## Sheet1
Type of Coarse Aggregate Number | Type of Fine Aggregate number | Max. Size of Coarse Aggregate (mm) | Passing 0.6mm Sieve(%) | Target Mean Strength (N/mm2) | Grade | Cement O.P.C (Kg/m3) | W/C Ratio | Water Content (Kg/m3) | GROUP INDEX | Dos Of Additive | Total Aggregate (Kg/m3) | Fine Aggregate (Kg/m3) | Coarse Aggregate (Kg/m3) | Workability Slump (mm) | Hardened Concrete Desnity (avg.) | Strength (N/mm2) (7 days avg.) | Strength (N/mm2) (28 days avg.)
3 | 1 | 40 | 54.2 | 38 | 25 | 370 | 0.55 | 205 | 0 | 0 | 1800 | 810 | 990 | 110 | 2378 | 23.5 | N/A
2 | 1 | 20 | 14.2 | 38 | 25 | 350 | 0.51 | 180 | 0 | 0 | 1910 | 725 | 1185 | 120 | 2442 | 18.7 | N/A
2 | 2 | 20 | 43.3 | 38 | 25 | 380 | 0.55 | 210 | 0 | 0 | 1815 | 815 | 1000 | 120 | 2403 | 29.4 | 34.4
2 | 1 | 20 | 29.1 | 43.1 | 30 | 385 | 0.48 | 215 | 0 | 0 | 1810 | 685 | 1125 | 70 | 2414 | 22.3 | N/A
2 | 1 | 20 | 13.6 | 43 | 30 | 375 | 0.49 | 180 | 4 | 3 | 1895 | 860 | 1035 | 170 | 2415 | 36.6 | N/A
2 | 1 | 20 | 42.3 | 43 | 30 | 375 | 0.51 | 190 | 4 | 1 | 1875 | 715 | 1160 | 170 | 2452 | 21.8 | N/A
3 | 1 | 40 | 54.2 | 38 | 25 | 370 | 0.55 | 205 | 0 | 0 | 1800 | 810 | 990 | 195 | 2447 | 41.9 | 50.3
2 | 1 | 20 | 14.2 | 38 | 25 | 350 | 0.51 | 180 | 0 | 0 | 1910 | 725 | 1185 | 110 | 2375 | 23.1 | N/A
2 | 1 | 20 | 13.6 | 43 | 30 | 375 | 0.49 | 180 | 4 | 3 | 1895 | 860 | 1035 | 120 | 2444 | 17.4 | N/A
1 | 1 | 20 | 48.3 | 38 | 25 | 360 | 0.51 | 185 | 4 | 0.75 | 1835 | 735 | 1100 | 170 | 2423 | 33.8 | N/A
3 | 1 | 40 | 54.2 | 38 | 25 | 370 | 0.55 | 205 | 0 | 0 | 1800 | 810 | 990 | 170 | 2451 | 17.9 | N/A
2 | 1 | 20 | 14.2 | 38 | 25 | 350 | 0.51 | 180 | 0 | 0 | 1910 | 725 | 1185 | 190 | 2392 | 31.8 | N/A
2 | 1 | 20 | 51.8 | 43 | 30 | 390 | 0.51 | 215 | 0 | 0 | 1840 | 715 | 1125 | 110 | 2387 | 23.2 | N/A
2 | 1 | 20 | 42.5 | 38 | 25 | 350 | 0.54 | 190 | 4 | 1.25 | 1900 | 780 | 1120 | 120 | 2442 | 18 | N/A
2 | 1 | 20 | 13.6 | 43 | 30 | 375 | 0.49 | 180 | 4 | 3 | 1895 | 860 | 1035 | 120 | 2430 | 30.7 | 41.8
2 | 1 | 20 | 51.8 | 43 | 30 | 360 | 0.49 | 185 | 4 | 0.9 | 1905 | 745 | 1160 | 145 | 2446 | 31.6 | N/A
2 | 1 | 20 | 13.6 | 43 | 30 | 375 | 0.49 | 180 | 4 | 3 | 1895 | 860 | 1035 | 170 | 2419 | 36.8 | N/A
3 | 1 | 40 | 30.9 | 43 | 30 | 400 | 0.51 | 205 | 4 | 1 | 1770 | 760 | 1010 | 170 | 2450 | 17.4 | N/A
2 | 1 | 20 | 46 | 43 | 30 | 375 | 0.49 | 185 | 4 | 3.75 | 1880 | 750 | 1130 | 170 | 2456 | 37 | 50.1
1 | 1 | 20 | 24.3 | 38 | 25 | 350 | 0.5 | 175 | 4 | 0.8 | 1865 | 820 | 1045 | 170 | 2428 | N/A | 45.3
2 | 1 | 20 | 85.4 | 43 | 30 | 400 | 0.45 | 180 | 4 | 1.25 | 1880 | 620 | 1260 | 170 | 2452 | N/A | 29.3
2 | 1 | 20 | 31.9 | 38 | 25 | 350 | 0.54 | 190 | 4 | 1 | 1880 | 805 | 1075 | 150 | 2386 | 32.7 | N/A
2 | 1 | 20 | 13.6 | 43 | 30 | 375 | 0.49 | 180 | 4 | 3 | 1895 | 860 | 1035 | 175 | 2442 | 29 | N/A
3 | 1 | 40 | 30.9 | 43 | 30 | 400 | 0.51 | 205 | 4 | 1 | 1770 | 760 | 1010 | 158 | 2396 | 29.8 | N/A
2 | 1 | 20 | 46 | 43 | 30 | 375 | 0.49 | 185 | 4 | 3.75 | 1880 | 750 | 1130 | 180 | 2452 | 39.5 | 45.5
2 | 1 | 20 | 54.9 | 43 | 30 | 375 | 0.51 | 190 | 4 | 1.3 | 1875 | 695 | 1180 | 125 | 2427 | 33.3 | N/A
2 | 1 | 20 | 13.6 | 43 | 30 | 375 | 0.49 | 180 | 4 | 3 | 1895 | 860 | 1035 | 170 | 2430 | N/A | 43.2
3 | 1 | 40 | 30.9 | 43 | 30 | 400 | 0.51 | 205 | 4 | 1 | 1770 | 760 | 1010 | 170 | 2453 | N/A | 31.3
2 | 1 | 20 | 46 | 43 | 30 | 375 | 0.49 | 185 | 4 | 3.75 | 1880 | 750 | 1130 | 150 | 2397 | 31.6 | N/A
2 | 1 | 20 | 42.1 | 38 | 25 | 345 | 0.55 | 190 | 4 | 1.25 | 1905 | 760 | 1145 | 175 | 2447 | 28.6 | N/A
1 | 1 | 40 | 39.4 | 38 | 25 | 350 | 0.5 | 175 | 0 | 0 | 1925 | 700 | 1225 | 130 | 2444 | 38.1 | 51.2
2 | 1 | 20 | 35.8 | 38 | 25 | 350 | 0.5 | 175 | 0 | 0 | 1855 | 780 | 1075 | 170 | 2426 | N/A | 47.8
2 | 1 | 20 | 53.2 | 43 | 30 | 375 | 0.51 | 190 | 4 | 1.25 | 1875 | 750 | 1125 | 170 | 2450 | N/A | 31.8
1 | 1 | 40 | 13.6 | 38 | 25 | 350 | 0.5 | 175 | 4 | 2 | 1875 | 750 | 1125 | 150 | 2386 | 34.3 | N/A
1 | 1 | 20 | 36.3 | 43 | 30 | 375 | 0.43 | 160 | 4 | 3 | 1865 | 785 | 1080 | 175 | 2446 | 29.7 | N/A
1 | 1 | 40 | 39.4 | 38 | 25 | 350 | 0.5 | 175 | 0 | 0 | 1925 | 700 | 1225 | 145 | 2446 | 33.9 | 43.2
2 | 1 | 20 | 85.4 | 43 | 30 | 400 | 0.45 | 180 | 4 | 1.25 | 1880 | 620 | 1260 | 120 | 2456 | 18.3 | N/A
2 | 1 | 20 | 31.9 | 38 | 25 | 350 | 0.54 | 190 | 4 | 1 | 1880 | 805 | 1075 | 100 | 2385 | 32.8 | N/A
1 | 1 | 40 | 13.6 | 38 | 25 | 350 | 0.5 | 175 | 4 | 2 | 1875 | 750 | 1125 | 95 | 2444 | 36.3 | 46.3
1 | 1 | 20 | 36.3 | 43 | 30 | 375 | 0.43 | 160 | 4 | 3 | 1865 | 785 | 1080 | 220 | 2453 | 32.6 | N/A
2 | 1 | 20 | 42.3 | 43 | 30 | 375 | 0.51 | 190 | 4 | 1 | 1875 | 715 | 1160 | 150 | 2438 | 16.9 | N/A
1 | 1 | 40 | 39.4 | 38 | 25 | 350 | 0.5 | 175 | 0 | 0 | 1925 | 700 | 1225 | 150 | 2401 | 35.5 | N/A
2 | 1 | 20 | 35.8 | 38 | 25 | 350 | 0.5 | 175 | 0 | 0 | 1855 | 780 | 1075 | 120 | 2456 | 18.5 | N/A
1 | 1 | 40 | 13.6 | 38 | 25 | 350 | 0.5 | 175 | 4 | 2 | 1875 | 750 | 1125 | 180 | 2454 | 39.5 | N/A
1 | 1 | 20 | 36.3 | 43 | 30 | 375 | 0.43 | 160 | 4 | 3 | 1865 | 785 | 1080 | 125 | 2425 | 33.3 | 45.7
1 | 1 | 40 | 39.4 | 38 | 25 | 350 | 0.5 | 175 | 0 | 0 | 1925 | 700 | 1225 | 220 | 2464 | 33.6 | N/A
1 | 1 | 20 | 48.3 | 38 | 25 | 350 | 0.5 | 175 | 0 | 0 | 1855 | 740 | 1115 | 150 | 2448 | 17.4 | N/A
2 | 1 | 20 | 52.7 | 43 | 30 | 370 | 0.52 | 190 | 4 | 1 | 1880 | 695 | 1185 | 150 | 2409 | 35.8 | N/A
1 | 1 | 40 | 13.6 | 38 | 25 | 350 | 0.5 | 175 | 4 | 2 | 1875 | 750 | 1125 | 195 | 2447 | 41.9 | N/A
1 | 1 | 20 | 36.3 | 43 | 30 | 375 | 0.43 | 160 | 4 | 3 | 1865 | 785 | 1080 | 120 | 2450 | 21.6 | N/A
1 | 1 | 40 | 39.4 | 38 | 25 | 350 | 0.5 | 175 | 0 | 0 | 1925 | 700 | 1225 | 100 | 2389 | 32.8 | 41.3
2 | 2 | 20 | 43.3 | 38 | 25 | 380 | 0.55 | 210 | 0 | 0 | 1815 | 815 | 1000 | 220 | 2446 | 31.2 | N/A
1 | 1 | 40 | 13.6 | 38 | 25 | 350 | 0.5 | 175 | 4 | 2 | 1875 | 750 | 1125 | 150 | 2445 | 17.3 | N/A
1 | 1 | 20 | 36.3 | 43 | 30 | 375 | 0.43 | 160 | 4 | 3 | 1865 | 785 | 1080 | 150 | 2404 | 36.3 | N/A
1 | 1 | 20 | 64.3 | 43 | 30 | 370 | 0.46 | 170 | 4 | 1 | 1850 | 650 | 1200 | 120 | 2456 | N/A | 23.8
2 | 1 | 20 | 66.4 | 43 | 30 | 365 | 0.52 | 190 | 4 | 1 | 1870 | 710 | 1160 | 80 | 2387 | 27.6 | N/A
1 | 1 | 40 | 39.4 | 38 | 25 | 350 | 0.5 | 175 | 0 | 0 | 1925 | 700 | 1225 | 170 | 2443 | 25.9 | 35.7
1 | 1 | 40 | 13.6 | 38 | 25 | 350 | 0.5 | 175 | 4 | 2 | 1875 | 750 | 1125 | 230 | 2418 | 35.8 | N/A
1 | 1 | 20 | 36.3 | 43 | 30 | 375 | 0.43 | 160 | 4 | 3 | 1865 | 785 | 1080 | 150 | 2441 | N/A | 24.8
1 | 1 | 20 | 48.3 | 38 | 25 | 350 | 0.5 | 175 | 4 | 0.5 | 1855 | 740 | 1115 | 150 | 2404 | N/A | 44.6
1 | 1 | 20 | 76.8 | 43 | 30 | 375 | 0.48 | 170 | 4 | 3 | 1855 | 670 | 1185 | 120 | 2452 | N/A | 25
1 | 1 | 20 | 51.7 | 43 | 30 | 350 | 0.46 | 160 | 4 | 3.5 | 1890 | 680 | 1210 | 120 | 2402 | 29.4 | N/A
1 | 1 | 20 | 24.3 | 38 | 25 | 350 | 0.5 | 175 | 4 | 0.8 | 1865 | 820 | 1045 | 230 | 2415 | 35.7 | N/A
1 | 1 | 20 | 24.2 | 38 | 25 | 340 | 0.5 | 170 | 5 | 0.75 | 1880 | 770 | 1110 | 150 | 2449 | N/A | 25.2
2 | 1 | 20 | 62.6 | 43 | 30 | 410 | 0.51 | 210 | 0 | 0 | 1805 | 630 | 1175 | 150 | 2404 | N/A | 44
1 | 1 | 20 | 76.8 | 43 | 30 | 375 | 0.48 | 170 | 4 | 3 | 1855 | 670 | 1185 | 140 | 2393 | 35.3 | N/A
1 | 1 | 20 | 51.7 | 43 | 30 | 350 | 0.46 | 160 | 4 | 3.5 | 1890 | 680 | 1210 | 160 | 2627 | 31.1 | 44.2
1 | 1 | 20 | 24.4 | 38 | 25 | 340 | 0.5 | 170 | 5 | 0.75 | 1880 | 770 | 1110 | 120 | 2457 | N/A | 24.4
2 | 1 | 20 | 33.8 | 43 | 30 | 375 | 0.48 | 180 | 0 | 0 | 1875 | 770 | 1105 | 230 | 2424 | 33 | N/A
1 | 1 | 20 | 76.8 | 43 | 30 | 375 | 0.48 | 170 | 4 | 3 | 1855 | 670 | 1185 | 150 | 2441 | N/A | 25.7
1 | 1 | 20 | 51.7 | 43 | 30 | 350 | 0.46 | 160 | 4 | 3.5 | 1890 | 680 | 1210 | 150 | 2402 | N/A | 41.4
1 | 1 | 20 | 42.1 | 43 | 30 | 325 | 0.47 | 173 | 4 | 4 | 1900 | 720 | 1180 | 80 | 2386 | 27.6 | 37
2 | 1 | 20 | 36 | 38 | 25 | 350 | 0.56 | 195 | 0 | 0 | 1885 | 810 | 1075 | 125 | 2404 | 20.1 | N/A
2 | 1 | 20 | 62.2 | 43 | 30 | 410 | 0.51 | 210 | 0 | 0 | 1805 | 630 | 1175 | 150 | 2401 | 28.5 | N/A
2 | 1 | 20 | 37.3 | 53 | 40 | 375 | 0.45 | 160 | 4 | 4 | 1905 | 765 | 1140 | 150 | 2400 | 36 | N/A
1 | 1 | 20 | 42.1 | 43 | 30 | 325 | 0.47 | 173 | 4 | 4 | 1900 | 720 | 1180 | 150 | 2400 | 26.1 | N/A
1 | 1 | 20 | 36.7 | 38 | 25 | 350 | 0.47 | 165 | 4 | 0.8 | 1880 | 810 | 1070 | 158 | 2394 | 29.8 | 37.5
2 | 1 | 20 | 42.9 | 43 | 30 | 365 | 0.52 | 190 | 4 | 1.25 | 1870 | 820 | 1050 | 125 | 2454 | 31.4 | 39
2 | 1 | 20 | 37.3 | 53 | 40 | 375 | 0.45 | 160 | 4 | 4 | 1905 | 765 | 1140 | 125 | 2407 | 20.5 | N/A
1 | 1 | 20 | 42.1 | 43 | 30 | 325 | 0.47 | 173 | 4 | 4 | 1900 | 720 | 1180 | 160 | 2427 | 31.6 | N/A
1 | 1 | 20 | 36.7 | 38 | 25 | 330 | 0.48 | 160 | 4 | 0.7 | 1910 | 820 | 1090 | 150 | 2406 | 29.7 | N/A
2 | 1 | 20 | 42.9 | 43 | 30 | 400 | 0.47 | 190 | 4 | 1.25 | 1860 | 800 | 1060 | 150 | 2409 | 39.2 | N/A
2 | 1 | 20 | 37.3 | 43 | 40 | 375 | 0.45 | 160 | 4 | 4 | 1905 | 765 | 1140 | 150 | 2403 | 26 | N/A
1 | 1 | 20 | 42.1 | 43 | 30 | 325 | 0.47 | 173 | 4 | 4 | 1900 | 720 | 1180 | 125 | 2452 | 31.4 | N/A
1 | 1 | 20 | 42.1 | 43 | 30 | 325 | 0.47 | 173 | 4 | 4 | 1900 | 720 | 1180 | 125 | 2407 | 20.4 | N/A
2 | 1 | 20 | 42.5 | 38 | 25 | 350 | 0.54 | 190 | 4 | 1.25 | 1900 | 780 | 1120 | 200 | 2444 | 36.5 | N/A
2 | 1 | 20 | 37.3 | 43 | 30 | 350 | 0.5 | 160 | 4 | 4 | 1925 | 725 | 1200 | 150 | 2406 | 31.9 | N/A
1 | 1 | 20 | 64.3 | 43 | 30 | 370 | 0.46 | 170 | 4 | 1 | 1850 | 650 | 1200 | 150 | 2400 | 35.6 | N/A
1 | 1 | 20 | 42.1 | 43 | 30 | 325 | 0.47 | 173 | 4 | 4 | 1900 | 720 | 1180 | 150 | 2407 | 25.6 | N/A
1 | 1 | 20 | 36.7 | 38 | 25 | 330 | 0.48 | 160 | 4 | 0.7 | 1910 | 820 | 1090 | 150 | 2406 | 27.4 | N/A
1 | 1 | 20 | 42.9 | 40.4 | 30 | 400 | 0.4 | 160 | 4 | 0.75 | 1840 | 735 | 1105 | 125 | 2406 | N/A | 24.9
2 | 1 | 20 | 37.3 | 43 | 30 | 350 | 0.5 | 160 | 4 | 4 | 1925 | 725 | 1200 | 120 | 2432 | 26.3 | 34.6
1 | 1 | 20 | 36.7 | 38 | 25 | 350 | 0.47 | 165 | 4 | 0.8 | 1880 | 810 | 1070 | 160 | 2427.5 | 31.6 | 41.2
2 | 1 | 20 | 52.7 | 43 | 30 | 370 | 0.52 | 190 | 4 | 1 | 1880 | 695 | 1185 | 175 | 2422 | 22.4 | N/A
2 | 1 | 20 | 37.3 | 43 | 30 | 350 | 0.5 | 160 | 4 | 4 | 1925 | 725 | 1200 | 175 | 2454 | 38.8 | N/A
2 | 1 | 20 | 36 | 38 | 25 | 350 | 0.56 | 195 | 0 | 0 | 1885 | 810 | 1075 | 150 | 2408 | 28.3 | N/A
2 | 1 | 20 | 42.9 | 43 | 30 | 365 | 0.52 | 190 | 4 | 1.25 | 1870 | 820 | 1050 | 125 | 2407 | N/A | 24.5
2 | 1 | 20 | 26.4 | 43 | 30 | 400 | 0.42 | 185 | 4 | 4 | 1871 | 842 | 1029 | 200 | 2395 | 33.1 | 39.2
2 | 1 | 20 | 51.8 | 43 | 30 | 390 | 0.51 | 215 | 0 | 0 | 1840 | 715 | 1125 | 160 | 2428 | 29.6 | N/A
2 | 1 | 40 | 51.8 | 38 | 25 | 335 | 0.52 | 185 | 4 | 0.9 | 1930 | 770 | 1160 | 175 | 2398 | 23 | N/A
2 | 1 | 20 | 26.4 | 43 | 30 | 400 | 0.42 | 185 | 4 | 4 | 1871 | 842 | 1029 | 175 | 2459 | 34.8 | N/A
2 | 1 | 20 | 51.8 | 38 | 25 | 365 | 0.53 | 210 | 0 | 0 | 1865 | 745 | 1120 | 150 | 2404 | 30.3 | N/A
2 | 1 | 20 | 51.8 | 43 | 30 | 360 | 0.49 | 185 | 4 | 0.9 | 1905 | 745 | 1160 | 125 | 2403 | N/A | 24.5
2 | 1 | 20 | 26.4 | 43 | 30 | 400 | 0.42 | 185 | 4 | 4 | 1871 | 842 | 1029 | 160 | 2405 | 30.8 | 34
1 | 1 | 40 | 34.5 | 38 | 25 | 350 | 0.5 | 175 | 0 | 0 | 1875 | 660 | 1215 | 200 | 2454.1 | 38.2 | 47.8
2 | 1 | 20 | 53.2 | 43 | 30 | 375 | 0.51 | 190 | 4 | 1.25 | 1875 | 750 | 1125 | 175 | 2438 | 22 | N/A
2 | 1 | 20 | 51.8 | 38 | 25 | 335 | 0.52 | 185 | 4 | 0.9 | 1930 | 770 | 1160 | 175 | 2454 | 36 | N/A
2 | 1 | 20 | 26.4 | 43 | 30 | 400 | 0.42 | 185 | 4 | 4 | 1871 | 842 | 1029 | 150 | 2409 | N/A | 36.6
1 | 1 | 40 | 34.5 | 38 | 25 | 350 | 0.5 | 175 | 0 | 0 | 1875 | 660 | 1215 | 150 | 2403 | N/A | 37.5
2 | 1 | 20 | 51.8 | 38 | 25 | 365 | 0.53 | 210 | 0 | 0 | 1865 | 745 | 1120 | 145 | 2445 | 31.6 | 38.3
2 | 1 | 20 | 26.4 | 43 | 30 | 400 | 0.42 | 185 | 4 | 4 | 1871 | 842 | 1029 | 180 | 2452 | 34 | N/A
2 | 1 | 20 | 33.8 | 43 | 30 | 375 | 0.48 | 180 | 4 | 0.8 | 1875 | 770 | 1105 | 140 | 2394.1 | 35.3 | 44.1
1 | 1 | 40 | 34.5 | 38 | 25 | 350 | 0.5 | 175 | 0 | 0 | 1875 | 660 | 1215 | 120 | 2404 | 38.2 | N/A
2 | 1 | 20 | 54.9 | 43 | 30 | 375 | 0.51 | 190 | 4 | 1.3 | 1875 | 695 | 1180 | 150 | 2403 | N/A | 38.4
2 | 1 | 20 | 51.8 | 38 | 25 | 335 | 0.52 | 185 | 4 | 0.9 | 1930 | 770 | 1160 | 180 | 2377 | 19.8 | N/A
2 | 1 | 20 | 26.4 | 43 | 30 | 400 | 0.42 | 185 | 4 | 4 | 1871 | 842 | 1029 | 160 | 2405 | 30.8 | N/A
1 | 1 | 20 | 42.1 | 43 | 30 | 350 | 0.47 | 175 | 4 | 4 | 1885 | 715 | 1170 | 160 | 2443 | 30.2 | N/A
1 | 1 | 40 | 26.2 | 38 | 25 | 350 | 0.51 | 180 | 0 | 0 | 1870 | 710 | 1160 | 180 | 2452 | 31.4 | N/A
1 | 1 | 40 | 62.2 | 38 | 25 | 350 | 0.5 | 175 | 0 | 0 | 1855 | 575 | 1280 | 120 | 2403 | 36.1 | N/A
1 | 1 | 20 | 29.8 | 43 | 30 | 370 | 0.46 | 170 | 4 | 1 | 1850 | 740 | 1110 | 180 | 2386 | 21.9 | N/A
1 | 1 | 40 | 54.6 | 43 | 30 | 375 | 0.47 | 175 | 4 | 3 | 1850 | 685 | 1165 | 180 | 2381 | 20.1 | N/A
1 | 1 | 20 | 42.1 | 43 | 30 | 350 | 0.47 | 175 | 4 | 4 | 1885 | 715 | 1170 | 200 | 2396 | 33.1 | N/A
1 | 1 | 40 | 26.2 | 38 | 25 | 350 | 0.51 | 180 | 0 | 0 | 1870 | 710 | 1160 | 170 | 2442 | 25.9 | N/A
1 | 1 | 40 | 22.7 | 38 | 25 | 350 | 0.5 | 175 | 0 | 0 | 1865 | 675 | 1190 | 180 | 2456 | 34 | N/A
2 | 1 | 20 | 52 | 43.1 | 30 | 385 | 0.51 | 195 | 0 | 0 | 1850 | 685 | 1165 | 120 | 2405 | 39.8 | N/A
1 | 1 | 40 | 54.6 | 43 | 30 | 375 | 0.47 | 175 | 4 | 3 | 1850 | 685 | 1165 | 100 | 2409 | 24.8 | N/A
1 | 1 | 20 | 42.1 | 43 | 30 | 350 | 0.47 | 175 | 4 | 4 | 1885 | 715 | 1170 | 180 | 2383 | N/A | 24.1
1 | 1 | 40 | 26.2 | 38 | 25 | 350 | 0.51 | 180 | 0 | 0 | 1870 | 710 | 1160 | 120 | 2434 | 26.3 | N/A
1 | 1 | 40 | 62.2 | 38 | 25 | 350 | 0.5 | 175 | 0 | 0 | 1855 | 575 | 1280 | 160 | 2429.5 | 29.6 | 41.5
2 | 1 | 20 | 29.1 | 43.1 | 30 | 385 | 0.48 | 215 | 0 | 0 | 1810 | 815 | 995 | 200 | 2440 | 36.8 | N/A
1 | 1 | 40 | 54.6 | 43 | 30 | 375 | 0.47 | 175 | 4 | 3 | 1850 | 685 | 1165 | 120 | 2404 | N/A | 45.8
2 | 1 | 20 | 66.4 | 43 | 30 | 365 | 0.52 | 190 | 4 | 1 | 1870 | 710 | 1160 | 100 | 2400 | 25.4 | N/A
1 | 1 | 40 | 29.2 | 38 | 25 | 350 | 0.5 | 175 | 0 | 0 | 1875 | 750 | 1125 | 180 | 2380 | N/A | 25.7
1 | 1 | 40 | 26.2 | 38 | 25 | 350 | 0.51 | 180 | 0 | 0 | 1870 | 710 | 1160 | 120 | 2430.3 | 30.7 | N/A
1 | 1 | 40 | 62.2 | 38 | 25 | 350 | 0.5 | 175 | 0 | 0 | 1855 | 575 | 1280 | 185 | 2452 | 34.1 | 44.2
1 | 1 | 40 | 54.6 | 43 | 30 | 375 | 0.47 | 175 | 4 | 3 | 1850 | 685 | 1165 | 200 | 2446 | 38.5 | N/A
1 | 1 | 40 | 45.7 | 38 | 25 | 350 | 0.5 | 175 | 4 | 3 | 1875 | 660 | 1215 | 120 | 2402 | N/A | 46.9
1 | 1 | 40 | 29.2 | 38 | 25 | 350 | 0.5 | 175 | 0 | 0 | 1875 | 750 | 1125 | 100 | 2409 | 26.3 | N/A
1 | 1 | 40 | 26.2 | 38 | 25 | 350 | 0.51 | 180 | 0 | 0 | 1870 | 710 | 1160 | 180 | 2382 | N/A | 27
1 | 1 | 40 | 62.2 | 38 | 25 | 350 | 0.5 | 175 | 0 | 0 | 1855 | 575 | 1280 | 120 | 2430 | 26.5 | 38
2 | 1 | 20 | 52 | 43.1 | 30 | 385 | 0.51 | 195 | 0 | 0 | 1850 | 685 | 1165 | 170 | 2457.3 | 37 | N/A
1 | 1 | 40 | 54.6 | 43 | 30 | 375 | 0.47 | 175 | 4 | 3 | 1850 | 685 | 1165 | 200 | 2447 | 34.1 | N/A
1 | 1 | 40 | 45.7 | 38 | 25 | 350 | 0.5 | 175 | 4 | 3 | 1875 | 660 | 1215 | 120 | 2405 | N/A | 47
1 | 1 | 40 | 29.2 | 38 | 25 | 350 | 0.5 | 175 | 0 | 0 | 1875 | 750 | 1125 | 100 | 2405 | N/A | 34
1 | 1 | 40 | 26.2 | 38 | 25 | 350 | 0.51 | 180 | 0 | 0 | 1870 | 710 | 1160 | 125 | 2401 | 26.5 | N/A
1 | 1 | 40 | 50.2 | 38 | 25 | 350 | 0.5 | 175 | 0 | 0 | 1865 | 700 | 1165 | 95 | 2444 | 36.3 | N/A
2 | 1 | 20 | 30.4 | 43 | 30 | 385 | 0.52 | 200 | 0 | 0 | 1840 | 756 | 1084 | 185 | 2452 | 34.1 | 44.2
2 | 1 | 20 | 12.4 | 43 | 30 | 375 | 0.47 | 175 | 4 | 3 | 1890 | 760 | 1130 | 120 | 2400 | 32 | N/A
1 | 1 | 40 | 45.7 | 38 | 25 | 350 | 0.5 | 175 | 4 | 3 | 1875 | 660 | 1215 | 200 | 2444 | N/A | 45.1
2 | 1 | 20 | 58.8 | 43 | 30 | 375 | 0.49 | 185 | 0 | 0 | 1890 | 815 | 1075 | 100 | 2404 | N/A | 33.7
2 | 1 | 40 | 26.2 | 38 | 30 | 375 | 0.51 | 190 | 0 | 0 | 1875 | 750 | 1125 | 125 | 2405 | 22.4 | N/A
1 | 1 | 40 | 22.7 | 38 | 25 | 350 | 0.5 | 175 | 0 | 0 | 1865 | 675 | 1190 | 120 | 2431 | 26.5 | N/A
2 | 1 | 20 | 36.9 | 43 | 30 | 375 | 0.53 | 200 | 0 | 0 | 1865 | 710 | 1155 | 120 | 2406 | 34.6 | N/A
2 | 1 | 20 | 12.4 | 43 | 30 | 375 | 0.47 | 175 | 4 | 3 | 1890 | 760 | 1130 | 200 | 2447 | N/A | 46.7
1 | 1 | 40 | 45.7 | 38 | 25 | 350 | 0.5 | 175 | 4 | 3 | 1875 | 660 | 1215 | 200 | 2442.7 | 36.5 | 46.6
2 | 1 | 20 | 58.8 | 43 | 30 | 375 | 0.49 | 185 | 0 | 0 | 1890 | 815 | 1075 | 100 | 2407 | N/A | 36
2 | 1 | 20 | 42 | 43 | 30 | 375 | 0.51 | 190 | 0 | 0 | 1875 | 750 | 1125 | 125 | 2399 | 25.7 | N/A
1 | 1 | 40 | 21.5 | 38 | 25 | 350 | 0.5 | 175 | 0 | 0 | 1855 | 755 | 1100 | 130 | 2440.67 | 38.1 | N/A
2 | 1 | 20 | 12.4 | 43 | 30 | 375 | 0.47 | 175 | 4 | 3 | 1890 | 760 | 1130 | 185 | 2449 | 34.1 | N/A
1 | 1 | 40 | 45.7 | 38 | 25 | 350 | 0.5 | 175 | 4 | 3 | 1875 | 660 | 1215 | 120 | 2403 | 34.1 | N/A
2 | 1 | 20 | 92.8 | 43 | 30 | 400 | 0.48 | 190 | 4 | 1.25 | 1850 | 575 | 1275 | 200 | 2444 | N/A | 48.3
2 | 1 | 20 | 58.8 | 43 | 30 | 375 | 0.49 | 185 | 0 | 0 | 1890 | 815 | 1075 | 150 | 2403 | 33.5 | N/A
2 | 1 | 20 | 42 | 43 | 30 | 375 | 0.51 | 190 | 0 | 0 | 1875 | 750 | 1125 | 110 | 2408 | 26.1 | N/A
1 | 1 | 40 | 47.2 | 38 | 25 | 350 | 0.5 | 180 | 0 | 0 | 1860 | 630 | 1230 | 150 | 2388 | 28.3 | 32.5
2 | 1 | 20 | 62.6 | 43 | 30 | 410 | 0.51 | 210 | 0 | 0 | 1805 | 630 | 1175 | 185 | 2393 | 33.4 | N/A
2 | 1 | 20 | 12.4 | 43 | 30 | 375 | 0.47 | 175 | 4 | 3 | 1890 | 760 | 1130 | 170 | 2414 | 38.2 | N/A
1 | 1 | 40 | 45.7 | 38 | 25 | 350 | 0.5 | 175 | 4 | 3 | 1875 | 660 | 1215 | 120 | 2401 | N/A | 41.1
2 | 1 | 20 | 42 | 43 | 30 | 375 | 0.51 | 190 | 0 | 0 | 1875 | 750 | 1125 | 150 | 2406 | 31.7 | N/A
1 | 1 | 40 | 42.1 | 38 | 25 | 360 | 0.5 | 180 | 0 | 0 | 1850 | 670 | 1180 | 110 | 2403 | 27.7 | N/A
2 | 1 | 20 | 85.4 | 43 | 30 | 400 | 0.45 | 180 | 4 | 1.25 | 1880 | 620 | 1260 | 100 | 2402 | 31.4 | N/A
2 | 1 | 20 | 12.4 | 43 | 30 | 375 | 0.47 | 175 | 4 | 3 | 1890 | 760 | 1130 | 90 | 2431.67 | 32.8 | 42
1 | 1 | 40 | 45.7 | 43 | 30 | 375 | 0.45 | 170 | 4 | 3 | 1855 | 650 | 1205 | 170 | 2417 | 41.2 | N/A
2 | 1 | 20 | 42 | 43 | 30 | 375 | 0.51 | 190 | 0 | 0 | 1875 | 750 | 1125 | 150 | 2409 | 31.9 | N/A
1 | 1 | 40 | 62.2 | 38 | 25 | 350 | 0.5 | 175 | 0 | 0 | 1855 | 275 | 1580 | 110 | 2404 | 24.9 | N/A
2 | 1 | 20 | 42.9 | 43 | 30 | 400 | 0.47 | 190 | 4 | 1.25 | 1860 | 800 | 1060 | 150 | 2388 | 28.3 | N/A
2 | 1 | 20 | 12.4 | 43 | 30 | 375 | 0.47 | 175 | 4 | 3 | 1890 | 760 | 1130 | 70 | 2413.6 | 22.3 | 29.5
1 | 1 | 40 | 45.7 | 43 | 30 | 375 | 0.45 | 170 | 4 | 3 | 1855 | 650 | 1205 | 170 | 2423 | N/A | 47.6
2 | 1 | 20 | 42 | 43 | 30 | 375 | 0.51 | 190 | 0 | 0 | 1875 | 750 | 1125 | 120 | 2402 | N/A | 40.1
1 | 1 | 40 | 42.1 | 38 | 25 | 360 | 0.5 | 180 | 0 | 0 | 1850 | 670 | 1180 | 160 | 2424.67 | 31.1 | N/A
1 | 1 | 40 | 45.7 | 43 | 30 | 375 | 0.45 | 170 | 4 | 3 | 1855 | 650 | 1205 | 100 | 2409 | 18.7 | N/A
2 | 1 | 20 | 42.1 | 43 | 30 | 365 | 0.52 | 190 | 4 | 1.25 | 1885 | 735 | 1150 | 110 | 2401 | N/A | 33.2
1 | 1 | 40 | 37.9 | 43 | 30 | 350 | 0.48 | 168 | 5 | 0.75 | 1872 | 750 | 1122 | 85 | 2389 | 28.6 | N/A
1 | 1 | 40 | 28 | 38 | 25 | 325 | 0.49 | 160 | 4 | 0.75 | 1915 | 747 | 1168 | 170 | 2423 | N/A | 46.8
1 | 1 | 40 | 45.7 | 43 | 30 | 375 | 0.45 | 170 | 4 | 3 | 1855 | 650 | 1205 | 125 | 2407 | 24.8 | N/A
2 | 1 | 20 | 51.5 | 43 | 30 | 400 | 0.42 | 160 | 4 | 4 | 1870 | 840 | 1030 | 100 | 2406 | 18.3 | N/A
1 | 1 | 20 | 62.2 | 43 | 30 | 400 | 0.46 | 185 | 0 | 0 | 1795 | 610 | 1185 | 110 | 2403 | N/A | 36.4
1 | 1 | 40 | 28 | 38 | 25 | 340 | 0.49 | 165 | 4 | 1 | 1895 | 740 | 1155 | 85 | 2387 | 28.6 | 31.6
1 | 1 | 40 | 45.7 | 43 | 30 | 375 | 0.45 | 170 | 4 | 3 | 1855 | 650 | 1205 | 90 | 2434 | 24.8 | N/A
2 | 1 | 20 | 51.5 | 43 | 30 | 400 | 0.42 | 160 | 4 | 4 | 1870 | 840 | 1030 | 170 | 2422 | N/A | 47.6
1 | 1 | 40 | 36.9 | 38 | 25 | 350 | 0.5 | 175 | 0 | 0 | 1860 | 670 | 1190 | 125 | 2407 | 23.3 | N/A
1 | 1 | 40 | 43.7 | 43 | 30 | 375 | 0.47 | 175 | 0 | 0 | 1830 | 660 | 1170 | 100 | 2404 | 20.1 | N/A
2 | 1 | 20 | 37.9 | 43 | 30 | 375 | 0.47 | 175 | 4 | 4 | 1900 | 800 | 1100 | 110 | 2406 | N/A | 32.8
1 | 1 | 40 | 45.7 | 43 | 30 | 375 | 0.45 | 170 | 4 | 3 | 1855 | 650 | 1205 | 70 | 2395 | 27.6 | N/A
2 | 1 | 20 | 51.5 | 43 | 30 | 400 | 0.42 | 160 | 4 | 4 | 1870 | 840 | 1030 | 115 | 2428 | 32.8 | N/A
1 | 1 | 40 | 43.7 | 43 | 30 | 375 | 0.47 | 175 | 0 | 0 | 1830 | 660 | 1170 | 150 | 2445 | 17.1 | N/A
1 | 1 | 20 | 76.8 | 43 | 30 | 375 | 0.48 | 170 | 4 | 3 | 1855 | 670 | 1185 | 125 | 2406 | 24.4 | N/A
2 | 1 | 20 | 37.9 | 43 | 30 | 375 | 0.47 | 175 | 4 | 4 | 1900 | 800 | 1100 | 120 | 2459 | 22.8 | N/A
2 | 1 | 20 | 51.5 | 43 | 30 | 400 | 0.42 | 160 | 4 | 4 | 1870 | 840 | 1030 | 130 | 2442 | 26.7 | N/A
1 | 1 | 40 | 36.9 | 38 | 25 | 350 | 0.5 | 175 | 0 | 0 | 1860 | 670 | 1190 | 100 | 2400 | 31.4 | 39.8
1 | 1 | 40 | 42.1 | 43 | 30 | 375 | 0.48 | 180 | 0 | 0 | 1825 | 640 | 1185 | 115 | 2442.5 | 28.3 | N/A
1 | 1 | 20 | 76.8 | 43 | 30 | 375 | 0.48 | 170 | 4 | 3 | 1855 | 670 | 1185 | 150 | 2453 | 17.7 | N/A
2 | 1 | 20 | 37.9 | 43 | 30 | 375 | 0.47 | 175 | 4 | 4 | 1900 | 800 | 1100 | 125 | 2404 | N/A | 31.7
2 | 1 | 20 | 51.5 | 43 | 30 | 400 | 0.42 | 160 | 4 | 4 | 1870 | 840 | 1030 | 120 | 2456 | 20.9 | N/A
1 | 1 | 40 | 47.2 | 43 | 30 | 375 | 0.48 | 180 | 0 | 0 | 1825 | 600 | 1225 | 130 | 2440 | 27.1 | N/A
1 | 1 | 40 | 50.5 | 38 | 25 | 320 | 0.5 | 160 | 4 | 1 | 1920 | 750 | 1170 | 100 | 2385 | 27.2 | N/A
1 | 1 | 20 | 76.8 | 43 | 30 | 375 | 0.48 | 170 | 4 | 3 | 1855 | 670 | 1185 | 150 | 2453 | 16.7 | N/A
1 | 1 | 20 | 42.1 | 43 | 30 | 350 | 0.47 | 175 | 4 | 4 | 1885 | 715 | 1170 | 125 | 2404 | N/A | 32.4
2 | 1 | 20 | 51.5 | 43 | 30 | 400 | 0.42 | 160 | 4 | 4 | 1870 | 840 | 1030 | 190 | 2444.2 | 39.2 | 44.8
1 | 1 | 40 | 63 | 38 | 25 | 350 | 0.5 | 175 | 0 | 0 | 1875 | 675 | 1200 | 120 | 2458 | 21.4 | N/A
1 | 1 | 20 | 76.8 | 43 | 30 | 375 | 0.48 | 170 | 4 | 3 | 1855 | 670 | 1185 | 130 | 2448 | 27 | N/A
1 | 1 | 20 | 42.1 | 43 | 30 | 350 | 0.47 | 175 | 4 | 4 | 1885 | 715 | 1170 | 110 | 2394 | 24 | N/A
2 | 1 | 20 | 51.5 | 43 | 30 | 380 | 0.42 | 160 | 4 | 3.8 | 1900 | 855 | 1045 | 160 | 2427 | 31.6 | N/A
1 | 1 | 40 | 55.6 | 43 | 30 | 350 | 0.46 | 160 | 5 | 1 | 1890 | 625 | 1265 | 150 | 2457 | N/A | 31.4
1 | 1 | 40 | 50.2 | 38 | 25 | 350 | 0.5 | 175 | 0 | 0 | 1865 | 700 | 1165 | 125 | 2402 | N/A | 34.1
1 | 1 | 40 | 36.9 | 43 | 30 | 375 | 0.48 | 180 | 0 | 0 | 1825 | 640 | 1185 | 130 | 2447 | N/A | 34.8
1 | 1 | 20 | 76.8 | 43 | 30 | 375 | 0.48 | 170 | 4 | 3 | 1855 | 670 | 1185 | 125 | 2387 | 24.3 | N/A
1 | 1 | 20 | 42.1 | 43 | 30 | 350 | 0.47 | 175 | 4 | 4 | 1885 | 715 | 1170 | 180 | 2453.3 | 39.5 | N/A
2 | 1 | 20 | 51.5 | 43 | 30 | 380 | 0.42 | 160 | 4 | 3.8 | 1900 | 855 | 1045 | 150 | 2459 | N/A | 31.6
1 | 1 | 40 | 63 | 38 | 25 | 350 | 0.5 | 175 | 0 | 0 | 1875 | 675 | 1200 | 175 | 2406 | 22.4 | N/A
1 | 1 | 20 | 76.8 | 43 | 30 | 375 | 0.48 | 170 | 4 | 3 | 1855 | 670 | 1185 | 120 | 2402 | 28.7 | N/A
2 | 1 | 20 | 51.5 | 43 | 30 | 380 | 0.42 | 160 | 4 | 3.8 | 1900 | 855 | 1045 | 130 | 2448 | N/A | 34.9
1 | 1 | 40 | 21.5 | 38 | 25 | 350 | 0.5 | 175 | 0 | 0 | 1855 | 755 | 1100 | 85 | 2389 | 28.6 | N/A
2 | 1 | 20 | 52 | 43.1 | 30 | 385 | 0.51 | 195 | 0 | 0 | 1850 | 685 | 1165 | 200 | 2452 | 38.2 | N/A
2 | 1 | 20 | 51.5 | 43 | 30 | 380 | 0.42 | 160 | 4 | 3.8 | 1900 | 855 | 1045 | 150 | 2456 | N/A | 31.8
1 | 1 | 40 | 24.4 | 43 | 30 | 355 | 0.48 | 170 | 5 | 0.75 | 1865 | 745 | 1120 | 175 | 2408 | 23 | N/A
2 | 2 | 40 | 21.8 | 38 | 25 | 340 | 0.56 | 190 | 4 | 1.25 | 1910 | 860 | 1050 | 120 | 2409 | 29.9 | N/A
2 | 1 | 20 | 51.5 | 43 | 30 | 380 | 0.42 | 160 | 4 | 3.8 | 1900 | 855 | 1045 | 130 | 2444 | N/A | 34.7
1 | 1 | 40 | 36.9 | 43 | 30 | 375 | 0.48 | 180 | 0 | 0 | 1825 | 640 | 1185 | 125 | 2385 | 24.3 | 34.8
1 | 1 | 40 | 50.5 | 38 | 25 | 320 | 0.5 | 160 | 4 | 1 | 1920 | 750 | 1170 | 175 | 2403 | 22 | N/A
2 | 1 | 20 | 48.5 | 43 | 30 | 390 | 0.49 | 190 | 4 | 3 | 1860 | 690 | 1170 | 150 | 2405 | 27.3 | N/A
2 | 1 | 20 | 51.5 | 43 | 30 | 380 | 0.42 | 160 | 4 | 3.8 | 1900 | 855 | 1045 | 120 | 2402 | 29.3 | N/A
1 | 1 | 40 | 46.4 | 38 | 25 | 350 | 0.5 | 175 | 5 | 0.5 | 1855 | 740 | 1115 | 200 | 2445.1 | 37.9 | 48.7
1 | 1 | 40 | 42.1 | 43 | 30 | 375 | 0.48 | 180 | 0 | 0 | 1825 | 640 | 1185 | 200 | 2395 | 36.5 | N/A
2 | 1 | 20 | 48.5 | 43 | 30 | 390 | 0.49 | 190 | 4 | 3 | 1860 | 690 | 1170 | 110 | 2402 | 30.8 | 40
1 | 1 | 40 | 42.7 | 43 | 30 | 375 | 0.48 | 180 | 0 | 0 | 1825 | 600 | 1225 | 175 | 2402 | N/A | 34.3
2 | 2 | 40 | 21.8 | 38 | 25 | 340 | 0.56 | 190 | 4 | 1.25 | 1910 | 860 | 1050 | 150 | 2407 | 33.5 | N/A
2 | 1 | 20 | 48.5 | 43 | 30 | 390 | 0.49 | 190 | 4 | 3 | 1860 | 690 | 1170 | 120 | 2402 | N/A | 35.7
1 | 1 | 40 | 15.9 | 38 | 25 | 350 | 0.5 | 175 | 0 | 0 | 1875 | 750 | 1125 | 210 | 2444 | 36.5 | N/A
2 | 1 | 20 | 48.5 | 43 | 30 | 350 | 0.54 | 190 | 4 | 3 | 1900 | 760 | 1140 | 155 | 2383 | 25.5 | 33.1
2 | 1 | 20 | 92.8 | 43 | 30 | 400 | 0.48 | 190 | 4 | 1.25 | 1850 | 575 | 1275 | 170 | 2409 | 34.2 | 43.8
1 | 1 | 40 | 46.4 | 38 | 25 | 350 | 0.5 | 175 | 5 | 0.5 | 1855 | 740 | 1115 | 175 | 2404 | N/A | 33.1
2 | 1 | 40 | 83.5 | 43 | 30 | 400 | 0.5 | 200 | 0 | 0 | 1820 | 490 | 1330 | 150 | 2406 | 32.9 | N/A
2 | 1 | 20 | 28.6 | 50 | 37.5 | 375 | 0.48 | 180 | 4 | 18.7 | 1895 | 740 | 1155 | 120 | 2404 | N/A | 36.5
2 | 1 | 20 | 48.5 | 43 | 30 | 350 | 0.54 | 190 | 4 | 3 | 1900 | 760 | 1140 | 210 | 2446 | 34.9 | N/A
2 | 1 | 40 | 26 | 43 | 30 | 400 | 0.5 | 200 | 0 | 0 | 1820 | 725 | 1095 | 90 | 2390 | 23.6 | 30.3
2 | 2 | 40 | 21.8 | 38 | 25 | 340 | 0.56 | 190 | 4 | 1.25 | 1910 | 860 | 1050 | 115 | 2387 | 26.9 | 37.2
2 | 1 | 20 | 28.6 | 50 | 37.5 | 375 | 0.48 | 180 | 4 | 18.7 | 1895 | 740 | 1155 | 175 | 2402 | N/A | 31.6
2 | 1 | 20 | 48.5 | 43 | 30 | 350 | 0.54 | 190 | 4 | 3 | 1900 | 760 | 1140 | 240 | 2452 | 34 | N/A
2 | 1 | 40 | 53.9 | 43 | 30 | 400 | 0.5 | 200 | 0 | 0 | 1820 | 585 | 1235 | 120 | 2405 | N/A | 36.5
2 | 2 | 40 | 21.8 | 38 | 25 | 340 | 0.56 | 190 | 4 | 1.25 | 1910 | 860 | 1050 | 210 | 2444 | 35.8 | N/A
2 | 1 | 20 | 28.6 | 50 | 37.5 | 375 | 0.48 | 180 | 4 | 18.7 | 1895 | 740 | 1155 | 115 | 2387.67 | 26.9 | N/A
2 | 1 | 20 | 48.5 | 43 | 30 | 370 | 0.51 | 190 | 4 | 3 | 1880 | 700 | 1180 | 150 | 2401 | 28.5 | N/A
1 | 1 | 40 | 46.8 | 38 | 25 | 350 | 0.5 | 175 | 5 | 0.5 | 1855 | 740 | 1115 | 240 | 2453 | 30.2 | N/A
1 | 1 | 40 | 37.9 | 43 | 30 | 350 | 0.48 | 168 | 5 | 0.75 | 1872 | 750 | 1122 | 150 | 2440 | 31.4 | N/A
1 | 1 | 40 | 29.2 | 38 | 25 | 350 | 0.5 | 175 | 0 | 0 | 1875 | 750 | 1125 | 210 | 2445 | N/A | 45.9
2 | 1 | 20 | 48.5 | 43 | 30 | 370 | 0.51 | 190 | 4 | 3 | 1880 | 700 | 1180 | 110 | 2389 | 22.1 | 28.4
1 | 1 | 40 | 37.9 | 43 | 30 | 350 | 0.48 | 168 | 5 | 0.75 | 1872 | 750 | 1122 | 140 | 2385.5 | 30.3 | N/A
1 | 1 | 40 | 29.2 | 38 | 25 | 350 | 0.5 | 175 | 0 | 0 | 1875 | 750 | 1125 | 150 | 2406 | 29.7 | N/A
1 | 1 | 40 | 15.9 | 38 | 25 | 350 | 0.5 | 175 | 0 | 0 | 1875 | 750 | 1125 | 240 | 2456 | 32 | N/A
2 | 1 | 20 | 48.5 | 43 | 30 | 370 | 0.51 | 190 | 4 | 3 | 1880 | 700 | 1180 | 150 | 2431 | 28.1 | N/A
1 | 1 | 40 | 29.2 | 38 | 25 | 350 | 0.5 | 175 | 0 | 0 | 1875 | 750 | 1125 | 210 | 2447 | N/A | 46
2 | 1 | 20 | 32.4 | 38 | 25 | 365 | 0.47 | 170 | 0 | 0 | 1925 | 865 | 1060 | 110 | 2386 | 28 | N/A
2 | 1 | 40 | 59.1 | 43 | 30 | 375 | 0.51 | 190 | 0 | 0 | 1860 | 690 | 1170 | 160 | 2404 | 27.6 | 34
1 | 1 | 40 | 29.2 | 38 | 25 | 350 | 0.5 | 175 | 0 | 0 | 1875 | 750 | 1125 | 150 | 2406 | 31.9 | N/A
1 | 1 | 40 | 32.4 | 38 | 25 | 350 | 0.51 | 153 | 4 | 0.7 | 1907 | 725 | 1182 | 150 | 2409 | N/A | 41.3
1 | 1 | 40 | 29.2 | 38 | 25 | 350 | 0.5 | 175 | 0 | 0 | 1875 | 750 | 1125 | 150 | 2414 | 26.4 | N/A
1 | 1 | 20 | 32.4 | 38 | 25 | 350 | 0.51 | 180 | 0 | 0 | 1850 | 705 | 1145 | 210 | 2442 | N/A | 47.8
1 | 1 | 40 | 29.2 | 38 | 25 | 350 | 0.5 | 175 | 0 | 0 | 1875 | 750 | 1125 | 120 | 2404 | 22.3 | N/A
1 | 1 | 20 | 32.4 | 38 | 25 | 350 | 0.51 | 180 | 0 | 0 | 1850 | 705 | 1145 | 100 | 2406 | 32.3 | N/A
2 | 1 | 20 | 42.1 | 43 | 30 | 365 | 0.52 | 190 | 4 | 1.25 | 1885 | 735 | 1150 | 150 | 2408 | N/A | 38.9
1 | 1 | 20 | 53.6 | 43 | 30 | 375 | 0.47 | 175 | 0 | 0 | 1845 | 700 | 1145 | 150 | 2412 | N/A | 41.7
2 | 1 | 20 | 29.1 | 21 | 15 | 275 | 0.67 | 185 | 0 | 0 | 1980 | 830 | 1150 | 100 | 2448 | 34.3 | N/A
1 | 1 | 40 | 36.9 | 43 | 30 | 375 | 0.48 | 180 | 0 | 0 | 1825 | 640 | 1185 | 100 | 2405 | 34.9 | N/A
1 | 1 | 40 | 32.4 | 38 | 25 | 350 | 0.44 | 153 | 4 | 1.5 | 1907 | 725 | 1182 | 120 | 2407 | 22.3 | N/A
1 | 1 | 20 | 53.6 | 43 | 30 | 375 | 0.47 | 175 | 0 | 0 | 1845 | 700 | 1145 | 70 | 2395 | 27.6 | 33.6
2 | 1 | 20 | 29.1 | 21 | 15 | 275 | 0.67 | 185 | 0 | 0 | 1980 | 830 | 1150 | 80 | 2385 | 26.1 | N/A
1 | 1 | 40 | 37.6 | 38 | 25 | 350 | 0.51 | 175 | 0 | 0 | 1865 | 710 | 1155 | 150 | 2404 | N/A | 38
1 | 1 | 40 | 58.6 | 43 | 30 | 400 | 0.48 | 190 | 5 | 1.25 | 1820 | 565 | 1255 | 150 | 2413 | N/A | 40.4
1 | 1 | 40 | 24.4 | 43 | 30 | 355 | 0.48 | 170 | 5 | 0.75 | 1865 | 745 | 1120 | 100 | 2441 | 38.9 | N/A
1 | 1 | 20 | 53.6 | 43 | 30 | 375 | 0.47 | 175 | 0 | 0 | 1845 | 700 | 1145 | 120 | 2405 | 22.3 | N/A
2 | 1 | 20 | 29.1 | 21 | 15 | 275 | 0.67 | 185 | 0 | 0 | 1980 | 830 | 1150 | 100 | 2406 | 32.3 | 39.1
1 | 1 | 40 | 90 | 38 | 25 | 350 | 0.5 | 175 | 0 | 0 | 1855 | 615 | 1240 | 150 | 2407 | N/A | 38.2
2 | 1 | 20 | 37.7 | 43 | 30 | 375 | 0.493 | 185 | 0 | 0 | 1890 | 755 | 1135 | 160 | 2409 | 34.4 | N/A
2 | 1 | 20 | 29.1 | 21 | 15 | 275 | 0.67 | 185 | 0 | 0 | 1980 | 830 | 1150 | 100 | 2445 | 36.8 | N/A
1 | 1 | 40 | 34.4 | 38 | 25 | 350 | 0.5 | 175 | 0 | 0 | 1855 | 700 | 1155 | 100 | 2402 | 16.7 | N/A
1 | 1 | 40 | 50.5 | 43 | 30 | 340 | 0.47 | 160 | 4 | 1 | 1900 | 760 | 1140 | 100 | 2386 | 27.2 | 32.8
2 | 1 | 20 | 37.7 | 43 | 30 | 375 | 0.493 | 185 | 0 | 0 | 1890 | 755 | 1135 | 90 | 2432 | 32.8 | N/A
2 | 1 | 20 | 29.1 | 21 | 15 | 275 | 0.67 | 185 | 0 | 0 | 1980 | 830 | 1150 | 150 | 2403 | 37.2 | N/A
1 | 1 | 20 | 46.2 | 38 | 25 | 350 | 0.51 | 180 | 0 | 0 | 1850 | 648 | 1202 | 160 | 2404 | 34.5 | N/A
2 | 1 | 40 | 83.5 | 43 | 30 | 400 | 0.5 | 200 | 0 | 0 | 1820 | 490 | 1330 | 100 | 2444 | N/A | 46.5
2 | 1 | 20 | 37.7 | 43 | 30 | 375 | 0.493 | 185 | 0 | 0 | 1890 | 755 | 1135 | 170 | 2393 | 35.5 | 44.1
2 | 1 | 20 | 29.1 | 21 | 15 | 275 | 0.67 | 185 | 0 | 0 | 1980 | 830 | 1150 | 100 | 2406 | 14.6 | N/A
1 | 1 | 40 | 31.4 | 38 | 25 | 350 | 0.5 | 175 | 0 | 0 | 1875 | 675 | 1200 | 120 | 2445 | 32.5 | N/A
2 | 1 | 40 | 26 | 43 | 30 | 400 | 0.5 | 200 | 0 | 0 | 1820 | 725 | 1095 | 150 | 2409 | 35.5 | N/A
2 | 1 | 20 | 37.7 | 38 | 25 | 350 | 0.529 | 185 | 0 | 0 | 1915 | 765 | 1150 | 160 | 2405 | 33.2 | N/A
2 | 1 | 40 | 51.8 | 38 | 25 | 375 | 0.52 | 195 | 0 | 0 | 1870 | 770 | 1100 | 100 | 2441 | N/A | 46.5
2 | 1 | 40 | 53.9 | 43 | 30 | 400 | 0.5 | 200 | 0 | 0 | 1820 | 585 | 1235 | 100 | 2406 | 15.6 | N/A
2 | 1 | 20 | 29.1 | 33 | 20 | 300 | 0.61 | 185 | 4 | 3 | 1955 | 765 | 1190 | 85 | 2385 | 25 | 34.1
2 | 1 | 20 | 37.7 | 38 | 25 | 350 | 0.529 | 185 | 0 | 0 | 1915 | 765 | 1150 | 160 | 2404 | 27.6 | N/A
1 | 1 | 40 | 47.6 | 38 | 25 | 350 | 0.51 | 180 | 0 | 0 | 1850 | 700 | 1150 | 150 | 2402 | 34.7 | N/A
1 | 1 | 40 | 58.7 | 43 | 30 | 370 | 0.46 | 170 | 0 | 0 | 1840 | 590 | 1250 | 150 | 2402 | 29.6 | N/A
2 | 1 | 20 | 29.1 | 33 | 20 | 300 | 0.61 | 185 | 4 | 3 | 1955 | 765 | 1190 | 100 | 2444 | N/A | 46.7
2 | 1 | 20 | 24 | 38 | 25 | 350 | 0.53 | 185 | 5 | 1 | 1915 | 805 | 1110 | 130 | 2389 | 32.4 | 42.3
2 | 1 | 20 | 37.7 | 38 | 25 | 350 | 0.529 | 185 | 0 | 0 | 1915 | 765 | 1150 | 100 | 2401 | N/A | 24.2
1 | 1 | 40 | 58.7 | 43 | 30 | 370 | 0.46 | 170 | 0 | 0 | 1840 | 590 | 1250 | 120 | 2403 | 30.3 | N/A
1 | 1 | 20 | 46.7 | 43 | 30 | 375 | 0.47 | 175 | 0 | 0 | 1850 | 700 | 1150 | 140 | 2383 | 30.3 | 39.9
3 | 1 | 40 | 54.2 | 38 | 25 | 370 | 0.55 | 205 | 0 | 0 | 1800 | 810 | 990 | 100 | 2407 | 36.5 | N/A
1 | 1 | 20 | 46.2 | 38 | 25 | 350 | 0.51 | 180 | 0 | 0 | 1850 | 648 | 1202 | 150 | 2388 | 32.9 | N/A
2 | 1 | 20 | 29.1 | 33 | 20 | 300 | 0.61 | 185 | 4 | 3 | 1955 | 765 | 1190 | 100 | 2399 | N/A | 25.5
1 | 1 | 40 | 50.5 | 43 | 30 | 340 | 0.47 | 160 | 4 | 1 | 1900 | 760 | 1140 | 120 | 2405 | 26.2 | N/A
1 | 1 | 20 | 46.7 | 43 | 30 | 375 | 0.47 | 175 | 0 | 0 | 1850 | 700 | 1150 | 120 | 2382 | 32.5 | N/A
3 | 1 | 40 | 54.2 | 38 | 25 | 370 | 0.55 | 205 | 0 | 0 | 1800 | 810 | 990 | 140 | 2446 | 36.7 | N/A
2 | 1 | 20 | 29.1 | 33 | 20 | 300 | 0.61 | 185 | 4 | 3 | 1955 | 765 | 1190 | 100 | 2407 | 33.8 | N/A
1 | 1 | 40 | 41 | 43 | 30 | 360 | 0.46 | 165 | 5 | 1 | 1875 | 675 | 1200 | 150 | 2357 | 32.1 | N/A
1 | 1 | 20 | 29.8 | 38 | 25 | 350 | 0.47 | 165 | 4 | 1 | 1915 | 780 | 1135 | 100 | 2401 | N/A | 25.5
1 | 1 | 40 | 24 | 38 | 25 | 325 | 0.49 | 160 | 5 | 1 | 1915 | 725 | 1190 | 120 | 2400 | 28.3 | N/A
1 | 1 | 20 | 46.7 | 43 | 30 | 375 | 0.47 | 175 | 0 | 0 | 1850 | 700 | 1150 | 150 | 2405 | 24.1 | 33.5
3 | 1 | 40 | 54.2 | 38 | 25 | 370 | 0.55 | 205 | 0 | 0 | 1800 | 810 | 990 | 100 | 2402 | 29.5 | N/A
2 | 1 | 20 | 29.1 | 33 | 20 | 300 | 0.61 | 185 | 4 | 3 | 1955 | 765 | 1190 | 150 | 2394 | 29.5 | N/A
1 | 1 | 40 | 31.3 | 43 | 30 | 360 | 0.45 | 160 | 4 | 0.75 | 1880 | 715 | 1165 | 190 | 2445.5 | 39.2 | N/A
2 | 1 | 20 | 58.8 | 43 | 30 | 375 | 0.49 | 185 | 0 | 0 | 1890 | 815 | 1075 | 130 | 2388 | 32.4 | N/A
3 | 1 | 40 | 54.2 | 38 | 25 | 370 | 0.55 | 205 | 0 | 0 | 1800 | 810 | 990 | 120 | 2407 | N/A | 33.8
1 | 1 | 40 | 42.6 | 43 | 30 | 360 | 0.44 | 160 | 8 | 4.5 | 1880 | 700 | 1180 | 130 | 2423.3 | 30.4 | N/A
1 | 1 | 20 | 29.8 | 38 | 25 | 350 | 0.47 | 165 | 4 | 1 | 1915 | 780 | 1135 | 170 | 2456 | 35.6 | N/A
1 | 1 | 40 | 24 | 38 | 25 | 325 | 0.49 | 160 | 5 | 1 | 1915 | 725 | 1190 | 150 | 2391 | 30.4 | N/A
2 | 1 | 20 | 58.8 | 43 | 30 | 375 | 0.49 | 185 | 0 | 0 | 1890 | 815 | 1075 | 120 | 2406 | N/A | 31
3 | 1 | 40 | 54.2 | 38 | 25 | 370 | 0.55 | 205 | 0 | 0 | 1800 | 810 | 990 | 110 | 2423 | 37.7 | N/A
1 | 1 | 40 | 66 | 43 | 30 | 360 | 0.46 | 165 | 4 | 0.75 | 1875 | 675 | 1200 | 140 | 2445 | 36.7 | 50
2 | 1 | 20 | 24 | 38 | 25 | 350 | 0.53 | 185 | 5 | 1 | 1915 | 805 | 1110 | 170 | 2452 | 38.7 | N/A
2 | 1 | 20 | 58.8 | 43 | 30 | 375 | 0.49 | 185 | 0 | 0 | 1890 | 815 | 1075 | 150 | 2376 | 28.1 | N/A
3 | 1 | 40 | 54.2 | 38 | 25 | 370 | 0.55 | 205 | 0 | 0 | 1800 | 810 | 990 | 120 | 2402 | N/A | 34.5
1 | 1 | 20 | 42.1 | 43 | 30 | 375 | 0.47 | 175 | 4 | 3 | 1850 | 700 | 1150 | 125 | 2425.67 | 29.2 | N/A
2 | 1 | 20 | 66 | 43 | 30 | 370 | 0.5 | 185 | 4 | 0.75 | 1895 | 760 | 1135 | 120 | 2447 | 32.5 | 43.5
2 | 1 | 20 | 58.8 | 43 | 30 | 375 | 0.49 | 185 | 0 | 0 | 1890 | 815 | 1075 | 170 | 2455 | 37.6 | N/A
1 | 1 | 40 | 41.1 | 38 | 25 | 350 | 0.5 | 175 | 0 | 0 | 1855 | 670 | 1185 | 150 | 2358 | 32 | N/A
1 | 1 | 20 | 42.1 | 43 | 30 | 375 | 0.47 | 175 | 4 | 3 | 1850 | 700 | 1150 | 130 | 2388 | 32.4 | N/A
3 | 1 | 40 | 30.9 | 43 | 30 | 400 | 0.51 | 205 | 4 | 1 | 1770 | 760 | 1010 | 200 | 2394 | 36.4 | 45.4
2 | 1 | 20 | 58.8 | 43 | 30 | 375 | 0.49 | 185 | 0 | 0 | 1890 | 815 | 1075 | 100 | 2409 | 18.7 | N/A
1 | 1 | 40 | 37.1 | 43 | 30 | 375 | 0.48 | 180 | 0 | 0 | 1845 | 665 | 1180 | 120 | 2406 | 23.1 | N/A
1 | 1 | 20 | 42.1 | 43 | 30 | 375 | 0.47 | 175 | 4 | 3 | 1850 | 700 | 1150 | 150 | 2389 | 28.4 | N/A
3 | 1 | 40 | 30.9 | 43 | 30 | 400 | 0.51 | 205 | 4 | 1 | 1770 | 760 | 1010 | 150 | 2450 | 31 | N/A
1 | 1 | 20 | 48.8 | 38 | 25 | 350 | 0.48 | 165 | 4 | 1 | 1885 | 715 | 1170 | 200 | 2394 | 36.5 | N/A
2 | 1 | 20 | 58.8 | 43 | 30 | 375 | 0.49 | 185 | 0 | 0 | 1890 | 815 | 1075 | 100 | 2406 | 18.3 | N/A
1 | 1 | 40 | 19.5 | 43 | 30 | 375 | 0.45 | 170 | 0 | 0 | 1855 | 670 | 1185 | 120 | 2409 | 22.7 | N/A
1 | 1 | 20 | 42.1 | 43 | 30 | 375 | 0.47 | 175 | 4 | 3 | 1850 | 700 | 1150 | 150 | 2402 | 24.1 | N/A
3 | 1 | 40 | 30.9 | 43 | 30 | 400 | 0.51 | 205 | 4 | 1 | 1770 | 760 | 1010 | 150 | 2377 | 31.7 | N/A
2 | 1 | 20 | 53.5 | 38 | 25 | 350 | 0.51 | 180 | 8 | 4.37 | 1920 | 725 | 1195 | 150 | 2453 | 33.8 | N/A
1 | 1 | 20 | 42.1 | 43 | 30 | 375 | 0.47 | 175 | 4 | 3 | 1850 | 700 | 1150 | 100 | 2404 | 20.1 | N/A
3 | 1 | 40 | 30.9 | 43 | 30 | 400 | 0.51 | 205 | 4 | 1 | 1770 | 760 | 1010 | 120 | 2405 | 22.7 | N/A
2 | 1 | 20 | 29.1 | 33 | 20 | 300 | 0.61 | 185 | 4 | 2.25 | 1955 | 805 | 1150 | 220 | 2456 | 32.8 | N/A
1 | 1 | 20 | 56 | 43 | 30 | 360 | 0.46 | 165 | 5 | 1 | 1855 | 685 | 1170 | 110 | 2423 | 36.2 | N/A
2 | 1 | 20 | 49 | 38 | 25 | 350 | 0.47 | 165 | 9 | 2 | 1855 | 715 | 1140 | 150 | 2454 | 32 | N/A
2 | 1 | 20 | 34 | 43 | 30 | 375 | 0.51 | 190 | 0 | 0 | 1185 | 735 | 450 | 115 | 2414 | 24.2 | N/A
1 | 1 | 20 | 42.1 | 43 | 30 | 375 | 0.47 | 175 | 4 | 3 | 1850 | 700 | 1150 | 170 | 2407 | 36.4 | N/A
3 | 1 | 40 | 30.9 | 43 | 30 | 400 | 0.51 | 205 | 4 | 1 | 1770 | 760 | 1010 | 100 | 2400 | N/A | 26.6
2 | 1 | 20 | 29.1 | 33 | 20 | 300 | 0.61 | 185 | 4 | 2.25 | 1955 | 805 | 1150 | 150 | 2454 | N/A | 48
2 | 1 | 20 | 49 | 38 | 25 | 350 | 0.47 | 165 | 9 | 2 | 1855 | 715 | 1140 | 220 | 2403 | 30.8 | N/A
1 | 1 | 40 | 11 | 38 | 25 | 350 | 0.5 | 175 | 0 | 0 | 1855 | 655 | 1200 | 115 | 2419 | 24.8 | N/A
2 | 1 | 20 | 34 | 43 | 30 | 375 | 0.51 | 190 | 0 | 0 | 1885 | 735 | 1150 | 170 | 2403 | 37.6 | N/A
1 | 1 | 20 | 42.2 | 43 | 30 | 375 | 0.49 | 185 | 4 | 5.25 | 1820 | 775 | 1045 | 100 | 2406 | N/A | 27
3 | 1 | 40 | 30.9 | 43 | 30 | 400 | 0.51 | 205 | 4 | 1 | 1770 | 760 | 1010 | 160 | 2389 | 26.4 | N/A
2 | 1 | 20 | 29.1 | 33 | 20 | 300 | 0.61 | 185 | 4 | 2.25 | 1955 | 805 | 1150 | 150 | 2446 | N/A | 49.3
1 | 1 | 40 | 62.8 | 38 | 25 | 350 | 0.5 | 175 | 0 | 0 | 1855 | 650 | 1205 | 115 | 2414 | 27.5 | N/A
2 | 1 | 20 | 64.7 | 43 | 30 | 375 | 0.49 | 185 | 0 | 0 | 1900 | 700 | 1200 | 170 | 2402 | 37.8 | N/A
1 | 1 | 20 | 42.2 | 43 | 30 | 375 | 0.49 | 185 | 4 | 5.25 | 1820 | 775 | 1045 | 100 | 2400 | N/A | 26.1
2 | 1 | 20 | 29.1 | 33 | 20 | 300 | 0.61 | 185 | 4 | 2.25 | 1955 | 805 | 1150 | 160 | 2394 | 28.6 | N/A
1 | 1 | 20 | 42.2 | 43 | 30 | 375 | 0.49 | 185 | 4 | 5.25 | 1820 | 775 | 1045 | 150 | 2452 | N/A | 49
2 | 1 | 20 | 29.1 | 33 | 20 | 300 | 0.61 | 185 | 4 | 2.25 | 1955 | 805 | 1150 | 200 | 2445.1 | 37.9 | 48.7
1 | 1 | 40 | 55.9 | 43 | 30 | 370 | 0.46 | 170 | 5 | 0.75 | 1860 | 630 | 1230 | 115 | 2424 | N/A | 33.1
1 | 1 | 20 | 60.6 | 43 | 30 | 375 | 0.48 | 175 | 0 | 0 | 1830 | 660 | 1170 | 160 | 2409 | 34.4 | N/A
2 | 1 | 20 | 29.1 | 33 | 20 | 300 | 0.61 | 185 | 4 | 2.25 | 1955 | 805 | 1150 | 120 | 2409 | 25.4 | N/A
1 | 1 | 40 | 42.6 | 38 | 25 | 340 | 0.47 | 160 | 8 | 4.25 | 1900 | 725 | 1175 | 120 | 2442 | 24.2 | N/A
1 | 1 | 40 | 78.6 | 38 | 25 | 350 | 0.51 | 180 | 0 | 0 | 1870 | 600 | 1270 | 125 | 2396 | 25.5 | 34.2
1 | 1 | 40 | 37.1 | 43 | 30 | 375 | 0.48 | 180 | 0 | 0 | 1845 | 665 | 1180 | 220 | 2437 | 37 | N/A
1 | 1 | 40 | 83.7 | 38 | 25 | 350 | 0.5 | 190 | 0 | 0 | 1845 | 630 | 1215 | 115 | 2421 | N/A | 33.5
2 | 1 | 20 | 29.1 | 21 | 15 | 275 | 0.67 | 185 | 4 | 2.05 | 1980 | 830 | 1150 | 160 | 2404 | 34.5 | N/A
1 | 1 | 40 | 78.6 | 38 | 25 | 350 | 0.51 | 180 | 0 | 0 | 1870 | 600 | 1270 | 120 | 2404 | 23.4 | N/A
1 | 1 | 40 | 19.5 | 43 | 30 | 375 | 0.45 | 170 | 0 | 0 | 1855 | 670 | 1185 | 120 | 2442 | 25.2 | N/A
1 | 1 | 40 | 83.7 | 38 | 25 | 350 | 0.5 | 190 | 0 | 0 | 1875 | 620 | 1255 | 100 | 2393 | 27.8 | N/A
2 | 1 | 20 | 29.1 | 21 | 15 | 275 | 0.67 | 185 | 4 | 2.05 | 1980 | 830 | 1150 | 160 | 2394 | 33.3 | N/A
1 | 1 | 20 | 31.3 | 43 | 30 | 365 | 0.45 | 165 | 4 | 1 | 1870 | 730 | 1140 | 115 | 2421 | N/A | 32
1 | 1 | 40 | 83.7 | 38 | 25 | 350 | 0.5 | 190 | 0 | 0 | 1875 | 620 | 1255 | 170 | 2393 | 35.3 | N/A
2 | 1 | 20 | 29.1 | 21 | 15 | 275 | 0.67 | 185 | 4 | 2.05 | 1980 | 830 | 1150 | 160 | 2405 | 33.2 | N/A
1 | 1 | 40 | 45 | 38 | 25 | 375 | 0.45 | 170 | 5 | 1 | 1855 | 705 | 1150 | 110 | 2414 | 28 | N/A
1 | 1 | 20 | 31.3 | 43 | 30 | 365 | 0.45 | 165 | 4 | 1 | 1870 | 730 | 1140 | 120 | 2406 | 24.4 | N/A
1 | 1 | 40 | 43.6 | 38 | 25 | 350 | 0.49 | 170 | 5 | 0.75 | 1880 | 680 | 1200 | 120 | 2446 | 24.2 | N/A
2 | 1 | 20 | 29.1 | 21 | 15 | 275 | 0.67 | 185 | 4 | 2.05 | 1980 | 830 | 1150 | 85 | 2402 | 27.2 | 32.5
1 | 1 | 40 | 37.6 | 38 | 25 | 350 | 0.51 | 175 | 0 | 0 | 1865 | 710 | 1155 | 160 | 2403 | N/A | 44
2 | 1 | 20 | 29.1 | 21 | 15 | 275 | 0.67 | 185 | 4 | 2.05 | 1980 | 830 | 1150 | 110 | 2417 | 29.1 | N/A
1 | 1 | 20 | 41.9 | 43 | 30 | 360 | 0.46 | 170 | 4 | 1.2 | 1885 | 750 | 1135 | 120 | 2456 | 32 | N/A
2 | 1 | 20 | 47.3 | 43 | 30 | 375 | 0.47 | 195 | 0 | 0 | 1850 | 850 | 1000 | 120 | 2449 | N/A | 40.9
1 | 1 | 40 | 37.6 | 38 | 25 | 350 | 0.51 | 175 | 0 | 0 | 1865 | 710 | 1155 | 150 | 2389 | 24.3 | N/A
2 | 1 | 20 | 29.1 | 21 | 15 | 275 | 0.67 | 185 | 4 | 2.05 | 1980 | 830 | 1150 | 160 | 2407 | 31.5 | 37.5
2 | 1 | 20 | 41.9 | 43 | 30 | 375 | 0.48 | 185 | 4 | 1.4 | 1895 | 795 | 1100 | 160 | 2400 | N/A | 42.4
2 | 1 | 20 | 47.3 | 43 | 30 | 375 | 0.47 | 195 | 0 | 0 | 1850 | 850 | 1000 | 110 | 2417 | 26.5 | N/A
2 | 1 | 20 | 43.6 | 43 | 30 | 375 | 0.51 | 190 | 0 | 0 | 1875 | 700 | 1175 | 120 | 2450 | 32.6 | N/A
1 | 1 | 40 | 34.4 | 38 | 25 | 350 | 0.5 | 175 | 0 | 0 | 1855 | 700 | 1155 | 120 | 2444 | N/A | 41.7
1 | 1 | 20 | 43.5 | 38 | 25 | 350 | 0.5 | 175 | 3 | 2 | 1875 | 715 | 1160 | 140 | 2390 | 25.1 | 34.3
2 | 1 | 20 | 47.3 | 43 | 30 | 375 | 0.47 | 195 | 0 | 0 | 1850 | 850 | 1000 | 130 | 2425 | 30.4 | 45.1
2 | 1 | 20 | 43.6 | 43 | 30 | 375 | 0.51 | 190 | 0 | 0 | 1875 | 700 | 1175 | 160 | 2405 | N/A | 47.2
1 | 1 | 20 | 51.4 | 43 | 30 | 375 | 0.44 | 165 | 4 | 1.1 | 1865 | 710 | 1155 | 110 | 2404 | N/A | 29.7
1 | 1 | 20 | 43.5 | 38 | 25 | 350 | 0.5 | 175 | 3 | 2 | 1875 | 715 | 1160 | 120 | 2459 | 32.3 | N/A
2 | 1 | 20 | 43.6 | 43 | 30 | 375 | 0.51 | 190 | 0 | 0 | 1875 | 700 | 1175 | 120 | 2449 | N/A | 39.9
1 | 1 | 40 | 37.1 | 38 | 25 | 360 | 0.5 | 180 | 0 | 0 | 1860 | 670 | 1190 | 100 | 2404 | 29.8 | 35.4
3 | 1 | 20 | 45.5 | 43 | 30 | 390 | 0.5 | 195 | 4 | 3.9 | 1795 | 763 | 1032 | 110 | 2425 | 37.7 | 45.7
2 | 1 | 20 | 49.2 | 43 | 30 | 375 | 0.49 | 185 | 5 | 1 | 1900 | 760 | 1140 | 80 | 2401 | 25.1 | N/A
1 | 1 | 20 | 43.5 | 38 | 25 | 350 | 0.5 | 175 | 3 | 2 | 1875 | 715 | 1160 | 110 | 2401 | N/A | 30.8
2 | 1 | 20 | 43.6 | 43 | 30 | 375 | 0.51 | 190 | 0 | 0 | 1875 | 700 | 1175 | 110 | 2451 | 25.8 | N/A
1 | 1 | 20 | 60.6 | 43 | 30 | 375 | 0.48 | 175 | 0 | 0 | 1830 | 660 | 1170 | 175 | 2443 | 27.8 | N/A
3 | 1 | 20 | 45.5 | 43 | 30 | 390 | 0.5 | 195 | 4 | 3.9 | 1795 | 763 | 1032 | 125 | 2426 | 29.2 | 37.9
1 | 1 | 40 | 42.6 | 38 | 25 | 340 | 0.47 | 169 | 8 | 4.25 | 1900 | 725 | 1175 | 185 | 2446 | 25.2 | N/A
1 | 1 | 20 | 43.5 | 43 | 30 | 375 | 0.47 | 175 | 3 | 3 | 1850 | 685 | 1165 | 80 | 2405 | 24.1 | N/A
2 | 1 | 20 | 43.6 | 43 | 30 | 375 | 0.51 | 190 | 0 | 0 | 1875 | 700 | 1175 | 110 | 2407 | N/A | 30.3
1 | 1 | 40 | 29.5 | 43 | 30 | 375 | 0.48 | 180 | 0 | 0 | 1825 | 730 | 1095 | 110 | 2458 | 26.6 | N/A
3 | 1 | 20 | 45.5 | 43 | 30 | 390 | 0.5 | 195 | 4 | 3.9 | 1795 | 763 | 1032 | 110 | 2384 | 23.7 | N/A
1 | 1 | 40 | 32.4 | 38 | 25 | 350 | 0.44 | 153 | 3 | 0.7 | 1907 | 725 | 1182 | 75 | 2386 | 30 | N/A
1 | 1 | 20 | 43.5 | 43 | 30 | 375 | 0.47 | 175 | 3 | 3 | 1850 | 685 | 1165 | 185 | 2447 | 25.5 | N/A
2 | 1 | 20 | 43.6 | 43 | 30 | 375 | 0.51 | 190 | 0 | 0 | 1875 | 700 | 1175 | 175 | 2453 | 34.3 | 44.8
2 | 1 | 20 | 32.4 | 38 | 25 | 365 | 0.53 | 195 | 0 | 0 | 1860 | 835 | 1025 | 80 | 2413 | 24 | N/A
1 | 1 | 40 | 90.1 | 43 | 30 | 375 | 0.48 | 180 | 0 | 0 | 1840 | 550 | 1290 | 110 | 2459 | 27.2 | N/A
3 | 1 | 20 | 45.5 | 43 | 30 | 390 | 0.5 | 195 | 4 | 3.9 | 1795 | 763 | 1032 | 75 | 2389 | 30 | 37
1 | 1 | 20 | 43.5 | 43 | 30 | 375 | 0.47 | 175 | 3 | 3 | 1850 | 685 | 1165 | 120 | 2403 | 9.3 | N/A
2 | 1 | 20 | 28.6 | 50 | 37.5 | 375 | 0.48 | 180 | 4 | 18.7 | 1895 | 740 | 1155 | 80 | 2400 | 29.3 | N/A
3 | 1 | 20 | 45.5 | 43 | 30 | 390 | 0.5 | 195 | 4 | 3.9 | 1795 | 763 | 1032 | 110 | 2378 | 23.5 | N/A
1 | 1 | 20 | 36.3 | 43 | 30 | 375 | 0.43 | 160 | 4 | 3 | 1865 | 785 | 1080 | 140 | 2385 | 25.1 | N/A
2 | 1 | 20 | 49.2 | 43 | 30 | 375 | 0.49 | 185 | 5 | 1 | 1900 | 760 | 1140 | 120 | 2406 | 10.2 | N/A
2 | 1 | 20 | 32.4 | 38 | 25 | 365 | 0.47 | 170 | 5 | 1.5 | 1925 | 865 | 1060 | 185 | 2447 | N/A | 39
1 | 1 | 40 | 33.4 | 43 | 30 | 375 | 0.44 | 165 | 4 | 1 | 1860 | 670 | 1190 | 160 | 2405 | 31.5 | N/A
2 | 1 | 20 | 28.6 | 50 | 37.5 | 375 | 0.48 | 180 | 4 | 18.7 | 1895 | 740 | 1155 | 80 | 2400 | 28.1 | N/A
3 | 1 | 20 | 45.5 | 43 | 30 | 390 | 0.5 | 195 | 4 | 3.9 | 1795 | 763 | 1032 | 110 | 2375 | 23.1 | N/A
1 | 1 | 20 | 36.3 | 43 | 30 | 375 | 0.43 | 160 | 4 | 3 | 1865 | 785 | 1080 | 120 | 2409 | 13.3 | N/A
1 | 1 | 20 | 37.6 | 38 | 25 | 350 | 0.46 | 160 | 4 | 1 | 1890 | 720 | 1170 | 185 | 2449 | N/A | 41.6
2 | 1 | 20 | 28.6 | 50 | 37.5 | 375 | 0.48 | 180 | 4 | 18.7 | 1895 | 740 | 1155 | 135 | 2409 | 25.8 | N/A
1 | 1 | 20 | 52.8 | 43 | 30 | 390 | 0.5 | 195 | 4 | 3.9 | 1795 | 763 | 1032 | 180 | 2406 | 31.2 | 40.1
1 | 1 | 20 | 36.3 | 43 | 30 | 375 | 0.43 | 160 | 4 | 3 | 1865 | 785 | 1080 | 175 | 2406 | 31.5 | 42.2
1 | 1 | 20 | 48.7 | 38 | 25 | 335 | 0.5 | 165 | 5 | 0.75 | 1900 | 760 | 1140 | 80 | 2405 | 28.1 | N/A
1 | 1 | 40 | 33.1 | 43 | 30 | 360 | 0.46 | 165 | 4 | 1 | 1875 | 715 | 1160 | 110 | 2387 | 23.2 | N/A
1 | 1 | 40 | 34.2 | 38 | 25 | 350 | 0.54 | 190 | 0 | 0 | 1885 | 715 | 1170 | 100 | 2404 | 21.9 | N/A
2 | 1 | 20 | 28.6 | 50 | 37.5 | 375 | 0.48 | 180 | 4 | 18.7 | 1895 | 740 | 1155 | 185 | 2446 | N/A | 41.9
1 | 1 | 20 | 52.8 | 43 | 30 | 390 | 0.5 | 195 | 4 | 3.9 | 1795 | 763 | 1032 | 125 | 2405 | 33.1 | 39.1
1 | 1 | 20 | 48.7 | 38 | 25 | 335 | 0.5 | 165 | 5 | 0.75 | 1900 | 760 | 1140 | 120 | 2459 | 22.8 | N/A
2 | 1 | 20 | 56 | 43 | 30 | 375 | 0.47 | 175 | 4 | 1 | 1910 | 725 | 1185 | 110 | 2385 | N/A | 30.2
1 | 1 | 40 | 34.2 | 38 | 25 | 350 | 0.54 | 190 | 0 | 0 | 1885 | 715 | 1170 | 100 | 2407 | 21.6 | N/A
2 | 1 | 20 | 28.6 | 50 | 37.5 | 375 | 0.48 | 180 | 4 | 18.7 | 1895 | 740 | 1155 | 150 | 2442 | 33.1 | N/A
1 | 1 | 20 | 52.8 | 43 | 30 | 390 | 0.5 | 195 | 4 | 3.9 | 1795 | 763 | 1032 | 165 | 2407 | 30.6 | N/A
1 | 1 | 20 | 48.7 | 38 | 25 | 350 | 0.49 | 170 | 5 | 1 | 1870 | 785 | 1085 | 180 | 2406 | 31.2 | N/A
2 | 1 | 20 | 30.7 | 43 | 30 | 375 | 0.51 | 190 | 5 | 1.75 | 1895 | 775 | 1120 | 175 | 2405 | 31.5 | N/A
1 | 1 | 40 | 34.2 | 38 | 25 | 350 | 0.54 | 190 | 0 | 0 | 1885 | 715 | 1170 | 120 | 2456 | 20.9 | N/A
1 | 1 | 20 | 56 | 38 | 25 | 360 | 0.49 | 175 | 0 | 0 | 1845 | 685 | 1160 | 110 | 2373 | N/A | 29.5
2 | 1 | 20 | 28.6 | 50 | 37.5 | 375 | 0.48 | 180 | 4 | 18.7 | 1895 | 740 | 1155 | 100 | 2406 | 21.1 | N/A
1 | 1 | 20 | 52.8 | 43 | 30 | 390 | 0.5 | 195 | 4 | 3.9 | 1795 | 763 | 1032 | 150 | 2441 | 33.4 | N/A
1 | 1 | 20 | 83.7 | 43 | 30 | 375 | 0.46 | 172 | 5 | 4.875 | 1835 | 530 | 1305 | 155 | 2404 | 27.4 | 38.2
1 | 1 | 40 | 34.2 | 38 | 25 | 350 | 0.54 | 190 | 0 | 0 | 1885 | 715 | 1170 | 220 | 2405 | 34.3 | N/A
1 | 1 | 20 | 52.8 | 43 | 30 | 390 | 0.5 | 195 | 4 | 3.9 | 1795 | 763 | 1032 | 120 | 2458 | 21.4 | N/A
1 | 1 | 20 | 61.6 | 43 | 30 | 360 | 0.46 | 165 | 5 | 1 | 1875 | 695 | 1180 | 110 | 2380 | N/A | 29
1 | 1 | 40 | 70.7 | 38 | 25 | 220 | 0.5 | 165 | 4 | 1 | 1905 | 705 | 1200 | 150 | 2412 | 36.7 | N/A
1 | 1 | 40 | 34.2 | 38 | 25 | 350 | 0.54 | 190 | 0 | 0 | 1885 | 715 | 1170 | 150 | 2447 | 34.1 | N/A
1 | 1 | 40 | 32.4 | 28 | 25 | 350 | 0.51 | 180 | 0 | 0 | 1850 | 705 | 1145 | 150 | 2455 | 35 | 44.8
1 | 1 | 20 | 52.8 | 43 | 30 | 390 | 0.5 | 195 | 4 | 3.9 | 1795 | 763 | 1032 | 120 | 2444 | N/A | 36.3
2 | 1 | 20 | 38.7 | 43 | 30 | 385 | 0.49 | 190 | 3 | 1.4 | 1890 | 815 | 1075 | 120 | 2385 | 24.4 | N/A
3 | 1 | 20 | 45.5 | 38 | 25 | 350 | 0.51 | 180 | 0 | 0 | 1850 | 830 | 1020 | 100 | 2408 | 30.1 | 40.1
1 | 1 | 40 | 34.2 | 38 | 25 | 350 | 0.54 | 190 | 0 | 0 | 1885 | 715 | 1170 | 150 | 2406 | 35.3 | N/A
1 | 1 | 40 | 32.4 | 38 | 25 | 350 | 0.51 | 180 | 0 | 0 | 1850 | 705 | 1145 | 150 | 2386 | 32.7 | N/A
1 | 1 | 20 | 83 | 43 | 30 | 375 | 0.46 | 172 | 5 | 4.875 | 1835 | 530 | 1305 | 150 | 2443 | N/A | 44.6
3 | 1 | 20 | 45.5 | 38 | 25 | 350 | 0.51 | 180 | 0 | 0 | 1850 | 830 | 1020 | 120 | 2458 | N/A | 35.5
1 | 1 | 40 | 36 | 38 | 25 | 350 | 0.49 | 170 | 0 | 0 | 1880 | 675 | 1205 | 120 | 2407 | 31 | N/A
2 | 1 | 20 | 33.9 | 43 | 30 | 375 | 0.45 | 170 | 4 | 4 | 1895 | 700 | 1195 | 150 | 2409 | 34.4 | N/A
2 | 1 | 20 | 30.4 | 43 | 30 | 365 | 0.51 | 185 | 9 | 2.5 | 1900 | 800 | 1100 | 150 | 2397 | 31.6 | N/A
3 | 1 | 20 | 45.5 | 38 | 25 | 350 | 0.51 | 180 | 0 | 0 | 1850 | 830 | 1020 | 150 | 2449 | N/A | 48.1
2 | 1 | 20 | 44 | 43 | 30 | 375 | 0.49 | 185 | 0 | 0 | 1890 | 755 | 1135 | 200 | 2403 | 27.8 | 32.6
2 | 1 | 20 | 33.9 | 43 | 30 | 375 | 0.45 | 170 | 4 | 4 | 1895 | 700 | 1195 | 120 | 2456 | N/A | 35.1
1 | 1 | 40 | 34.6 | 38 | 25 | 350 | 0.49 | 170 | 5 | 0.75 | 1880 | 680 | 1200 | 95 | 2409 | 31.3 | N/A
1 | 1 | 40 | 39 | 43 | 30 | 375 | 0.44 | 165 | 5 | 1 | 1860 | 630 | 1230 | 150 | 2412 | N/A | 43.3
3 | 1 | 20 | 45.5 | 38 | 25 | 350 | 0.51 | 180 | 0 | 0 | 1850 | 830 | 1020 | 150 | 2386 | 34.3 | N/A
2 | 1 | 20 | 33.9 | 43 | 30 | 375 | 0.45 | 170 | 4 | 4 | 1895 | 700 | 1195 | 150 | 2445 | N/A | 45
1 | 1 | 40 | 45 | 38 | 25 | 330 | 0.48 | 160 | 4 | 1 | 1910 | 690 | 1220 | 130 | 2454 | 28.6 | N/A
3 | 1 | 20 | 45.5 | 38 | 25 | 350 | 0.51 | 180 | 0 | 0 | 1850 | 830 | 1020 | 100 | 2404 | 21.9 | N/A
1 | 1 | 40 | 45 | 38 | 25 | 350 | 0.5 | 175 | 0 | 0 | 1875 | 675 | 1200 | 150 | 2409 | N/A | 42.2
2 | 1 | 20 | 37.3 | 53 | 40 | 375 | 0.45 | 170 | 4 | 4 | 1905 | 765 | 1140 | 150 | 2407 | N/A | 33.8
1 | 1 | 20 | 40 | 43 | 30 | 375 | 0.48 | 180 | 4 | 3 | 1845 | 700 | 1145 | 120 | 2444 | 28.2 | N/A
1 | 1 | 40 | 55.9 | 43 | 30 | 370 | 0.46 | 170 | 5 | 0.75 | 1860 | 630 | 1230 | 150 | 2384 | 36.8 | 42.8
3 | 1 | 20 | 45.5 | 38 | 25 | 350 | 0.51 | 180 | 0 | 0 | 1850 | 830 | 1020 | 135 | 2405 | 27.8 | 33.9
2 | 1 | 20 | 37.3 | 53 | 40 | 375 | 0.45 | 170 | 4 | 4 | 1905 | 765 | 1140 | 100 | 2407 | 21.6 | N/A
1 | 1 | 20 | 40 | 43 | 30 | 375 | 0.48 | 180 | 4 | 3 | 1845 | 700 | 1145 | 120 | 2444 | 24.6 | 31.8
1 | 1 | 40 | 45 | 38 | 25 | 375 | 0.45 | 170 | 4 | 1 | 1855 | 705 | 1150 | 150 | 2407 | N/A | 42.8
1 | 1 | 40 | 83.7 | 43 | 30 | 375 | 0.46 | 172 | 5 | 4.875 | 1835 | 530 | 1305 | 150 | 2403 | N/A | 35.6
2 | 1 | 40 | 30.6 | 38 | 25 | 350 | 0.5 | 175 | 0 | 0 | 1890 | 660 | 1230 | 120 | 2448 | 29.2 | N/A
1 | 1 | 40 | 90.1 | 43 | 30 | 375 | 0.48 | 180 | 0 | 0 | 1840 | 550 | 1290 | 135 | 2405 | 27.8 | N/A
2 | 1 | 20 | 37.3 | 53 | 40 | 375 | 0.45 | 170 | 4 | 4 | 1905 | 765 | 1140 | 100 | 2406 | 21.1 | N/A
1 | 1 | 20 | 40 | 43 | 30 | 375 | 0.48 | 180 | 4 | 3 | 1845 | 700 | 1145 | 100 | 2382 | 27.8 | N/A
1 | 1 | 40 | 37.1 | 38 | 25 | 360 | 0.5 | 180 | 0 | 0 | 1860 | 670 | 1190 | 120 | 2445 | 24.6 | N/A
1 | 1 | 40 | 90.1 | 43 | 30 | 375 | 0.48 | 180 | 0 | 0 | 1840 | 550 | 1290 | 200 | 2381 | 35.2 | N/A
2 | 1 | 20 | 37.3 | 53 | 40 | 375 | 0.45 | 170 | 4 | 4 | 1905 | 765 | 1140 | 150 | 2399 | N/A | 34.7
2 | 1 | 20 | 37.3 | 53 | 40 | 375 | 0.45 | 170 | 4 | 4 | 1905 | 765 | 1140 | 120 | 2447 | 28.4 | N/A
2 | 1 | 20 | 30.4 | 43 | 30 | 365 | 0.51 | 185 | 9 | 2.5 | 1900 | 800 | 1100 | 100 | 2404 | N/A | 30.4
2 | 1 | 20 | 32.4 | 38 | 25 | 365 | 0.47 | 170 | 3 | 0.7 | 1925 | 865 | 1060 | 150 | 2388 | 19 | N/A
1 | 1 | 40 | 32.4 | 38 | 25 | 350 | 0.51 | 180 | 0 | 0 | 1850 | 705 | 1145 | 95 | 2454 | 28.1 | 36.5
1 | 1 | 20 | 46.6 | 43 | 30 | 375 | 0.47 | 175 | 4 | 2 | 1850 | 700 | 1150 | 200 | 2405 | 36.5 | N/A
2 | 1 | 20 | 37.3 | 53 | 40 | 375 | 0.45 | 170 | 4 | 4 | 1905 | 765 | 1140 | 150 | 2440 | 31.4 | N/A
2 | 1 | 20 | 61 | 43 | 30 | 360 | 0.5 | 180 | 5 | 1 | 1920 | 710 | 1210 | 120 | 2447 | N/A | 40.8
1 | 1 | 40 | 32.4 | 38 | 25 | 350 | 0.51 | 180 | 0 | 0 | 1850 | 705 | 1145 | 100 | 2402 | N/A | 29
1 | 1 | 20 | 46.6 | 43 | 30 | 375 | 0.47 | 175 | 4 | 2 | 1850 | 700 | 1150 | 200 | 2382 | 36.7 | N/A
2 | 1 | 20 | 37.3 | 53 | 30 | 375 | 0.45 | 170 | 4 | 4 | 1905 | 765 | 1140 | 150 | 2431 | 28.1 | N/A
1 | 1 | 40 | 49 | 43 | 30 | 370 | 0.46 | 170 | 5 | 1 | 1860 | 645 | 1215 | 120 | 2449 | N/A | 42.7
1 | 1 | 20 | 43.5 | 28 | 15 | 250 | 0.7 | 175 | 3 | 1 | 1975 | 770 | 1205 | 120 | 2405 | 29.6 | N/A
2 | 1 | 40 | 32.4 | 38 | 25 | 365 | 0.53 | 195 | 0 | 0 | 1860 | 835 | 1025 | 200 | 2403 | 27.8 | N/A
1 | 1 | 20 | 46.6 | 43 | 30 | 375 | 0.47 | 175 | 4 | 2 | 1850 | 700 | 1150 | 100 | 2407 | N/A | 28.8
2 | 1 | 20 | 37.3 | 53 | 30 | 375 | 0.45 | 170 | 4 | 4 | 1905 | 765 | 1140 | 110 | 2414 | 28 | N/A
1 | 1 | 40 | 43.6 | 43 | 30 | 365 | 0.47 | 170 | 5 | 0.75 | 1865 | 655 | 1210 | 100 | 2382 | 27 | N/A
1 | 1 | 20 | 43.5 | 28 | 15 | 250 | 0.7 | 175 | 3 | 1 | 1975 | 770 | 1205 | 150 | 2414 | 26.4 | N/A
2 | 1 | 40 | 32.4 | 38 | 25 | 365 | 0.53 | 195 | 0 | 0 | 1860 | 835 | 1025 | 120 | 2447 | N/A | 42.2
1 | 1 | 20 | 46.6 | 43 | 30 | 375 | 0.47 | 175 | 4 | 2 | 1850 | 700 | 1150 | 150 | 2405 | 28 | 34.6
2 | 1 | 20 | 37.3 | 53 | 30 | 375 | 0.45 | 170 | 4 | 4 | 1905 | 765 | 1140 | 110 | 2417 | 29.1 | N/A
1 | 1 | 20 | 61.1 | 43 | 30 | 360 | 0.46 | 165 | 5 | 1 | 1875 | 695 | 1180 | 130 | 2405 | 21.8 | 26.7
1 | 1 | 20 | 43.5 | 28 | 15 | 250 | 0.7 | 175 | 3 | 1 | 1975 | 770 | 1205 | 120 | 2405 | 31 | 38.1
1 | 1 | 20 | 46.6 | 43 | 30 | 375 | 0.47 | 175 | 4 | 2 | 1850 | 700 | 1150 | 120 | 2408 | 27.5 | N/A
2 | 1 | 20 | 37.3 | 53 | 30 | 375 | 0.45 | 170 | 4 | 4 | 1905 | 765 | 1140 | 150 | 2413 | N/A | 41.6
1 | 1 | 40 | 39 | 43 | 30 | 375 | 0.44 | 165 | 5 | 4.875 | 1860 | 630 | 1230 | 120 | 2446 | 25.6 | N/A
1 | 1 | 40 | 32.4 | 38 | 25 | 350 | 0.44 | 153 | 5 | 1.5 | 1907 | 725 | 1182 | 110 | 2417 | 26.5 | N/A
1 | 1 | 20 | 43.5 | 28 | 15 | 250 | 0.7 | 175 | 3 | 1 | 1975 | 770 | 1205 | 130 | 2404 | 21.8 | N/A
1 | 1 | 20 | 46.6 | 43 | 30 | 375 | 0.47 | 175 | 4 | 2 | 1850 | 700 | 1150 | 95 | 2406 | 31.3 | 36.1
2 | 1 | 20 | 37.3 | 53 | 30 | 375 | 0.45 | 170 | 4 | 4 | 1905 | 765 | 1140 | 120 | 2408 | 26.3 | N/A
2 | 1 | 20 | 56 | 43 | 30 | 375 | 0.47 | 175 | 4 | 1 | 1910 | 725 | 1185 | 150 | 2437 | N/A | 41.7
2 | 1 | 20 | 32.4 | 38 | 25 | 365 | 0.47 | 170 | 5 | 1.5 | 1925 | 865 | 1060 | 120 | 2449 | 26.7 | N/A
1 | 1 | 20 | 43.5 | 28 | 15 | 250 | 0.7 | 175 | 3 | 1 | 1975 | 770 | 1205 | 165 | 2405 | 35.4 | 43.3
1 | 1 | 20 | 48.9 | 38 | 25 | 380 | 0.5 | 190 | 0 | 0 | 1810 | 760 | 1050 | 110 | 2404 | N/A | 29.7
1 | 1 | 20 | 46.6 | 43 | 30 | 375 | 0.47 | 175 | 4 | 2 | 1850 | 700 | 1150 | 120 | 2399 | 27.1 | N/A
2 | 1 | 20 | 37.3 | 53 | 30 | 375 | 0.45 | 170 | 4 | 4 | 1905 | 765 | 1140 | 150 | 2429 | N/A | 44
2 | 1 | 20 | 49.2 | 43 | 30 | 375 | 0.49 | 185 | 5 | 1 | 1900 | 760 | 1140 | 120 | 2445 | 27.3 | N/A
1 | 1 | 20 | 43.5 | 28 | 15 | 250 | 0.7 | 175 | 3 | 1 | 1975 | 770 | 1205 | 200 | 2405 | 40.2 | N/A
2 | 1 | 20 | 47.3 | 43 | 30 | 375 | 0.47 | 195 | 0 | 0 | 1850 | 850 | 1000 | 165 | 2406 | 35.4 | 43.3
1 | 1 | 40 | 31.4 | 38 | 25 | 350 | 0.5 | 175 | 4 | 3 | 1875 | 675 | 1200 | 125 | 2404 | 34.8 | N/A
1 | 1 | 20 | 56 | 43 | 30 | 380 | 0.46 | 175 | 0 | 0 | 1825 | 675 | 1150 | 110 | 2401 | N/A | 30.8
1 | 1 | 20 | 46.6 | 43 | 30 | 375 | 0.47 | 175 | 4 | 2 | 1850 | 700 | 1150 | 110 | 2404 | 22.3 | N/A
2 | 1 | 20 | 51.7 | 43 | 30 | 350 | 0.46 | 160 | 4 | 3.5 | 1890 | 680 | 1210 | 120 | 2451 | N/A | 39
2 | 1 | 20 | 47.3 | 43 | 30 | 375 | 0.47 | 195 | 0 | 0 | 1850 | 850 | 1000 | 120 | 2406 | 36.1 | N/A
1 | 1 | 40 | 90 | 38 | 25 | 350 | 0.5 | 175 | 0 | 0 | 1855 | 615 | 1240 | 110 | 2407 | N/A | 30.3
1 | 1 | 20 | 46.6 | 43 | 30 | 375 | 0.47 | 175 | 4 | 2 | 1850 | 700 | 1150 | 110 | 2407 | 22.3 | N/A
2 | 1 | 20 | 51.7 | 43 | 30 | 350 | 0.46 | 160 | 4 | 3.5 | 1890 | 680 | 1210 | 100 | 2396 | 27.8 | 35
1 | 1 | 40 | 48.5 | 43 | 30 | 365 | 0.44 | 160 | 4 | 0.75 | 1875 | 695 | 1180 | 120 | 2451 | N/A | 40.1
2 | 1 | 20 | 47.3 | 43 | 30 | 375 | 0.47 | 195 | 0 | 0 | 1850 | 850 | 1000 | 150 | 2414 | 41.2 | 46.6
1 | 1 | 20 | 46.2 | 43 | 30 | 385 | 0.47 | 180 | 0 | 0 | 1815 | 635 | 1180 | 120 | 2404 | 34.5 | N/A
1 | 1 | 20 | 46.6 | 43 | 30 | 375 | 0.47 | 175 | 4 | 2 | 1850 | 700 | 1150 | 80 | 2416 | 24.1 | N/A
2 | 1 | 20 | 51.7 | 43 | 30 | 350 | 0.46 | 160 | 4 | 3.5 | 1890 | 680 | 1210 | 110 | 2405 | 22.3 | N/A
1 | 1 | 20 | 37.6 | 38 | 25 | 350 | 0.46 | 160 | 4 | 1 | 1890 | 720 | 1170 | 100 | 2394 | 27.8 | 35
1 | 1 | 40 | 41.1 | 38 | 25 | 350 | 0.5 | 175 | 0 | 0 | 1855 | 670 | 1185 | 120 | 2450 | N/A | 42.5
1 | 1 | 20 | 46.6 | 43 | 30 | 375 | 0.47 | 175 | 4 | 2 | 1850 | 700 | 1150 | 180 | 2455 | 44.2 | 49.1
2 | 1 | 20 | 51.7 | 43 | 30 | 350 | 0.46 | 160 | 4 | 3.5 | 1890 | 680 | 1210 | 120 | 2402 | 34 | N/A
1 | 1 | 40 | 24 | 43 | 30 | 365 | 0.44 | 160 | 5 | 1 | 1875 | 695 | 1180 | 80 | 2425 | 23 | N/A
1 | 1 | 40 | 33.1 | 38 | 25 | 350 | 0.5 | 175 | 0 | 0 | 1855 | 705 | 1150 | 110 | 2409 | N/A | 29.3
1 | 1 | 20 | 46.6 | 43 | 30 | 375 | 0.47 | 175 | 4 | 2 | 1850 | 700 | 1150 | 100 | 2446 | 23.1 | N/A
2 | 1 | 20 | 51.7 | 43 | 30 | 350 | 0.46 | 160 | 4 | 3.5 | 1890 | 680 | 1210 | 150 | 2390 | 24.3 | 33.2
2 | 1 | 20 | 24 | 43 | 30 | 375 | 0.49 | 185 | 5 | 1 | 1890 | 795 | 1095 | 70 | 2446 | 35.6 | N/A
2 | 1 | 20 | 32.4 | 38 | 25 | 365 | 0.53 | 195 | 0 | 0 | 1860 | 835 | 1025 | 170 | 2408 | 31.2 | N/A
1 | 1 | 20 | 46.6 | 38 | 25 | 350 | 0.5 | 175 | 4 | 2 | 1875 | 715 | 1160 | 80 | 2433 | 23.9 | N/A
2 | 1 | 20 | 51.7 | 43 | 30 | 350 | 0.46 | 160 | 4 | 3.5 | 1890 | 680 | 1210 | 110 | 2412 | N/A | 29.7
1 | 1 | 40 | 48.5 | 43 | 30 | 365 | 0.44 | 160 | 4 | 0.75 | 1875 | 695 | 1180 | 100 | 2443 | 25.2 | N/A
1 | 1 | 40 | 36.9 | 43 | 30 | 375 | 0.47 | 175 | 0 | 0 | 1850 | 675 | 1175 | 200 | 2403 | 34.1 | N/A
2 | 1 | 20 | 60.1 | 43 | 30 | 375 | 0.5 | 190 | 0 | 0 | 1875 | 715 | 1160 | 170 | 2405 | 30.3 | N/A
1 | 1 | 40 | 54.5 | 38 | 25 | 350 | 0.5 | 175 | 0 | 0 | 1875 | 660 | 1215 | 110 | 2404 | N/A | 27.9
1 | 1 | 40 | 46.2 | 43 | 30 | 385 | 0.47 | 180 | 0 | 0 | 1815 | 635 | 1180 | 100 | 2445 | 25.5 | N/A
1 | 1 | 20 | 46.6 | 38 | 25 | 350 | 0.5 | 175 | 4 | 2 | 1875 | 715 | 1160 | 130 | 2403 | 28.1 | N/A
1 | 1 | 40 | 45 | 38 | 25 | 330 | 0.48 | 160 | 4 | 1 | 1910 | 690 | 1220 | 170 | 2413 | 34.1 | N/A
1 | 1 | 40 | 36.9 | 43 | 30 | 375 | 0.47 | 175 | 0 | 0 | 1850 | 675 | 1175 | 175 | 2464 | 28.3 | 40
2 | 1 | 20 | 60.1 | 43 | 30 | 375 | 0.5 | 190 | 0 | 0 | 1875 | 715 | 1160 | 170 | 2408 | 29.9 | N/A
1 | 1 | 40 | 54.5 | 38 | 25 | 350 | 0.5 | 175 | 0 | 0 | 1875 | 660 | 1215 | 120 | 2436 | 24.4 | N/A
1 | 1 | 20 | 48.9 | 38 | 25 | 360 | 0.5 | 180 | 0 | 0 | 1840 | 775 | 1065 | 100 | 2447 | N/A | 35.9
1 | 1 | 20 | 46.6 | 38 | 25 | 350 | 0.5 | 175 | 4 | 2 | 1875 | 715 | 1160 | 100 | 2382 | 27 | 30.4
2 | 1 | 40 | 51.8 | 43 | 30 | 365 | 0.44 | 160 | 5 | 1 | 1875 | 715 | 1160 | 170 | 2401 | 32.4 | N/A
1 | 1 | 40 | 36.9 | 43 | 30 | 375 | 0.47 | 175 | 0 | 0 | 1850 | 675 | 1175 | 150 | 2405 | 28 | N/A
2 | 1 | 20 | 60.1 | 43 | 30 | 375 | 0.5 | 190 | 0 | 0 | 1875 | 715 | 1160 | 180 | 2405 | 32.2 | N/A
1 | 1 | 40 | 54.5 | 38 | 25 | 350 | 0.5 | 175 | 0 | 0 | 1875 | 660 | 1215 | 120 | 2439 | 24.8 | N/A
1 | 1 | 40 | 33.1 | 38 | 25 | 350 | 0.5 | 175 | 0 | 0 | 1855 | 705 | 1150 | 100 | 2448 | N/A | 36.5
1 | 1 | 40 | 31.3 | 43 | 30 | 360 | 0.45 | 160 | 4 | 0.75 | 1880 | 715 | 1165 | 110 | 2384 | 25.1 | N/A
1 | 1 | 20 | 46.6 | 38 | 25 | 350 | 0.5 | 175 | 4 | 2 | 1875 | 715 | 1160 | 170 | 2414 | 34.5 | N/A
1 | 1 | 20 | 53.6 | 43 | 30 | 375 | 0.47 | 175 | 0 | 0 | 1845 | 700 | 1145 | 220 | 2405 | 30.8 | 34.9
1 | 1 | 20 | 46.6 | 38 | 25 | 350 | 0.5 | 175 | 4 | 2 | 1875 | 715 | 1160 | 180 | 2403 | 33 | N/A
1 | 1 | 40 | 54.5 | 38 | 25 | 350 | 0.46 | 160 | 4 | 3.5 | 1890 | 680 | 1210 | 120 | 2438 | 23.9 | N/A
1 | 1 | 40 | 70.7 | 38 | 25 | 330 | 0.5 | 165 | 4 | 1 | 1905 | 705 | 1200 | 100 | 2443 | N/A | 36.8
1 | 1 | 20 | 53.6 | 43 | 30 | 375 | 0.47 | 175 | 0 | 0 | 1845 | 700 | 1145 | 165 | 2425 | 31.3 | N/A
1 | 1 | 20 | 48.9 | 38 | 25 | 380 | 0.5 | 190 | 0 | 0 | 1810 | 760 | 1050 | 120 | 2383 | 28.6 | 37
1 | 1 | 20 | 46.6 | 38 | 25 | 350 | 0.5 | 175 | 4 | 2 | 1875 | 715 | 1160 | 170 | 2429 | N/A | 42.3
1 | 1 | 40 | 54.5 | 38 | 25 | 350 | 0.46 | 160 | 4 | 3.5 | 1890 | 680 | 1210 | 180 | 2409 | 34.3 | N/A
1 | 1 | 40 | 47 | 43 | 30 | 375 | 0.44 | 165 | 4 | 0.75 | 1865 | 655 | 1210 | 170 | 2406 | 33 | N/A
1 | 1 | 20 | 53.6 | 43 | 30 | 375 | 0.47 | 175 | 0 | 0 | 1845 | 700 | 1145 | 170 | 2456 | 35.6 | N/A
2 | 1 | 40 | 30.6 | 38 | 25 | 350 | 0.5 | 175 | 0 | 0 | 1890 | 660 | 1230 | 170 | 2431 | N/A | 40.1
1 | 1 | 20 | 46.6 | 38 | 25 | 350 | 0.5 | 175 | 4 | 2 | 1875 | 715 | 1160 | 150 | 2401 | 35.5 | N/A
1 | 1 | 40 | 54.5 | 38 | 25 | 350 | 0.46 | 160 | 4 | 3.5 | 1890 | 680 | 1210 | 175 | 2465 | 28.3 | N/A
1 | 1 | 40 | 66 | 43 | 30 | 360 | 0.46 | 165 | 4 | 1 | 1875 | 675 | 1200 | 170 | 2460 | 39.2 | N/A
1 | 1 | 20 | 53.6 | 43 | 30 | 375 | 0.47 | 175 | 0 | 0 | 1845 | 700 | 1145 | 190 | 2404 | 26.7 | 31.7
1 | 1 | 20 | 29 | 38 | 25 | 350 | 0.51 | 180 | 0 | 0 | 1870 | 710 | 1160 | 170 | 2402 | 30.9 | N/A
1 | 1 | 20 | 46.6 | 38 | 25 | 350 | 0.5 | 175 | 4 | 2 | 1875 | 715 | 1160 | 170 | 2452 | 38.7 | N/A
2 | 1 | 20 | 38 | 43 | 30 | 375 | 0.48 | 150 | 4 | 4 | 1895 | 700 | 1195 | 170 | 2444 | N/A | 42.2
2 | 1 | 20 | 66 | 43 | 30 | 370 | 0.5 | 185 | 4 | 1 | 1895 | 760 | 1135 | 150 | 2409 | 35.8 | N/A
1 | 1 | 20 | 53.6 | 43 | 30 | 375 | 0.47 | 175 | 0 | 0 | 1845 | 700 | 1145 | 200 | 2404 | 32.4 | 41.3
1 | 1 | 20 | 46.6 | 38 | 25 | 350 | 0.5 | 175 | 4 | 2 | 1875 | 715 | 1160 | 170 | 2403 | 34 | N/A
2 | 1 | 20 | 38 | 43 | 30 | 375 | 0.48 | 150 | 4 | 4 | 1895 | 700 | 1195 | 170 | 2455 | 37.6 | N/A
1 | 1 | 20 | 51.4 | 43 | 30 | 375 | 0.44 | 165 | 4 | 1 | 1865 | 710 | 1155 | 110 | 2384 | 25.9 | N/A
1 | 1 | 20 | 53.6 | 43 | 30 | 375 | 0.47 | 175 | 0 | 0 | 1845 | 700 | 1145 | 150 | 2404 | 36.3 | N/A
2 | 1 | 40 | 14.7 | 38 | 25 | 350 | 0.51 | 180 | 0 | 0 | 1870 | 690 | 1180 | 185 | 2403 | 24.7 | N/A
1 | 1 | 20 | 46.6 | 38 | 25 | 350 | 0.5 | 175 | 4 | 2 | 1875 | 715 | 1160 | 180 | 2394 | 33.7 | N/A
2 | 1 | 20 | 38 | 43 | 30 | 375 | 0.48 | 150 | 4 | 4 | 1895 | 700 | 1195 | 100 | 2403 | 20.7 | N/A
1 | 1 | 20 | 41.9 | 43 | 30 | 360 | 0.46 | 170 | 4 | 1.2 | 1885 | 750 | 1135 | 170 | 2404 | N/A | 37.6
1 | 1 | 20 | 46.7 | 43 | 30 | 375 | 0.47 | 175 | 0 | 0 | 1850 | 700 | 1150 | 170 | 2458 | N/A | 50.6
1 | 1 | 20 | 49.6 | 33 | 20 | 300 | 0.58 | 175 | 0 | 0 | 1925 | 715 | 1210 | 110 | 2392 | 26.5 | N/A
2 | 1 | 20 | 45.8 | 38 | 25 | 350 | 0.54 | 190 | 0 | 0 | 1910 | 780 | 1130 | 185 | 2404 | 24.7 | 31.2
1 | 1 | 20 | 46.6 | 38 | 25 | 350 | 0.5 | 175 | 4 | 2 | 1875 | 715 | 1160 | 165 | 2441 | 34 | 41.3
2 | 1 | 20 | 46 | 43 | 30 | 375 | 0.49 | 185 | 4 | 3.75 | 1880 | 750 | 1130 | 100 | 2403 | 19.1 | N/A
2 | 1 | 20 | 41.9 | 43 | 30 | 375 | 0.48 | 185 | 4 | 1.4 | 1895 | 795 | 1100 | 170 | 2401 | N/A | 37.9
1 | 1 | 20 | 46.7 | 43 | 30 | 375 | 0.47 | 175 | 0 | 0 | 1850 | 700 | 1150 | 170 | 2455 | N/A | 48.7
1 | 1 | 20 | 49.6 | 33 | 20 | 300 | 0.58 | 175 | 0 | 0 | 1925 | 715 | 1210 | 110 | 2392 | 27.1 | N/A
1 | 1 | 20 | 29 | 38 | 25 | 350 | 0.51 | 180 | 0 | 0 | 1870 | 710 | 1160 | 200 | 2392 | 27.3 | 32.8
1 | 1 | 20 | 46.6 | 38 | 25 | 350 | 0.5 | 175 | 4 | 2 | 1875 | 715 | 1160 | 190 | 2454 | 26.8 | 33.9
2 | 1 | 20 | 46 | 43 | 30 | 375 | 0.49 | 185 | 4 | 3.75 | 1880 | 750 | 1130 | 100 | 2405 | 19.8 | N/A
1 | 1 | 20 | 46.7 | 43 | 30 | 375 | 0.47 | 175 | 0 | 0 | 1850 | 700 | 1150 | 95 | 2391 | 26.3 | 32.5
1 | 1 | 20 | 49.6 | 33 | 20 | 300 | 0.58 | 175 | 0 | 0 | 1925 | 715 | 1210 | 170 | 2404 | N/A | 37.5
1 | 1 | 40 | 44 | 38 | 25 | 350 | 0.51 | 180 | 0 | 0 | 1870 | 690 | 1180 | 170 | 2451 | N/A | 50.2
2 | 1 | 20 | 46 | 43 | 30 | 375 | 0.49 | 185 | 4 | 3.75 | 1880 | 750 | 1130 | 110 | 2400 | N/A | 39.9
1 | 1 | 40 | 47 | 43 | 30 | 375 | 0.44 | 165 | 4 | 0.75 | 1865 | 655 | 1210 | 150 | 2385 | 34.6 | N/A
1 | 1 | 20 | 46.7 | 43 | 30 | 375 | 0.47 | 175 | 0 | 0 | 1850 | 700 | 1150 | 100 | 2405 | N/A | 28.4
1 | 1 | 20 | 49.6 | 33 | 20 | 300 | 0.58 | 175 | 0 | 0 | 1925 | 715 | 1210 | 170 | 2408 | 42.4 | N/A
1 | 1 | 20 | 45.8 | 38 | 25 | 350 | 0.54 | 190 | 0 | 0 | 1910 | 780 | 1130 | 100 | 2407 | 36.5 | N/A
1 | 1 | 20 | 31.3 | 43 | 30 | 365 | 0.45 | 165 | 4 | 1 | 1870 | 730 | 1140 | 110 | 2402 | N/A | 40
2 | 1 | 20 | 46 | 43 | 30 | 375 | 0.49 | 185 | 4 | 3.75 | 1880 | 750 | 1130 | 140 | 2402 | 32.2 | N/A
1 | 1 | 20 | 46.7 | 43 | 30 | 375 | 0.47 | 175 | 0 | 0 | 1850 | 700 | 1150 | 125 | 2403 | 31.4 | 39.9
1 | 1 | 20 | 49.6 | 33 | 20 | 300 | 0.58 | 175 | 0 | 0 | 1925 | 715 | 1210 | 100 | 2406 | N/A | 28.6
2 | 1 | 20 | 46 | 43 | 30 | 375 | 0.49 | 185 | 4 | 3.75 | 1880 | 750 | 1130 | 160 | 2392 | 28.6 | N/A
2 | 1 | 40 | 34 | 43 | 30 | 400 | 0.45 | 180 | 5 | 1.25 | 1895 | 695 | 1200 | 170 | 2407 | 37.4 | N/A
1 | 1 | 20 | 46.7 | 43 | 30 | 375 | 0.47 | 175 | 0 | 0 | 1850 | 700 | 1150 | 100 | 2407 | 33.8 | N/A
1 | 1 | 20 | 49.6 | 33 | 20 | 300 | 0.58 | 175 | 0 | 0 | 1925 | 715 | 1210 | 110 | 2401 | N/A | 40.4
2 | 1 | 20 | 46 | 43 | 30 | 375 | 0.49 | 185 | 4 | 3.75 | 1880 | 750 | 1130 | 170 | 2466 | 34 | 43.6
1 | 1 | 20 | 49.6 | 43 | 30 | 375 | 0.45 | 170 | 4 | 4 | 1870 | 800 | 1070 | 110 | 2385 | 28.8 | N/A
2 | 1 | 40 | 34 | 43 | 30 | 400 | 0.4 | 180 | 5 | 1.25 | 1895 | 695 | 1200 | 100 | 2407 | N/A | 28.1
1 | 1 | 40 | 53.3 | 38 | 25 | 350 | 0.47 | 165 | 4 | 0.75 | 1885 | 680 | 1205 | 160 | 2396 | 26.4 | N/A
2 | 1 | 20 | 40.7 | 43 | 30 | 375 | 0.48 | 180 | 3 | 3 | 1895 | 780 | 1115 | 170 | 2405 | 40.6 | N/A
1 | 1 | 20 | 49.6 | 43 | 30 | 375 | 0.45 | 170 | 4 | 4 | 1870 | 800 | 1070 | 100 | 2402 | 29.5 | N/A
2 | 1 | 20 | 49.2 | 43 | 30 | 375 | 0.49 | 185 | 5 | 1 | 1900 | 760 | 1140 | 150 | 2384 | 34.6 | 46.3
1 | 1 | 40 | 53.3 | 38 | 25 | 350 | 0.47 | 165 | 4 | 0.75 | 1885 | 680 | 1205 | 110 | 2393 | 28.3 | N/A
2 | 1 | 20 | 40.7 | 43 | 30 | 375 | 0.48 | 180 | 3 | 3 | 1895 | 780 | 1115 | 100 | 2400 | 25.3 | N/A
1 | 1 | 20 | 49.6 | 43 | 30 | 375 | 0.45 | 170 | 4 | 4 | 1870 | 800 | 1070 | 170 | 2403 | N/A | 49.8
2 | 1 | 20 | 24 | 43 | 30 | 375 | 0.49 | 185 | 5 | 1 | 1890 | 795 | 1095 | 100 | 2406 | N/A | 39.1
2 | 1 | 20 | 24.5 | 38 | 25 | 350 | 0.51 | 180 | 4 | 1 | 1910 | 765 | 1145 | 150 | 2446 | 33.2 | N/A
2 | 1 | 20 | 40.7 | 43 | 30 | 375 | 0.48 | 180 | 3 | 3 | 1895 | 780 | 1115 | 135 | 2454 | 35.4 | 42.5
1 | 1 | 20 | 49.6 | 33 | 20 | 300 | 0.58 | 175 | 0 | 0 | 1925 | 715 | 1210 | 110 | 2390 | 28.3 | N/A
1 | 1 | 20 | 55.8 | 38 | 25 | 350 | 0.51 | 180 | 0 | 0 | 1870 | 710 | 1160 | 105 | 2454 | 27.4 | 36.4
1 | 1 | 20 | 49.6 | 33 | 20 | 275 | 0.62 | 170 | 4 | 2 | 1955 | 780 | 1175 | 170 | 2405 | N/A | 49.2
1 | 1 | 40 | 24 | 43 | 30 | 365 | 0.44 | 160 | 5 | 1 | 1875 | 695 | 1180 | 100 | 2406 | N/A | 37.9
1 | 1 | 20 | 49.6 | 33 | 20 | 300 | 0.58 | 175 | 0 | 0 | 1925 | 715 | 1210 | 150 | 2446 | 33 | N/A
2 | 1 | 40 | 14.7 | 38 | 25 | 350 | 0.51 | 100 | 0 | 0 | 1870 | 690 | 1180 | 125 | 2405 | 34.8 | 41.3
2 | 1 | 20 | 56 | 43 | 30 | 375 | 0.51 | 190 | 0 | 0 | 1885 | 695 | 1190 | 130 | 2403.5 | 32.6 | 38.4
1 | 1 | 20 | 49.6 | 33 | 20 | 275 | 0.62 | 170 | 4 | 2 | 1955 | 780 | 1175 | 110 | 2427 | N/A | 35.6
1 | 1 | 20 | 49.6 | 33 | 20 | 300 | 0.58 | 175 | 0 | 0 | 1925 | 715 | 1210 | 170 | 2407 | N/A | 49.1
1 | 1 | 20 | 49.6 | 33 | 20 | 275 | 0.62 | 170 | 4 | 2 | 1955 | 780 | 1175 | 100 | 2409 | N/A | 40.4
2 | 1 | 20 | 43 | 43 | 30 | 360 | 0.5 | 180 | 5 | 1 | 1910 | 710 | 1200 | 150 | 2447 | 30.6 | N/A
1 | 1 | 40 | 60.5 | 38 | 25 | 350 | 0.5 | 175 | 4 | 0.75 | 1875 | 675 | 1200 | 180 | 2404 | 32 | 45.5
1 | 1 | 40 | 29.2 | 43 | 30 | 375 | 0.47 | 195 | 0 | 0 | 1845 | 720 | 1125 | 110 | 2423 | N/A | 34.5
1 | 1 | 20 | 49.5 | 38 | 25 | 350 | 0.5 | 175 | 0 | 0 | 1875 | 695 | 1180 | 110 | 2403 | 24 | 33.7
2 | 1 | 20 | 33.9 | 43 | 30 | 375 | 0.45 | 170 | 4 | 4 | 1895 | 700 | 1195 | 150 | 2403 | 37.2 | N/A
2 | 1 | 40 | 79.2 | 43 | 30 | 375 | 0.51 | 190 | 5 | 4.875 | 1885 | 620 | 1265 | 175 | 2454 | 38.8 | N/A
1 | 1 | 40 | 53.3 | 38 | 25 | 350 | 0.47 | 165 | 4 | 0.75 | 1885 | 680 | 1205 | 150 | 2493 | 23.5 | N/A
1 | 1 | 40 | 29.2 | 43 | 30 | 375 | 0.47 | 195 | 0 | 0 | 1845 | 720 | 1125 | 120 | 2404 | 29.6 | 38.4
1 | 1 | 20 | 49.5 | 38 | 25 | 350 | 0.5 | 175 | 0 | 0 | 1875 | 695 | 1180 | 110 | 2424 | N/A | 38
2 | 1 | 20 | 33.9 | 43 | 30 | 375 | 0.45 | 170 | 4 | 4 | 1895 | 700 | 1195 | 150 | 2409 | 35.5 | N/A
2 | 1 | 20 | 53.5 | 43 | 30 | 375 | 0.48 | 180 | 8 | 1.25 | 1895 | 760 | 1135 | 175 | 2459 | 34.8 | N/A
1 | 1 | 40 | 53.3 | 38 | 25 | 350 | 0.47 | 165 | 4 | 0.75 | 1885 | 680 | 1205 | 150 | 2486 | 21.5 | N/A
1 | 1 | 40 | 29.2 | 43 | 30 | 375 | 0.47 | 195 | 0 | 0 | 1845 | 720 | 1125 | 200 | 2452 | 45.8 | 49.6
1 | 1 | 20 | 49.5 | 38 | 25 | 350 | 0.5 | 175 | 0 | 0 | 1875 | 695 | 1180 | 150 | 2386 | 34.6 | N/A
2 | 1 | 40 | 44 | 43 | 30 | 375 | 0.49 | 185 | 0 | 0 | 1890 | 755 | 1135 | 75 | 2417 | 30.8 | N/A
2 | 1 | 20 | 33.9 | 43 | 30 | 375 | 0.45 | 170 | 4 | 4 | 1895 | 700 | 1195 | 120 | 2384 | 28.6 | N/A
2 | 1 | 20 | 24.5 | 38 | 25 | 350 | 0.51 | 180 | 4 | 1 | 1910 | 765 | 1145 | 150 | 2402 | 34.7 | N/A
1 | 1 | 20 | 30.5 | 43 | 30 | 375 | 0.47 | 195 | 0 | 0 | 1850 | 670 | 1180 | 170 | 2461 | 35.2 | N/A
1 | 1 | 20 | 49.6 | 43 | 30 | 375 | 0.47 | 175 | 0 | 0 | 1850 | 665 | 1185 | 175 | 2454 | 36 | N/A
2 | 1 | 20 | 21.1 | 38 | 25 | 350 | 0.54 | 170 | 0 | 0 | 1910 | 765 | 1145 | 150 | 2467 | 23.5 | N/A
2 | 1 | 20 | 33.9 | 43 | 30 | 375 | 0.45 | 170 | 4 | 4 | 1895 | 700 | 1195 | 130 | 2404 | 28.1 | 36.3
2 | 1 | 20 | 30.7 | 43 | 30 | 375 | 0.51 | 190 | 5 | 4.875 | 1895 | 775 | 1120 | 120 | 2384 | 28.6 | N/A
1 | 1 | 20 | 30.5 | 43 | 30 | 375 | 0.47 | 195 | 0 | 0 | 1850 | 670 | 1180 | 150 | 2402 | N/A | 42.8
1 | 1 | 20 | 49.6 | 43 | 30 | 375 | 0.47 | 175 | 0 | 0 | 1850 | 665 | 1185 | 170 | 2460 | 37.6 | N/A
1 | 1 | 40 | 21.1 | 38 | 25 | 350 | 0.51 | 180 | 0 | 0 | 1870 | 675 | 1195 | 175 | 2452 | N/A | 49.3
2 | 1 | 20 | 33.9 | 43 | 30 | 375 | 0.45 | 170 | 4 | 4 | 1895 | 700 | 1195 | 200 | 2451 | N/A | 51.8
1 | 1 | 40 | 33.1 | 43 | 30 | 360 | 0.46 | 165 | 9 | 1 | 1875 | 715 | 1160 | 150 | 2402 | N/A | 40.4
1 | 1 | 20 | 30.5 | 43 | 30 | 375 | 0.47 | 195 | 0 | 0 | 1850 | 670 | 1180 | 170 | 2461 | 35.4 | N/A
2 | 1 | 20 | 21.1 | 38 | 25 | 350 | 0.5 | 170 | 0 | 0 | 1910 | 765 | 1145 | 175 | 2456 | N/A | 52.4
2 | 1 | 20 | 33.9 | 43 | 30 | 375 | 0.45 | 170 | 4 | 4 | 1895 | 700 | 1195 | 135 | 2453 | 35.4 | N/A
2 | 1 | 20 | 43 | 43 | 30 | 360 | 0.5 | 180 | 5 | 1 | 1910 | 710 | 1200 | 220 | 2453 | 32.8 | 39.3
1 | 1 | 20 | 49.6 | 21 | 15 | 275 | 0.63 | 175 | 0 | 0 | 1950 | 740 | 1210 | 200 | 2453 | N/A | 52
2 | 1 | 20 | 14.2 | 38 | 25 | 350 | 0.51 | 180 | 0 | 0 | 1910 | 725 | 1185 | 160 | 2398 | 26.4 | 32.7
1 | 1 | 40 | 21.1 | 38 | 25 | 350 | 0.51 | 180 | 0 | 0 | 1870 | 675 | 1195 | 150 | 2403 | N/A | 41.6
2 | 1 | 20 | 30.7 | 43 | 30 | 375 | 0.51 | 190 | 5 | 4.875 | 1895 | 775 | 1120 | 180 | 2422 | 35.2 | N/A
1 | 1 | 20 | 43.5 | 38 | 25 | 350 | 0.5 | 175 | 3 | 2 | 1875 | 715 | 1160 | 175 | 2452 | N/A | 50.8
1 | 1 | 20 | 49.6 | 21 | 15 | 275 | 0.63 | 175 | 0 | 0 | 1950 | 740 | 1210 | 130 | 2465 | 42.3 | 49.5
2 | 1 | 20 | 14.2 | 38 | 25 | 350 | 0.51 | 180 | 0 | 0 | 1910 | 725 | 1185 | 200 | 2455 | N/A | 52.9
2 | 1 | 20 | 56 | 43 | 30 | 375 | 0.51 | 190 | 0 | 0 | 1885 | 695 | 1190 | 170 | 2407 | 36.4 | N/A
1 | 1 | 40 | 60.5 | 38 | 25 | 350 | 0.5 | 175 | 4 | 0.75 | 1875 | 675 | 1200 | 160 | 2390 | 28.6 | 39.6
1 | 1 | 20 | 43.5 | 38 | 25 | 350 | 0.5 | 175 | 3 | 2 | 1875 | 715 | 1160 | 180 | 2425 | 35.5 | N/A
1 | 1 | 20 | 49.6 | 21 | 15 | 275 | 0.63 | 175 | 0 | 0 | 1950 | 740 | 1210 | 175 | 2452 | 34 | N/A
2 | 1 | 20 | 14.2 | 38 | 25 | 350 | 0.51 | 180 | 0 | 0 | 1910 | 725 | 1185 | 120 | 2405 | 24.4 | 32.8
1 | 1 | 40 | 56.6 | 38 | 25 | 350 | 0.51 | 180 | 0 | 0 | 1870 | 675 | 1195 | 120 | 2409 | 21.8 | N/A
2 | 1 | 20 | 61 | 43 | 30 | 375 | 0.49 | 185 | 5 | 1.25 | 1900 | 725 | 1175 | 170 | 2403 | 37.6 | N/A
1 | 1 | 20 | 43.5 | 38 | 25 | 350 | 0.5 | 175 | 3 | 2 | 1875 | 715 | 1160 | 165 | 2424 | 30.2 | 38
2 | 1 | 20 | 49.6 | 48 | 35 | 400 | 0.47 | 190 | 9 | 3 | 1860 | 690 | 1170 | 180 | 2412 | 34.9 | N/A
2 | 1 | 20 | 14.2 | 38 | 25 | 350 | 0.51 | 180 | 0 | 0 | 1910 | 725 | 1185 | 175 | 2452 | 31.4 | N/A
1 | 1 | 40 | 66.5 | 38 | 25 | 350 | 0.51 | 180 | 0 | 0 | 1870 | 675 | 1195 | 200 | 2405 | 36.4 | 43.4
2 | 1 | 40 | 79.2 | 43 | 30 | 375 | 0.51 | 190 | 5 | 4.875 | 1885 | 620 | 1265 | 120 | 2406 | 21.7 | N/A
1 | 1 | 20 | 43.5 | 38 | 25 | 350 | 0.5 | 175 | 3 | 2 | 1875 | 715 | 1160 | 170 | 2402 | 37.8 | N/A
2 | 1 | 20 | 49.6 | 48 | 35 | 400 | 0.47 | 190 | 9 | 3 | 1860 | 690 | 1170 | 165 | 2430 | 31.3 | 41.8
2 | 1 | 20 | 14.2 | 38 | 25 | 350 | 0.51 | 180 | 0 | 0 | 1910 | 725 | 1185 | 180 | 2412 | N/A | 43.4
2 | 1 | 20 | 61 | 43 | 30 | 360 | 0.5 | 180 | 5 | 1 | 1920 | 710 | 1210 | 175 | 2456 | 34 | N/A
1 | 1 | 20 | 43.5 | 38 | 25 | 350 | 0.5 | 175 | 3 | 2 | 1875 | 715 | 1160 | 140 | 2404 | 34.1 | 45.3
2 | 1 | 20 | 49.6 | 48 | 35 | 400 | 0.47 | 190 | 9 | 3 | 1860 | 690 | 1170 | 120 | 2407 | 19.4 | N/A
2 | 1 | 20 | 14.2 | 38 | 25 | 350 | 0.51 | 180 | 0 | 0 | 1910 | 725 | 1185 | 170 | 2406 | N/A | 42.6
1 | 1 | 20 | 69.8 | 38 | 25 | 350 | 0.51 | 180 | 4 | 3 | 1870 | 710 | 1160 | 180 | 2419 | N/A | 41.3
1 | 1 | 40 | 39 | 43 | 30 | 375 | 0.48 | 180 | 0 | 0 | 1845 | 665 | 1180 | 175 | 2457 | N/A | 41.4
1 | 1 | 20 | 43.5 | 38 | 25 | 350 | 0.5 | 175 | 3 | 2 | 1875 | 715 | 1160 | 130 | 2405 | 32.6 | N/A
2 | 1 | 20 | 49.6 | 43 | 30 | 375 | 0.51 | 190 | 9 | 3 | 1885 | 715 | 1170 | 220 | 2435 | 37 | 43.4
2 | 1 | 40 | 55.1 | 43 | 30 | 375 | 0.48 | 180 | 4 | 4 | 1895 | 700 | 1195 | 120 | 2407 | N/A | 25.4
1 | 1 | 20 | 40.4 | 43 | 30 | 350 | 0.46 | 160 | 9 | 1 | 1890 | 755 | 1135 | 170 | 2400 | N/A | 43.1
1 | 1 | 20 | 43.5 | 43 | 30 | 375 | 0.47 | 175 | 3 | 3 | 1850 | 685 | 1165 | 180 | 2417 | N/A | 41.4
2 | 1 | 20 | 49.6 | 43 | 30 | 375 | 0.51 | 190 | 9 | 3 | 1885 | 715 | 1170 | 175 | 2454 | N/A | 44.2
2 | 1 | 40 | 55.1 | 43 | 30 | 375 | 0.48 | 180 | 4 | 4 | 1895 | 700 | 1195 | 165 | 2435 | 26.8 | 34
1 | 1 | 20 | 61.1 | 43 | 30 | 360 | 0.46 | 165 | 5 | 1 | 1875 | 695 | 1180 | 170 | 2455 | 39.8 | 49.1
2 | 1 | 20 | 31.3 | 38 | 25 | 350 | 0.51 | 180 | 9 | 1 | 1920 | 770 | 1150 | 120 | 2401 | N/A | 24.8
1 | 1 | 20 | 43.5 | 43 | 30 | 375 | 0.47 | 175 | 3 | 3 | 1850 | 685 | 1165 | 170 | 2400 | N/A | 45.5
2 | 1 | 20 | 49.6 | 43 | 30 | 375 | 0.51 | 190 | 9 | 3 | 1885 | 715 | 1170 | 165 | 2390 | 25 | 30
1 | 1 | 40 | 66.5 | 38 | 25 | 350 | 0.51 | 180 | 4 | 0.75 | 1870 | 675 | 1195 | 180 | 2416 | 33.6 | N/A
2 | 1 | 40 | 55.1 | 43 | 30 | 375 | 0.48 | 180 | 4 | 4 | 1895 | 700 | 1195 | 175 | 2450 | N/A | 41.2
1 | 1 | 40 | 43.6 | 43 | 30 | 365 | 0.47 | 170 | 5 | 0.75 | 1865 | 655 | 1210 | 175 | 2465 | 28.3 | N/A
1 | 1 | 20 | 43.5 | 43 | 30 | 375 | 0.47 | 175 | 3 | 3 | 1850 | 685 | 1165 | 120 | 2405 | N/A | 26.6
1 | 1 | 40 | 56.6 | 38 | 25 | 350 | 0.51 | 180 | 4 | 0.75 | 1870 | 675 | 1195 | 80 | 2427 | N/A | 33.4
2 | 1 | 20 | 33.3 | 43 | 30 | 350 | 0.5 | 175 | 4 | 4 | 1925 | 810 | 1115 | 120 | 2406 | 23.1 | N/A
2 | 1 | 20 | 43 | 43 | 30 | 360 | 0.5 | 180 | 5 | 1 | 1910 | 710 | 1200 | 100 | 2403 | 29.8 | N/A
1 | 1 | 20 | 43.5 | 43 | 30 | 375 | 0.47 | 175 | 3 | 3 | 1850 | 685 | 1165 | 120 | 2385 | 28.8 | 35.6
2 | 1 | 20 | 40.7 | 58 | 45 | 425 | 0.45 | 185 | 4 | 4 | 1840 | 700 | 1140 | 180 | 2415 | 33.1 | N/A
1 | 1 | 20 | 69.8 | 38 | 25 | 350 | 0.51 | 180 | 4 | 1 | 1870 | 710 | 1160 | 150 | 2400 | 26.1 | N/A
2 | 1 | 20 | 33.3 | 43 | 30 | 350 | 0.5 | 175 | 4 | 4 | 1925 | 810 | 1115 | 80 | 2433 | N/A | 33.2
1 | 1 | 40 | 33 | 43 | 30 | 375 | 0.45 | 170 | 4 | 3 | 1900 | 750 | 1150 | 120 | 2409 | 22.7 | N/A
1 | 1 | 20 | 43.5 | 43 | 30 | 375 | 0.47 | 175 | 3 | 3 | 1850 | 685 | 1165 | 85 | 2416 | 22 | 27.2
2 | 1 | 20 | 40.7 | 58 | 45 | 425 | 0.45 | 185 | 4 | 4 | 1840 | 700 | 1140 | 180 | 2406 | 32.6 | N/A
1 | 1 | 20 | 69.8 | 38 | 25 | 350 | 0.51 | 180 | 0 | 0 | 1870 | 710 | 1160 | 150 | 2403 | 26 | N/A
2 | 1 | 20 | 33.3 | 43 | 30 | 350 | 0.5 | 175 | 4 | 4 | 1925 | 810 | 1115 | 130 | 2406 | 38.4 | N/A
1 | 1 | 40 | 33.1 | 43 | 30 | 360 | 0.46 | 165 | 4 | 1 | 1875 | 715 | 1160 | 80 | 2423 | N/A | 32.5
1 | 1 | 20 | 43.5 | 43 | 30 | 375 | 0.47 | 175 | 3 | 3 | 1850 | 685 | 1165 | 120 | 2405 | 22.7 | N/A
2 | 1 | 20 | 40.7 | 58 | 45 | 425 | 0.45 | 185 | 4 | 4 | 1840 | 700 | 1140 | 110 | 2385 | 29.4 | N/A
2 | 1 | 20 | 37.7 | 43 | 30 | 375 | 0.493 | 185 | 0 | 0 | 1890 | 755 | 1135 | 180 | 2407 | N/A | 41.9
2 | 1 | 20 | 64.7 | 43 | 30 | 375 | 0.49 | 185 | 0 | 0 | 1900 | 700 | 1200 | 150 | 2407 | 25.6 | N/A
1 | 1 | 40 | 59.5 | 48 | 35 | 375 | 0.49 | 185 | 9 | 3.5 | 1855 | 685 | 1170 | 200 | 2406 | 32.4 | N/A
2 | 1 | 20 | 33.3 | 43 | 30 | 350 | 0.5 | 175 | 4 | 4 | 1925 | 810 | 1115 | 120 | 2401 | N/A | 30.2
1 | 1 | 20 | 25 | 38 | 25 | 350 | 0.51 | 165 | 9 | 0 | 1910 | 745 | 1165 | 120 | 2384 | 24.4 | 32.5
2 | 1 | 20 | 37.7 | 43 | 30 | 375 | 0.493 | 185 | 0 | 0 | 1890 | 755 | 1135 | 150 | 2400 | 37.9 | N/A
1 | 1 | 40 | 59.5 | 48 | 35 | 375 | 0.49 | 185 | 9 | 3.5 | 1855 | 685 | 1170 | 180 | 2405 | N/A | 41.6
2 | 1 | 20 | 33.3 | 43 | 30 | 350 | 0.5 | 175 | 4 | 4 | 1925 | 810 | 1115 | 150 | 2403 | N/A | 37.1
1 | 1 | 40 | 33.1 | 43 | 30 | 360 | 0.46 | 165 | 4 | 1 | 1875 | 715 | 1160 | 140 | 2405 | 33.7 | 46
2 | 1 | 20 | 31.3 | 38 | 25 | 350 | 0.51 | 180 | 9 | 0.75 | 1920 | 770 | 1150 | 120 | 2406 | N/A | 30.5
2 | 1 | 20 | 37.7 | 43 | 30 | 375 | 0.493 | 185 | 0 | 0 | 1890 | 755 | 1135 | 140 | 2383 | 37.7 | N/A
1 | 1 | 40 | 59.5 | 48 | 35 | 375 | 0.49 | 185 | 9 | 3.5 | 1855 | 685 | 1170 | 150 | 2401 | 35.6 | N/A
2 | 1 | 20 | 33.3 | 43 | 30 | 350 | 0.5 | 175 | 4 | 4 | 1925 | 810 | 1115 | 180 | 2406 | N/A | 41.4
2 | 1 | 20 | 38.7 | 43 | 30 | 385 | 0.49 | 190 | 3 | 1.4 | 1890 | 815 | 1075 | 150 | 2405 | N/A | 38.7
1 | 1 | 20 | 54.3 | 38 | 25 | 350 | 0.49 | 170 | 9 | 0.75 | 1880 | 695 | 1185 | 170 | 2455 | 38.7 | 47.2
2 | 1 | 20 | 37.7 | 43 | 30 | 375 | 0.493 | 185 | 0 | 0 | 1890 | 755 | 1135 | 120 | 2407 | N/A | 29.6
1 | 1 | 40 | 59.5 | 48 | 35 | 375 | 0.49 | 185 | 9 | 3.5 | 1855 | 685 | 1170 | 165 | 2424 | 30.2 | N/A
1 | 1 | 20 | 49.6 | 43 | 30 | 375 | 0.48 | 180 | 4 | 3 | 1845 | 740 | 1105 | 150 | 2400 | 33.5 | N/A
2 | 1 | 20 | 61 | 43 | 30 | 375 | 0.49 | 185 | 5 | 1.25 | 1900 | 725 | 1175 | 180 | 2423 | 27.6 | N/A
1 | 1 | 20 | 25 | 38 | 25 | 325 | 0.51 | 165 | 9 | 0.75 | 1910 | 745 | 1165 | 150 | 2406 | N/A | 36
2 | 1 | 20 | 37.7 | 43 | 30 | 375 | 0.493 | 185 | 0 | 0 | 1890 | 755 | 1135 | 130 | 2404 | 38.4 | 45.6
1 | 1 | 20 | 67 | 38 | 25 | 350 | 0.51 | 180 | 4 | 1 | 1870 | 675 | 1195 | 50 | 2401 | 28.3 | N/A
1 | 1 | 40 | 59.5 | 48 | 35 | 375 | 0.49 | 185 | 9 | 3.5 | 1855 | 685 | 1170 | 120 | 2418 | 27.1 | N/A
1 | 1 | 20 | 49.6 | 43 | 30 | 375 | 0.48 | 180 | 4 | 3 | 1845 | 740 | 1105 | 150 | 2404 | 19.3 | N/A
2 | 1 | 20 | 43 | 43 | 30 | 360 | 0.5 | 180 | 5 | 1 | 1910 | 710 | 1200 | 110 | 2384 | 29.4 | 39.4
2 | 1 | 20 | 37.7 | 43 | 30 | 375 | 0.493 | 185 | 0 | 0 | 1890 | 755 | 1135 | 180 | 2405 | 29.9 | N/A
1 | 1 | 40 | 59.5 | 48 | 35 | 375 | 0.49 | 185 | 9 | 3.5 | 1855 | 685 | 1170 | 180 | 2403 | 32 | N/A
1 | 1 | 20 | 49.6 | 43 | 30 | 375 | 0.48 | 180 | 4 | 3 | 1845 | 740 | 1105 | 50 | 2406 | 30.3 | N/A
1 | 1 | 40 | 42.6 | 43 | 30 | 360 | 0.44 | 160 | 8 | 1.25 | 1880 | 700 | 1180 | 120 | 2403 | 27.9 | N/A
2 | 1 | 20 | 37.7 | 38 | 25 | 350 | 0.529 | 185 | 0 | 0 | 1915 | 765 | 1150 | 150 | 2402 | 19.9 | N/A
1 | 1 | 40 | 39.5 | 43 | 30 | 375 | 0.48 | 180 | 0 | 0 | 1845 | 680 | 1165 | 115 | 2386 | 24.8 | N/A
1 | 1 | 40 | 36.5 | 38 | 25 | 350 | 0.5 | 175 | 0 | 0 | 1875 | 675 | 1200 | 180 | 2402 | 26.4 | N/A
2 | 1 | 20 | 40.7 | 43 | 30 | 375 | 0.51 | 190 | 0 | 0 | 1885 | 755 | 1130 | 150 | 2405 | 35.2 | 47.5
2 | 1 | 20 | 32.4 | 43 | 30 | 375 | 0.45 | 185 | 4 | 3 | 1880 | 845 | 1035 | 50 | 2405 | 31.2 | N/A
2 | 1 | 20 | 37.7 | 38 | 25 | 350 | 0.529 | 185 | 0 | 0 | 1915 | 765 | 1150 | 120 | 2406 | 27.5 | N/A
1 | 1 | 40 | 39.5 | 43 | 30 | 375 | 0.48 | 180 | 0 | 0 | 1845 | 680 | 1165 | 150 | 2406 | 19.3 | N/A
1 | 1 | 40 | 41.6 | 38 | 25 | 350 | 0.51 | 180 | 0 | 0 | 1870 | 655 | 1215 | 140 | 2383 | 27.7 | 36.3
2 | 1 | 40 | 49.1 | 43 | 30 | 375 | 0.49 | 185 | 4 | 1 | 1890 | 720 | 1170 | 125 | 2403 | 33.1 | N/A
2 | 1 | 20 | 32.4 | 43 | 30 | 375 | 0.45 | 185 | 4 | 3 | 1880 | 845 | 1035 | 180 | 2405 | N/A | 35.2
2 | 1 | 20 | 37.7 | 38 | 25 | 350 | 0.529 | 185 | 0 | 0 | 1915 | 765 | 1150 | 80 | 2401 | 25.1 | N/A
1 | 1 | 40 | 39.5 | 43 | 30 | 375 | 0.48 | 180 | 0 | 0 | 1845 | 680 | 1165 | 120 | 2409 | 25.4 | N/A
1 | 1 | 40 | 36.5 | 38 | 25 | 350 | 0.5 | 175 | 0 | 0 | 1875 | 675 | 1200 | 110 | 2384 | 25.1 | 32.8
2 | 1 | 20 | 54.1 | 43 | 30 | 375 | 0.51 | 190 | 4 | 1 | 1885 | 715 | 1170 | 180 | 2408 | N/A | 36
2 | 1 | 20 | 32.4 | 43 | 30 | 375 | 0.45 | 185 | 4 | 3 | 1880 | 845 | 1035 | 160 | 2403 | N/A | 22.2
1 | 1 | 40 | 36.9 | 43 | 30 | 375 | 0.47 | 175 | 0 | 0 | 1850 | 675 | 1175 | 125 | 2405 | 31.4 | N/A
2 | 1 | 20 | 37.7 | 38 | 25 | 350 | 0.529 | 185 | 0 | 0 | 1915 | 765 | 1150 | 80 | 2405 | 24.1 | N/A
1 | 1 | 40 | 54.5 | 38 | 25 | 350 | 0.5 | 175 | 0 | 0 | 1875 | 660 | 1215 | 120 | 2404 | 23.4 | N/A
2 | 1 | 20 | 48.3 | 43 | 30 | 375 | 0.51 | 190 | 4 | 1 | 1885 | 715 | 1170 | 165 | 2387 | 25 | N/A
1 | 1 | 40 | 50.7 | 38 | 25 | 350 | 0.47 | 165 | 9 | 0.75 | 1885 | 715 | 1170 | 180 | 2412 | N/A | 35.7
1 | 1 | 40 | 36.9 | 43 | 30 | 375 | 0.47 | 175 | 0 | 0 | 1850 | 675 | 1175 | 160 | 2403 | N/A | 23.6
2 | 1 | 20 | 37.7 | 38 | 25 | 350 | 0.529 | 185 | 0 | 0 | 1915 | 765 | 1150 | 170 | 2402.5 | 32.2 | N/A
1 | 1 | 40 | 54.5 | 38 | 25 | 350 | 0.5 | 175 | 0 | 0 | 1875 | 660 | 1215 | 80 | 2413 | 24 | N/A
1 | 1 | 20 | 25 | 43 | 30 | 350 | 0.47 | 165 | 9 | 1 | 1885 | 715 | 1170 | 120 | 2406 | 24.4 | N/A
2 | 1 | 20 | 29.7 | 38 | 25 | 350 | 0.54 | 190 | 4 | 0 | 1910 | 745 | 1165 | 75 | 2415 | 30.8 | 37.8
1 | 1 | 40 | 36.9 | 43 | 30 | 375 | 0.47 | 175 | 0 | 0 | 1850 | 675 | 1175 | 180 | 2404 | 30.8 | N/A
2 | 1 | 20 | 37.7 | 38 | 25 | 350 | 0.529 | 185 | 0 | 0 | 1915 | 765 | 1150 | 160 | 2404 | N/A | 23.5
1 | 1 | 40 | 54.5 | 38 | 25 | 350 | 0.5 | 175 | 0 | 0 | 1875 | 660 | 1215 | 155 | 2405 | 27.4 | N/A
1 | 1 | 40 | 41.6 | 38 | 25 | 350 | 0.51 | 180 | 0 | 0 | 1870 | 655 | 1215 | 80 | 2408 | N/A | 35.2
1 | 1 | 40 | 36.9 | 43 | 30 | 375 | 0.47 | 175 | 0 | 0 | 1850 | 675 | 1175 | 120 | 2407 | N/A | 36.3
1 | 1 | 40 | 54.5 | 38 | 25 | 350 | 0.5 | 175 | 0 | 0 | 1875 | 660 | 1215 | 170 | 2405 | 21.1 | 29.8
1 | 1 | 40 | 46 | 38 | 25 | 350 | 0.5 | 175 | 0 | 0 | 1875 | 675 | 1200 | 180 | 2400 | 31.4 | N/A
1 | 1 | 20 | 40 | 43 | 30 | 375 | 0.48 | 180 | 4 | 3 | 1845 | 700 | 1145 | 150 | 2455 | 29.3 | N/A
2 | 1 | 40 | 49.1 | 43 | 30 | 375 | 0.49 | 185 | 4 | 1 | 1890 | 720 | 1170 | 150 | 2454 | 35 | N/A
1 | 1 | 40 | 36.9 | 43 | 30 | 375 | 0.47 | 175 | 0 | 0 | 1850 | 675 | 1175 | 80 | 2408 | N/A | 32.7
1 | 1 | 40 | 54.5 | 38 | 25 | 350 | 0.5 | 175 | 0 | 0 | 1875 | 660 | 1215 | 120 | 2402 | N/A | 36.9
1 | 1 | 40 | 46 | 38 | 25 | 350 | 0.5 | 175 | 0 | 0 | 1875 | 675 | 1200 | 180 | 2412 | 34.9 | N/A
1 | 1 | 20 | 40 | 43 | 30 | 375 | 0.48 | 180 | 4 | 3 | 1845 | 700 | 1145 | 150 | 2458 | 32.2 | N/A
2 | 1 | 20 | 54.1 | 43 | 30 | 375 | 0.51 | 190 | 4 | 1 | 1885 | 715 | 1170 | 200 | 2404 | 32.4 | 40.6
1 | 1 | 40 | 36.9 | 43 | 30 | 375 | 0.47 | 175 | 0 | 0 | 1850 | 675 | 1175 | 120 | 2454 | 18.3 | N/A
1 | 1 | 40 | 54.5 | 38 | 25 | 350 | 0.5 | 175 | 0 | 0 | 1875 | 660 | 1215 | 80 | 2411 | N/A | 35.2
1 | 1 | 20 | 40 | 43 | 30 | 375 | 0.48 | 180 | 4 | 3 | 1845 | 700 | 1145 | 120 | 2406 | N/A | 37.4
2 | 1 | 20 | 48.3 | 43 | 30 | 375 | 0.51 | 190 | 4 | 1 | 1885 | 715 | 1170 | 100 | 2404 | 19.4 | N/A
2 | 1 | 20 | 33.2 | 38 | 25 | 350 | 0.53 | 185 | 4 | 3.5 | 1915 | 725 | 1190 | 180 | 2419 | N/A | 38.3
2 | 1 | 20 | 41.6 | 43 | 30 | 375 | 0.49 | 185 | 0 | 0 | 1890 | 720 | 1170 | 150 | 2451 | 31.7 | N/A
1 | 1 | 40 | 54.5 | 38 | 25 | 350 | 0.46 | 160 | 4 | 1 | 1875 | 660 | 1215 | 150 | 2414 | 41.2 | N/A
1 | 1 | 20 | 40 | 43 | 30 | 375 | 0.48 | 180 | 4 | 3 | 1845 | 700 | 1145 | 80 | 2400 | 29.3 | N/A
2 | 1 | 20 | 32.4 | 38 | 20 | 300 | 0.62 | 185 | 4 | 2 | 1965 | 785 | 1180 | 120 | 2402 | 15 | N/A
2 | 1 | 20 | 29.7 | 38 | 25 | 350 | 0.54 | 190 | 4 | 0.75 | 1910 | 745 | 1165 | 100 | 2404 | 20.5 | 29.7
1 | 1 | 40 | 54.5 | 38 | 25 | 350 | 0.46 | 160 | 4 | 1 | 1875 | 660 | 1215 | 180 | 2414 | N/A | 38.3
1 | 1 | 20 | 40 | 43 | 30 | 375 | 0.48 | 180 | 4 | 3 | 1845 | 700 | 1145 | 175 | 2442 | 29 | N/A
2 | 1 | 20 | 32.4 | 38 | 20 | 300 | 0.62 | 185 | 4 | 2 | 1965 | 785 | 1180 | 180 | 2455 | 44.2 | N/A
2 | 1 | 20 | 29.7 | 43 | 30 | 375 | 0.48 | 180 | 4 | 1 | 1895 | 740 | 1155 | 80 | 2400 | 28.1 | N/A
2 | 1 | 20 | 36.9 | 38 | 25 | 350 | 0.55 | 185 | 4 | 3.5 | 1915 | 710 | 1205 | 120 | 2404 | 14.7 | N/A
1 | 1 | 20 | 45.9 | 38 | 25 | 350 | 0.51 | 180 | 0 | 0 | 1870 | 690 | 1180 | 170 | 2404 | 21.1 | N/A
2 | 1 | 20 | 41.6 | 43 | 30 | 375 | 0.49 | 185 | 0 | 0 | 1890 | 720 | 1170 | 100 | 2412 | 30.1 | N/A
1 | 1 | 40 | 54.5 | 38 | 25 | 350 | 0.46 | 160 | 4 | 1 | 1875 | 660 | 1215 | 180 | 2413 | N/A | 37.5
1 | 1 | 20 | 40 | 43 | 30 | 375 | 0.48 | 180 | 4 | 3 | 1845 | 700 | 1145 | 175 | 2447 | 28.6 | N/A
2 | 1 | 20 | 32.4 | 38 | 20 | 300 | 0.62 | 185 | 4 | 2 | 1965 | 785 | 1180 | 80 | 2405 | 28.1 | N/A
2 | 1 | 20 | 26.9 | 38 | 25 | 350 | 0.51 | 180 | 0 | 0 | 1910 | 765 | 1145 | 120 | 2405 | 14.5 | N/A
1 | 1 | 40 | 54.5 | 38 | 25 | 350 | 0.46 | 160 | 4 | 1 | 1875 | 660 | 1215 | 100 | 2406 | 26.1 | 32.7
2 | 1 | 20 | 32.4 | 38 | 20 | 300 | 0.62 | 185 | 4 | 2 | 1965 | 785 | 1180 | 190 | 2416 | 29.8 | N/A
2 | 1 | 20 | 23.1 | 38 | 25 | 350 | 0.53 | 185 | 0 | 0 | 1915 | 770 | 1145 | 175 | 2446 | 29.7 | N/A
1 | 1 | 40 | 54.5 | 38 | 25 | 350 | 0.46 | 160 | 4 | 1 | 1875 | 660 | 1215 | 170 | 2403 | 32.2 | 38.3
2 | 1 | 20 | 32.4 | 38 | 20 | 300 | 0.62 | 185 | 4 | 2 | 1965 | 785 | 1180 | 80 | 2406 | N/A | 35.7
2 | 1 | 20 | 29.7 | 43 | 30 | 375 | 0.48 | 180 | 4 | 1 | 1895 | 740 | 1155 | 120 | 2406 | N/A | 21.5
1 | 1 | 40 | 54.5 | 38 | 25 | 350 | 0.46 | 160 | 4 | 1 | 1875 | 660 | 1215 | 100 | 2403 | 20.5 | 29.7
2 | 1 | 20 | 32.4 | 38 | 20 | 300 | 0.62 | 185 | 4 | 2 | 1965 | 785 | 1180 | 165 | 2405 | 35.4 | N/A
1 | 1 | 20 | 54.3 | 38 | 25 | 350 | 0.49 | 170 | 9 | 0.75 | 1880 | 695 | 1185 | 190 | 2405 | 29.6 | N/A
2 | 1 | 20 | 36.9 | 43 | 30 | 375 | 0.49 | 185 | 4 | 3.75 | 1890 | 680 | 1210 | 175 | 2447 | N/A | 40.5
1 | 1 | 20 | 49.6 | 21 | 15 | 275 | 0.63 | 175 | 0 | 0 | 1950 | 740 | 1210 | 80 | 2409 | N/A | 33.6
1 | 1 | 20 | 45.9 | 38 | 25 | 350 | 0.51 | 180 | 0 | 0 | 1870 | 690 | 1180 | 120 | 2405 | N/A | 22.3
1 | 1 | 20 | 36 | 43 | 30 | 375 | 0.45 | 170 | 4 | 3 | 1855 | 685 | 1170 | 190 | 2411 | 29 | N/A
2 | 1 | 20 | 32.4 | 43 | 30 | 375 | 0.45 | 185 | 4 | 3 | 1880 | 845 | 1035 | 175 | 2444 | N/A | 40.6
1 | 1 | 20 | 49.6 | 21 | 15 | 275 | 0.63 | 175 | 0 | 0 | 1950 | 740 | 1210 | 200 | 2467 | 28.7 | 40.7
1 | 1 | 20 | 36 | 43 | 30 | 375 | 0.45 | 170 | 4 | 3 | 1855 | 685 | 1170 | 160 | 2404 | 30 | N/A
2 | 1 | 20 | 33.2 | 43 | 30 | 375 | 0.49 | 185 | 4 | 3.75 | 1890 | 700 | 1190 | 80 | 2409 | N/A | 32.9
2 | 1 | 20 | 32.4 | 43 | 30 | 375 | 0.45 | 185 | 4 | 3 | 1880 | 845 | 1035 | 120 | 2404 | N/A | 22.8
1 | 1 | 20 | 49.6 | 21 | 15 | 275 | 0.63 | 175 | 0 | 0 | 1950 | 740 | 1210 | 175 | 2443 | N/A | 40.5
1 | 1 | 20 | 52.5 | 38 | 30 | 375 | 0.48 | 180 | 0 | 0 | 1845 | 700 | 1145 | 150 | 2406 | 35.2 | N/A
1 | 1 | 20 | 36 | 43 | 30 | 375 | 0.47 | 170 | 4 | 3 | 1855 | 685 | 1170 | 120 | 2455 | 18.3 | 28.3
2 | 1 | 20 | 36.9 | 38 | 25 | 350 | 0.55 | 185 | 4 | 3.5 | 1915 | 710 | 1205 | 130 | 2458 | 20.7 | N/A
2 | 1 | 20 | 32.4 | 43 | 30 | 375 | 0.45 | 185 | 4 | 3 | 1880 | 845 | 1035 | 100 | 2416 | 14.7 | N/A
1 | 1 | 20 | 49.6 | 21 | 15 | 275 | 0.63 | 175 | 0 | 0 | 1950 | 740 | 1210 | 200 | 2402 | 30.4 | N/A
1 | 1 | 40 | 52.5 | 38 | 30 | 375 | 0.48 | 180 | 0 | 0 | 1845 | 700 | 1145 | 200 | 2467 | 28.7 | N/A
2 | 1 | 20 | 33.2 | 38 | 25 | 350 | 0.53 | 185 | 4 | 3.5 | 1915 | 725 | 1190 | 170 | 2413 | 28.7 | N/A
2 | 1 | 20 | 32.4 | 43 | 30 | 375 | 0.45 | 185 | 4 | 3 | 1880 | 845 | 1035 | 170 | 2453 | 36.9 | N/A
1 | 1 | 20 | 49.6 | 21 | 15 | 275 | 0.63 | 175 | 0 | 0 | 1950 | 740 | 1210 | 130 | 2469 | 20.4 | N/A
2 | 1 | 20 | 23.1 | 38 | 25 | 350 | 0.53 | 185 | 0 | 0 | 1915 | 770 | 1145 | 100 | 2408 | 15.2 | N/A
1 | 1 | 40 | 14.9 | 43 | 30 | 375 | 0.48 | 180 | 0 | 0 | 1845 | 700 | 1145 | 200 | 2403 | 32.4 | N/A
2 | 1 | 20 | 32.4 | 43 | 30 | 375 | 0.45 | 185 | 4 | 3 | 1880 | 845 | 1035 | 175 | 2465 | 28.3 | 40
1 | 1 | 20 | 49.6 | 21 | 15 | 275 | 0.63 | 175 | 0 | 0 | 1950 | 740 | 1210 | 150 | 2415 | 26.5 | N/A
1 | 1 | 40 | 43.4 | 43 | 30 | 400 | 0.45 | 180 | 4 | 3 | 1820 | 800 | 1020 | 170 | 2451 | 37.7 | N/A
2 | 1 | 20 | 30.2 | 38 | 25 | 350 | 0.53 | 185 | 4 | 1 | 1915 | 730 | 1185 | 130 | 2463 | 20.5 | N/A
2 | 1 | 20 | 32.4 | 43 | 30 | 375 | 0.45 | 185 | 4 | 3 | 1880 | 845 | 1035 | 150 | 2420 | 11.7 | N/A
1 | 1 | 20 | 49.5 | 38 | 25 | 350 | 0.5 | 175 | 0 | 0 | 1875 | 695 | 1180 | 100 | 2428 | 15.5 | N/A
1 | 1 | 20 | 64.4 | 38 | 25 | 350 | 0.51 | 170 | 0 | 0 | 1880 | 680 | 1200 | 200 | 2401 | 34.2 | N/A
2 | 1 | 20 | 30.7 | 43 | 30 | 375 | 0.49 | 185 | 4 | 3.75 | 1890 | 815 | 1075 | 170 | 2453 | 38.7 | N/A
2 | 1 | 20 | 32.4 | 43 | 30 | 375 | 0.45 | 185 | 4 | 3 | 1880 | 845 | 1035 | 185 | 2445 | 31.8 | N/A
1 | 1 | 20 | 49.5 | 38 | 25 | 350 | 0.5 | 175 | 0 | 0 | 1875 | 695 | 1180 | 170 | 2456 | 40.3 | N/A
1 | 1 | 40 | 43.4 | 43 | 30 | 400 | 0.45 | 180 | 4 | 3 | 1820 | 800 | 1020 | 150 | 2430 | 10.8 | N/A
2 | 1 | 20 | 30.2 | 38 | 25 | 300 | 0.62 | 185 | 4 | 0.75 | 1965 | 765 | 1200 | 120 | 2402 | 15 | N/A
2 | 1 | 20 | 32.4 | 43 | 30 | 375 | 0.45 | 185 | 4 | 3 | 1880 | 845 | 1035 | 150 | 2403 | 12 | N/A
1 | 1 | 20 | 49.5 | 38 | 25 | 350 | 0.5 | 175 | 0 | 0 | 1875 | 695 | 1180 | 100 | 2421 | N/A | 25.5
2 | 1 | 20 | 30.2 | 38 | 25 | 350 | 0.53 | 185 | 4 | 1 | 1915 | 730 | 1185 | 150 | 2400 | 24.3 | N/A
2 | 1 | 20 | 32.4 | 43 | 30 | 375 | 0.45 | 185 | 4 | 3 | 1880 | 845 | 1035 | 140 | 2401 | 33.7 | N/A
2 | 1 | 20 | 49.6 | 43 | 30 | 375 | 0.51 | 190 | 9 | 3 | 1885 | 715 | 1170 | 150 | 2440 | 11.4 | N/A
2 | 1 | 20 | 30.1 | 38 | 25 | 350 | 0.5 | 175 | 0 | 0 | 1910 | 765 | 1145 | 120 | 2404 | 14.7 | N/A
1 | 1 | 20 | 52.5 | 38 | 30 | 375 | 0.48 | 180 | 0 | 0 | 1845 | 700 | 1145 | 100 | 2404 | 19.4 | 24.5
2 | 1 | 20 | 32.4 | 43 | 30 | 375 | 0.45 | 185 | 4 | 3 | 1880 | 845 | 1035 | 110 | 2454 | 28.1 | 39
2 | 1 | 20 | 49.6 | 43 | 30 | 375 | 0.51 | 190 | 9 | 3 | 1885 | 715 | 1170 | 100 | 2436 | N/A | 22.8
1 | 1 | 40 | 14.9 | 43 | 30 | 375 | 0.48 | 180 | 0 | 0 | 1845 | 700 | 1145 | 150 | 2402 | 21.6 | N/A
2 | 1 | 20 | 32.4 | 43 | 30 | 375 | 0.45 | 185 | 4 | 3 | 1880 | 845 | 1035 | 150 | 2455 | N/A | 14
2 | 1 | 20 | 49.6 | 43 | 30 | 375 | 0.51 | 190 | 9 | 3 | 1885 | 715 | 1170 | 120 | 2405 | 14.5 | N/A
1 | 1 | 20 | 44.6 | 38 | 25 | 350 | 0.51 | 170 | 0 | 0 | 1880 | 680 | 1200 | 100 | 2432 | N/A | 22.8
2 | 1 | 20 | 36.9 | 43 | 30 | 375 | 0.49 | 185 | 4 | 3.75 | 1890 | 680 | 1210 | 150 | 2405 | 22.8 | N/A
2 | 1 | 20 | 32.4 | 43 | 30 | 375 | 0.45 | 185 | 4 | 3 | 1880 | 845 | 1035 | 120 | 2455 | 34.7 | 47.4
2 | 1 | 20 | 49.6 | 43 | 30 | 375 | 0.51 | 190 | 9 | 3 | 1885 | 715 | 1170 | 150 | 2404 | 21.9 | N/A
1 | 1 | 20 | 49.3 | 43 | 30 | 375 | 0.48 | 180 | 0 | 0 | 1845 | 700 | 1145 | 120 | 2403 | N/A | 38.1
2 | 1 | 20 | 33.2 | 43 | 30 | 375 | 0.49 | 185 | 4 | 3.75 | 1890 | 700 | 1190 | 150 | 2450 | N/A | 19.5
1 | 1 | 40 | 26.2 | 38 | 25 | 350 | 0.51 | 180 | 4 | 1 | 1870 | 675 | 1195 | 120 | 2403 | 24.4 | N/A
2 | 1 | 20 | 49.6 | 43 | 30 | 375 | 0.51 | 190 | 9 | 3 | 1885 | 715 | 1170 | 150 | 2446 | 33.2 | N/A
1 | 1 | 20 | 49.3 | 43 | 30 | 375 | 0.48 | 180 | 0 | 0 | 1845 | 700 | 1145 | 170 | 2455 | 33.4 | 43.3
1 | 1 | 40 | 42.5 | 38 | 25 | 350 | 0.51 | 180 | 0 | 0 | 1870 | 675 | 1195 | 150 | 2418 | 26.5 | 29.5
1 | 1 | 40 | 54 | 43 | 30 | 375 | 0.48 | 180 | 0 | 0 | 1845 | 630 | 1215 | 120 | 2408 | N/A | 38.7
2 | 1 | 20 | 49.6 | 43 | 30 | 375 | 0.51 | 190 | 9 | 3 | 1885 | 715 | 1170 | 150 | 2456 | N/A | 18.7
1 | 1 | 20 | 49.3 | 43 | 30 | 375 | 0.48 | 180 | 0 | 0 | 1845 | 700 | 1145 | 120 | 2400 | 25.9 | N/A
1 | 1 | 40 | 34.2 | 38 | 25 | 350 | 0.54 | 190 | 0 | 0 | 1885 | 715 | 1170 | 150 | 2446 | 33 | N/A
2 | 1 | 20 | 30.7 | 43 | 30 | 375 | 0.49 | 185 | 4 | 3.75 | 1890 | 815 | 1075 | 150 | 2454.5 | 29.8 | N/A
2 | 1 | 20 | 29.1 | 38 | 25 | 350 | 0.53 | 185 | 4 | 1 | 1905 | 765 | 1140 | 170 | 2411 | 28.7 | 32.9
2 | 1 | 20 | 30.2 | 43 | 30 | 375 | 0.49 | 185 | 4 | 1 | 1890 | 740 | 1150 | 120 | 2400 | N/A | 38.9
2 | 1 | 20 | 29.1 | 38 | 25 | 350 | 0.53 | 185 | 4 | 1 | 1905 | 765 | 1140 | 140 | 2420 | 15.5 | N/A
2 | 1 | 20 | 30.1 | 38 | 25 | 350 | 0.5 | 175 | 0 | 0 | 1910 | 765 | 1145 | 120 | 2399 | 25.1 | N/A
2 | 1 | 20 | 30.2 | 43 | 30 | 375 | 0.49 | 185 | 4 | 1 | 1890 | 740 | 1150 | 105 | 2452.5 | 27.4 | N/A
2 | 1 | 20 | 30.1 | 43 | 30 | 375 | 0.47 | 190 | 5 | 1 | 1885 | 760 | 1125 | 150 | 2447 | 30.6 | N/A
1 | 1 | 40 | 26.2 | 38 | 25 | 350 | 0.51 | 180 | 0 | 0 | 1870 | 710 | 1160 | 185 | 2445 | 31.8 | 39.1
1 | 1 | 40 | 54 | 43 | 30 | 375 | 0.48 | 180 | 0 | 0 | 1845 | 630 | 1215 | 120 | 2400 | N/A | 31.1
1 | 1 | 40 | 36.9 | 38 | 25 | 350 | 0.5 | 175 | 0 | 0 | 1860 | 670 | 1190 | 140 | 2430 | 16.8 | N/A
1 | 1 | 20 | 52.1 | 38 | 25 | 350 | 0.5 | 175 | 4 | 0.8 | 1865 | 710 | 1155 | 150 | 2403 | 28.7 | N/A
2 | 1 | 20 | 40.7 | 43 | 30 | 375 | 0.48 | 180 | 3 | 3 | 1895 | 780 | 1115 | 80 | 2453 | 18.2 | N/A
2 | 1 | 20 | 43.6 | 43 | 30 | 375 | 0.51 | 190 | 0 | 0 | 1875 | 700 | 1175 | 150 | 2443 | N/A | 44.3
1 | 1 | 40 | 66.1 | 38 | 25 | 330 | 0.5 | 165 | 4 | 0.8 | 1905 | 570 | 1335 | 190 | 2453.67 | 26.8 | N/A
2 | 1 | 20 | 40.7 | 43 | 30 | 375 | 0.48 | 180 | 3 | 3 | 1895 | 780 | 1115 | 120 | 2407 | N/A | 32.2
1 | 1 | 40 | 28 | 38 | 25 | 325 | 0.49 | 160 | 4 | 0.8 | 1915 | 747 | 1168 | 140 | 2440 | 17.1 | N/A
2 | 1 | 20 | 51.5 | 43 | 30 | 380 | 0.42 | 160 | 4 | 1 | 1900 | 855 | 1045 | 150 | 2401 | 26.8 | N/A
2 | 1 | 20 | 40.7 | 43 | 30 | 375 | 0.48 | 180 | 3 | 3 | 1895 | 780 | 1115 | 100 | 2405 | 15.9 | N/A
1 | 1 | 40 | 28 | 38 | 25 | 340 | 0.49 | 165 | 4 | 0.8 | 1895 | 740 | 1155 | 150 | 2444 | N/A | 45.1
2 | 1 | 20 | 51.5 | 43 | 30 | 400 | 0.42 | 160 | 4 | 1 | 1870 | 840 | 1030 | 180 | 2395 | 29.4 | 32.2
2 | 1 | 20 | 40.7 | 43 | 30 | 375 | 0.48 | 180 | 3 | 3 | 1895 | 780 | 1115 | 120 | 2403 | N/A | 33.9
1 | 1 | 40 | 36.9 | 38 | 25 | 350 | 0.5 | 175 | 0 | 0 | 1860 | 670 | 1190 | 140 | 2445 | N/A | 22.9
2 | 1 | 20 | 40.7 | 43 | 30 | 375 | 0.48 | 180 | 3 | 3 | 1895 | 780 | 1115 | 80 | 2453 | 18.2 | N/A
1 | 1 | 20 | 36.3 | 43 | 30 | 375 | 0.48 | 180 | 0 | 0 | 1845 | 685 | 1160 | 150 | 2442 | N/A | 43.3
2 | 1 | 20 | 42.1 | 38 | 25 | 345 | 0.55 | 190 | 4 | 1.25 | 1905 | 760 | 1145 | 130 | 2454.3 | 31.1 | N/A
2 | 1 | 20 | 42.1 | 38 | 25 | 345 | 0.55 | 190 | 4 | 1.25 | 1905 | 760 | 1145 | 140 | 2441 | N/A | 22.4
2 | 1 | 20 | 40.7 | 43 | 30 | 375 | 0.48 | 180 | 3 | 3 | 1895 | 780 | 1115 | 120 | 2401 | 16.8 | N/A
2 | 1 | 20 | 49.6 | 48 | 35 | 400 | 0.47 | 190 | 9 | 3 | 1860 | 690 | 1170 | 120 | 2442 | 18.7 | N/A
2 | 1 | 20 | 42 | 43 | 30 | 375 | 0.51 | 190 | 0 | 0 | 1875 | 750 | 1125 | 100 | 2405 | 15.9 | N/A
2 | 1 | 20 | 40 | 38 | 25 | 400 | 0.45 | 180 | 4 | 1.65 | 1840 | 770 | 1070 | 190 | 2454.3 | 26.8 | N/A
2 | 1 | 20 | 40 | 38 | 25 | 400 | 0.45 | 180 | 4 | 1.65 | 1840 | 770 | 1070 | 170 | 2408 | 31.2 | N/A
2 | 1 | 20 | 49.6 | 48 | 35 | 400 | 0.47 | 190 | 9 | 3 | 1860 | 690 | 1170 | 140 | 2439 | N/A | 24.5
1 | 1 | 40 | 62 | 38 | 25 | 350 | 0.5 | 175 | 0 | 0 | 1870 | 655 | 1215 | 120 | 2404 | 14.8 | N/A
2 | 1 | 20 | 26.4 | 43 | 30 | 400 | 0.42 | 185 | 4 | 1 | 1871 | 842 | 1029 | 120 | 2444 | 17.4 | N/A
2 | 1 | 20 | 49.6 | 48 | 35 | 400 | 0.47 | 190 | 9 | 3 | 1860 | 690 | 1170 | 110 | 2384 | 28.1 | N/A
1 | 1 | 40 | 59.8 | 38 | 25 | 350 | 0.5 | 175 | 0 | 0 | 1870 | 575 | 1295 | 150 | 2403 | 21.9 | 32.2
2 | 1 | 40 | 14.7 | 43 | 30 | 375 | 0.48 | 180 | 4 | 1 | 1845 | 685 | 1160 | 170 | 2405 | 30.3 | N/A
2 | 1 | 20 | 49.6 | 48 | 35 | 400 | 0.47 | 190 | 9 | 3 | 1860 | 690 | 1170 | 200 | 2404 | 12.1 | N/A
1 | 1 | 40 | 28 | 38 | 25 | 325 | 0.49 | 160 | 4 | 0.8 | 1915 | 477 | 1438 | 120 | 2405 | 14.6 | N/A
1 | 1 | 20 | 48.5 | 43 | 30 | 350 | 0.48 | 180 | 4 | 1 | 1870 | 730 | 1140 | 120 | 2442 | 18 | N/A
2 | 1 | 20 | 49.6 | 48 | 35 | 400 | 0.47 | 190 | 9 | 3 | 1860 | 690 | 1170 | 100 | 2403 | 19.7 | N/A
1 | 1 | 40 | 28 | 38 | 25 | 340 | 0.49 | 165 | 4 | 0.8 | 1895 | 740 | 1155 | 200 | 2461.3 | 45.9 | N/A
1 | 1 | 20 | 46.4 | 38 | 25 | 325 | 0.52 | 170 | 5 | 2.92 | 1905 | 650 | 1255 | 170 | 2408 | 29.9 | N/A
2 | 1 | 20 | 49.6 | 48 | 35 | 400 | 0.47 | 190 | 9 | 3 | 1860 | 690 | 1170 | 180 | 2456 | 30.5 | N/A
2 | 1 | 20 | 40 | 43 | 30 | 425 | 0.48 | 180 | 9 | 4 | 1845 | 830 | 1015 | 200 | 2423 | 12.2 | N/A
2 | 1 | 20 | 40 | 43 | 30 | 425 | 0.48 | 180 | 9 | 4 | 1845 | 830 | 1015 | 120 | 2443 | N/A | 26.8
2 | 1 | 20 | 60.1 | 43 | 30 | 375 | 0.5 | 190 | 0 | 0 | 1875 | 715 | 1160 | 140 | 2403 | 15.6 | N/A
1 | 1 | 40 | 82.6 | 38 | 25 | 350 | 0.5 | 175 | 0 | 0 | 1870 | 525 | 1345 | 170 | 2452.3 | 33.4 | N/A
2 | 1 | 40 | 46.1 | 43 | 30 | 375 | 0.48 | 180 | 0 | 0 | 1845 | 665 | 1180 | 170 | 2405 | N/A | 37.4
2 | 1 | 20 | 40 | 43 | 30 | 425 | 0.48 | 180 | 9 | 4 | 1845 | 830 | 1015 | 180 | 2456 | 29.2 | N/A
2 | 1 | 20 | 60.1 | 43 | 30 | 375 | 0.5 | 190 | 0 | 0 | 1875 | 715 | 1160 | 200 | 2405 | 12.6 | N/A
1 | 1 | 40 | 82 | 38 | 25 | 350 | 0.5 | 175 | 0 | 0 | 1870 | 505 | 1365 | 120 | 2446 | N/A | 26
1 | 1 | 40 | 48.4 | 43 | 30 | 350 | 0.48 | 168 | 5 | 1 | 1870 | 730 | 1140 | 130 | 2463 | 42.3 | N/A
1 | 1 | 40 | 48.04 | 43 | 30 | 350 | 0.48 | 168 | 5 | 1 | 1870 | 730 | 1140 | 170 | 2402 | N/A | 38.1
2 | 1 | 20 | 40 | 43 | 30 | 425 | 0.48 | 180 | 9 | 4 | 1845 | 830 | 1015 | 180 | 2456 | 29.4 | N/A
2 | 1 | 20 | 60.1 | 43 | 30 | 375 | 0.5 | 190 | 0 | 0 | 1875 | 715 | 1160 | 120 | 2444 | N/A | 25.2
1 | 1 | 40 | 61 | 38 | 25 | 360 | 0.5 | 175 | 0 | 0 | 1850 | 635 | 1215 | 110 | 2406 | 20.8 | N/A
1 | 1 | 40 | 39.4 | 43 | 30 | 350 | 0.48 | 168 | 5 | 1 | 1882 | 755 | 1127 | 100 | 2403 | 27.8 | N/A
2 | 1 | 20 | 40 | 43 | 30 | 425 | 0.48 | 180 | 9 | 4 | 1845 | 830 | 1015 | 170 | 2403 | N/A | 37.4
2 | 1 | 20 | 60.1 | 43 | 30 | 375 | 0.5 | 190 | 0 | 0 | 1875 | 715 | 1160 | 170 | 2456 | 20.3 | N/A
2 | 1 | 20 | 39.4 | 38 | 25 | 340 | 0.56 | 190 | 4 | 0.8 | 1895 | 795 | 1100 | 120 | 2452 | 34.5 | N/A
2 | 1 | 20 | 39.4 | 38 | 25 | 340 | 0.56 | 190 | 4 | 0.8 | 1895 | 795 | 1100 | 160 | 2404 | 30 | 34.3
1 | 1 | 20 | 33.7 | 43 | 30 | 350 | 0.48 | 168 | 4 | 1 | 1882 | 755 | 1127 | 170 | 2415 | 33.6 | 43.3
1 | 1 | 20 | 46.4 | 38 | 25 | 325 | 0.52 | 170 | 5 | 2.92 | 1905 | 650 | 1255 | 180 | 2405 | 32.2 | N/A
2 | 1 | 20 | 40 | 43 | 30 | 425 | 0.48 | 180 | 9 | 4 | 1845 | 830 | 1015 | 170 | 2451 | 19 | N/A
2 | 1 | 20 | 60.1 | 43 | 30 | 375 | 0.5 | 190 | 0 | 0 | 1875 | 715 | 1160 | 120 | 2458 | 32.5 | N/A
1 | 1 | 40 | 44 | 43 | 30 | 350 | 0.48 | 168 | 4 | 1 | 1882 | 755 | 1127 | 140 | 2402.5 | 32.2 | 34.1
2 | 1 | 20 | 40 | 43 | 30 | 425 | 0.48 | 180 | 9 | 4 | 1845 | 830 | 1015 | 175 | 2456 | 35.5 | N/A
2 | 1 | 20 | 60.1 | 43 | 30 | 375 | 0.5 | 190 | 0 | 0 | 1875 | 715 | 1160 | 180 | 2403 | 33 | N/A
1 | 1 | 40 | 59.7 | 38 | 25 | 350 | 0.5 | 175 | 0 | 0 | 1870 | 575 | 1295 | 170 | 2450 | 19.8 | N/A
2 | 1 | 40 | 14.7 | 43 | 30 | 375 | 0.48 | 180 | 4 | 1 | 1845 | 685 | 1160 | 140 | 2406 | 15.6 | 20.7
1 | 1 | 20 | 71.7 | 38 | 25 | 350 | 0.5 | 175 | 0 | 0 | 1875 | 675 | 1200 | 120 | 2454 | 36.7 | N/A
2 | 1 | 20 | 45.8 | 43 | 30 | 375 | 0.51 | 190 | 0 | 0 | 1885 | 755 | 1130 | 200 | 2405 | 36.4 | N/A
1 | 1 | 40 | 66.12 | 38 | 25 | 330 | 0.5 | 165 | 4 | 0.8 | 1905 | 570 | 1335 | 180 | 2409 | 34.3 | N/A
1 | 1 | 20 | 52.1 | 38 | 25 | 250 | 0.5 | 175 | 4 | 0.8 | 1865 | 710 | 1155 | 100 | 2404 | 19.7 | 27.4
1 | 1 | 20 | 71.7 | 38 | 25 | 350 | 0.5 | 175 | 0 | 0 | 1875 | 675 | 1200 | 180 | 2454 | 38.5 | N/A
1 | 1 | 40 | 53.2 | 43 | 30 | 375 | 0.44 | 165 | 4 | 1 | 1845 | 700 | 1145 | 120 | 2456 | 34.7 | N/A
1 | 1 | 20 | 71.7 | 38 | 25 | 350 | 0.5 | 175 | 0 | 0 | 1875 | 675 | 1200 | 180 | 2406 | N/A | 44.3
2 | 1 | 20 | 40 | 38 | 25 | 400 | 0.45 | 180 | 4 | 1.65 | 1840 | 770 | 1070 | 200 | 2454 | 32.9 | N/A
2 | 1 | 20 | 40 | 38 | 25 | 400 | 0.45 | 180 | 4 | 1.65 | 1840 | 770 | 1070 | 110 | 2404 | 20.8 | 26.4
1 | 1 | 20 | 21 | 43 | 30 | 400 | 0.45 | 170 | 4 | 1 | 1855 | 725 | 1130 | 180 | 2456 | 39.2 | N/A
2 | 1 | 20 | 39.4 | 38 | 25 | 340 | 0.56 | 190 | 4 | 0.8 | 1895 | 795 | 1100 | 70 | 2447 | 35.6 | 43.2
2 | 1 | 20 | 39.4 | 38 | 25 | 340 | 0.56 | 190 | 4 | 0.8 | 1895 | 795 | 1100 | 180 | 2403 | N/A | 45.2
1 | 1 | 40 | 42.5 | 42 | 25 | 375 | 0.48 | 180 | 0 | 0 | 1835 | 680 | 1155 | 200 | 2451 | 34.6 | N/A
2 | 1 | 20 | 40 | 38 | 25 | 400 | 0.45 | 180 | 4 | 1.65 | 1840 | 770 | 1070 | 110 | 2404 | 20.8 | 26.4
2 | 1 | 20 | 40 | 38 | 25 | 400 | 0.45 | 180 | 4 | 1.65 | 1840 | 770 | 1070 | 180 | 2452 | 37.3 | N/A
2 | 1 | 40 | 46.1 | 43 | 30 | 375 | 0.48 | 180 | 0 | 0 | 1845 | 665 | 1180 | 180 | 2395.3 | 33.7 | 41.1
1 | 1 | 40 | 15.6 | 38 | 25 | 350 | 0.46 | 160 | 9 | 3.5 | 1890 | 795 | 1095 | 180 | 2406 | N/A | 41.9
1 | 1 | 40 | 47.5 | 38 | 25 | 350 | 0.5 | 180 | 0 | 0 | 1875 | 695 | 1180 | 200 | 2450 | 35.3 | N/A
2 | 1 | 20 | 44.5 | 38 | 25 | 350 | 0.6 | 210 | 0 | 0 | 1865 | 710 | 1155 | 120 | 2456 | 32 | N/A
2 | 1 | 20 | 44.5 | 38 | 25 | 350 | 0.6 | 210 | 0 | 0 | 1865 | 710 | 1155 | 95 | 2458.67 | 28.1 | N/A
1 | 1 | 20 | 48.5 | 43 | 30 | 350 | 0.48 | 180 | 4 | 1 | 1870 | 730 | 1140 | 150 | 2406 | 37.9 | N/A
1 | 1 | 20 | 56.7 | 38 | 25 | 340 | 0.5 | 170 | 4 | 0.8 | 1855 | 630 | 1225 | 150 | 2459 | 41.2 | N/A
1 | 1 | 20 | 59.7 | 38 | 25 | 340 | 0.5 | 170 | 4 | 0.8 | 1855 | 630 | 1225 | 150 | 2406 | 31.4 | N/A
2 | 1 | 20 | 26.3 | 38 | 25 | 350 | 0.6 | 210 | 0 | 0 | 1865 | 745 | 1120 | 120 | 2450 | 32.6 | N/A
2 | 1 | 20 | 26.3 | 38 | 25 | 350 | 0.6 | 210 | 0 | 0 | 1865 | 745 | 1120 | 150 | 2404 | 35.6 | N/A
1 | 1 | 40 | 53.2 | 43 | 30 | 375 | 0.44 | 165 | 4 | 1 | 1845 | 700 | 1145 | 150 | 2452 | 40.5 | N/A
1 | 1 | 40 | 20.5 | 38 | 25 | 350 | 0.5 | 175 | 0 | 0 | 1875 | 700 | 1175 | 180 | 2392 | 29.4 | N/A
1 | 1 | 40 | 53.2 | 43 | 30 | 375 | 0.46 | 165 | 4 | 1 | 1845 | 700 | 1145 | 175 | 2455 | 35.5 | 47.3
1 | 1 | 20 | 59.7 | 38 | 25 | 340 | 0.5 | 170 | 4 | 0.8 | 1855 | 630 | 1225 | 120 | 2459 | 32.3 | N/A
1 | 1 | 40 | 39.4 | 43 | 30 | 350 | 0.48 | 168 | 5 | 1 | 1882 | 755 | 1127 | 150 | 2402 | 33.5 | N/A
1 | 1 | 20 | 48.2 | 38 | 25 | 340 | 0.5 | 170 | 4 | 0.8 | 1855 | 630 | 1225 | 150 | 2457 | 41.2 | N/A
1 | 1 | 40 | 44 | 43 | 30 | 350 | 0.48 | 168 | 4 | 1 | 1882 | 755 | 1127 | 170 | 2463 | 34 | N/A
2 | 1 | 20 | 26.3 | 38 | 25 | 350 | 0.6 | 210 | 0 | 0 | 1865 | 745 | 1120 | 130 | 2403 | 27.7 | N/A
2 | 1 | 20 | 26.3 | 38 | 25 | 350 | 0.6 | 210 | 0 | 0 | 1865 | 745 | 1120 | 120 | 2454 | N/A | 40.9
1 | 1 | 20 | 49.2 | 38 | 25 | 350 | 0.5 | 175 | 4 | 3 | 1875 | 700 | 1175 | 150 | 2406 | N/A | 45.8
1 | 1 | 20 | 33.7 | 43 | 30 | 350 | 0.48 | 168 | 4 | 1 | 1882 | 755 | 1127 | 150 | 2407 | 35.7 | N/A
1 | 1 | 40 | 15.6 | 38 | 25 | 350 | 0.5 | 175 | 0 | 0 | 1880 | 790 | 1090 | 200 | 2461 | 45.9 | 54.3
1 | 1 | 20 | 49.2 | 38 | 25 | 350 | 0.5 | 175 | 4 | 3 | 1875 | 700 | 1175 | 150 | 2405 | 31.4 | 36.9
1 | 1 | 20 | 31.9 | 43 | 30 | 350 | 0.47 | 165 | 4 | 1 | 1870 | 750 | 1120 | 120 | 2456 | N/A | 42.9
2 | 1 | 20 | 44.5 | 38 | 25 | 350 | 0.6 | 210 | 0 | 0 | 1865 | 710 | 1155 | 100 | 2407 | 20.7 | N/A
2 | 1 | 20 | 44.5 | 38 | 25 | 350 | 0.6 | 210 | 0 | 0 | 1865 | 710 | 1155 | 150 | 2401 | N/A | 46
1 | 1 | 20 | 56.4 | 43 | 30 | 375 | 0.48 | 180 | 4 | 0.75 | 1845 | 685 | 1160 | 150 | 2407 | 38.3 | N/A
1 | 1 | 40 | 47.4 | 38 | 25 | 350 | 0.5 | 175 | 0 | 0 | 1875 | 675 | 1200 | 130 | 2455 | 31.1 | 44.8
2 | 1 | 20 | 56.4 | 43 | 30 | 375 | 0.48 | 180 | 4 | 1 | 1895 | 740 | 1155 | 120 | 2450 | N/A | 42.5
1 | 1 | 40 | 31.2 | 38 | 25 | 350 | 0.5 | 175 | 0 | 0 | 1855 | 705 | 1150 | 100 | 2405 | 20.7 | 29.3
1 | 1 | 20 | 21 | 43 | 30 | 400 | 0.45 | 170 | 4 | 1 | 1855 | 725 | 1130 | 150 | 2405 | N/A | 46.6
2 | 1 | 20 | 83.4 | 38 | 25 | 370 | 0.55 | 205 | 0 | 0 | 1835 | 585 | 1250 | 150 | 2403 | 37.4 | N/A
1 | 1 | 20 | 31.9 | 43 | 30 | 350 | 0.47 | 165 | 4 | 1 | 1870 | 750 | 1120 | 165 | 2405 | 30.6 | 38.9
2 | 1 | 20 | 49.5 | 38 | 25 | 380 | 0.5 | 290 | 4 | 0.9 | 1845 | 610 | 1235 | 110 | 2442 | 25.8 | N/A
2 | 1 | 20 | 49.5 | 38 | 25 | 380 | 0.5 | 290 | 4 | 0.9 | 1845 | 610 | 1235 | 120 | 2404 | 22.1 | N/A
1 | 1 | 40 | 53.2 | 43 | 30 | 375 | 0.46 | 165 | 4 | 1 | 1845 | 700 | 1145 | 100 | 2403 | 23 | N/A
1 | 1 | 20 | 48.2 | 38 | 25 | 350 | 0.5 | 175 | 4 | 0.9 | 1855 | 670 | 1185 | 100 | 2456 | 24.6 | N/A
1 | 1 | 20 | 56.4 | 43 | 30 | 375 | 0.48 | 180 | 4 | 0.75 | 1845 | 685 | 1160 | 150 | 2594 | 27.5 | N/A
1 | 1 | 20 | 42.2 | 38 | 25 | 350 | 0.5 | 175 | 4 | 0.9 | 1855 | 650 | 1205 | 110 | 2449 | 26.6 | N/A
1 | 1 | 20 | 21 | 43 | 30 | 400 | 0.45 | 170 | 4 | 1 | 1855 | 725 | 1130 | 120 | 2405 | 22.5 | N/A
2 | 1 | 20 | 49.5 | 38 | 25 | 380 | 0.5 | 190 | 4 | 0.9 | 1854 | 610 | 1244 | 90 | 2403 | 20.5 | N/A
2 | 1 | 20 | 49.5 | 38 | 25 | 380 | 0.5 | 190 | 4 | 0.9 | 1854 | 610 | 1244 | 175 | 2454 | 33.3 | N/A
2 | 1 | 20 | 56.4 | 43 | 30 | 375 | 0.48 | 180 | 4 | 1 | 1895 | 740 | 1155 | 150 | 2439 | 31.2 | N/A
2 | 1 | 20 | 83.4 | 38 | 25 | 370 | 0.55 | 205 | 0 | 0 | 1835 | 585 | 1250 | 110 | 2440 | 27.2 | N/A
1 | 1 | 20 | 21 | 43 | 30 | 400 | 0.45 | 170 | 4 | 1 | 1855 | 725 | 1130 | 120 | 2400 | 22.3 | N/A
1 | 1 | 40 | 31.2 | 38 | 25 | 350 | 0.5 | 175 | 0 | 0 | 1855 | 705 | 1150 | 100 | 2404 | 23 | 27.7
1 | 1 | 40 | 47.4 | 38 | 25 | 350 | 0.5 | 175 | 0 | 0 | 1875 | 675 | 1200 | 150 | 2458 | 22.2 | N/A
1 | 1 | 20 | 76.7 | 43 | 30 | 375 | 0.48 | 180 | 4 | 3 | 1845 | 665 | 1180 | 150 | 2436 | 28.8 | N/A
2 | 1 | 20 | 24.5 | 43 | 30 | 375 | 0.51 | 190 | 9 | 3.5 | 1885 | 760 | 1125 | 50 | 2401 | 28.3 | N/A
1 | 1 | 20 | 48.2 | 38 | 25 | 350 | 0.5 | 175 | 4 | 0.9 | 1855 | 650 | 1205 | 110 | 2451 | N/A | 37.6
1 | 1 | 20 | 76.7 | 43 | 30 | 375 | 0.48 | 180 | 4 | 3 | 1845 | 665 | 1180 | 150 | 2404 | 19.3 | N/A
1 | 1 | 20 | 48.2 | 38 | 25 | 350 | 0.5 | 175 | 4 | 0.9 | 1855 | 670 | 1185 | 170 | 2455 | 20.7 | N/A
1 | 1 | 20 | 76.7 | 43 | 30 | 375 | 0.48 | 180 | 4 | 3 | 1845 | 665 | 1180 | 150 | 2405 | 28.3 | N/A
2 | 1 | 20 | 49.5 | 38 | 25 | 380 | 0.5 | 190 | 4 | 0.9 | 1845 | 610 | 1235 | 50 | 2406 | 30.3 | N/A
2 | 1 | 20 | 49.5 | 38 | 25 | 380 | 0.5 | 190 | 4 | 0.9 | 1845 | 610 | 1235 | 110 | 2458 | N/A | 35.4
1 | 1 | 20 | 76.7 | 33 | 20 | 300 | 0.6 | 180 | 4 | 1.5 | 1920 | 710 | 1210 | 150 | 2402 | 19.9 | N/A
1 | 1 | 20 | 27.3 | 38 | 25 | 310 | 0.51 | 160 | 4 | 0.9 | 1920 | 805 | 1115 | 180 | 2404 | 34.3 | 38.5
1 | 1 | 20 | 76.7 | 33 | 20 | 300 | 0.6 | 180 | 4 | 1.5 | 1920 | 710 | 1210 | 150 | 2456 | 23.1 | N/A
2 | 1 | 20 | 26.9 | 38 | 25 | 350 | 0.4 | 190 | 4 | 0.9 | 1920 | 865 | 1055 | 50 | 2405 | 31.2 | N/A
1 | 1 | 20 | 76.7 | 33 | 20 | 300 | 0.6 | 180 | 4 | 1.5 | 1920 | 710 | 1210 | 110 | 2441 | N/A | 38.6
2 | 1 | 20 | 31.3 | 43 | 30 | 375 | 0.48 | 180 | 9 | 1 | 1895 | 740 | 1155 | 150 | 2406 | 19.3 | N/A
2 | 1 | 40 | 61.8 | 43 | 30 | 375 | 0.48 | 180 | 0 | 0 | 1845 | 700 | 1145 | 90 | 2404 | 20.5 | 26.1
2 | 1 | 20 | 26.9 | 38 | 25 | 350 | 0.54 | 190 | 4 | 0.9 | 1920 | 805 | 1115 | 100 | 2455 | 24.6 | 33.2
2 | 1 | 40 | 61.8 | 43 | 30 | 375 | 0.48 | 180 | 0 | 0 | 1845 | 700 | 1145 | 50 | 2407 | N/A | 41
2 | 1 | 20 | 47.3 | 39 | 25 | 375 | 0.55 | 205 | 0 | 0 | 1850 | 700 | 1150 | 150 | 2403 | N/A | 29.9
2 | 1 | 20 | 24.5 | 43 | 30 | 375 | 0.51 | 190 | 9 | 3.5 | 1885 | 760 | 1125 | 120 | 2404 | 20.5 | N/A
2 | 1 | 40 | 61.8 | 43 | 30 | 375 | 0.48 | 180 | 0 | 0 | 1845 | 700 | 1145 | 150 | 2493 | 23.5 | N/A
2 | 1 | 20 | 43.5 | 38 | 25 | 330 | 0.5 | 165 | 4 | 0.9 | 1980 | 850 | 1130 | 175 | 2455 | 33.3 | 42.8
2 | 1 | 20 | 43.5 | 38 | 25 | 330 | 0.5 | 165 | 4 | 0.9 | 1980 | 850 | 1130 | 50 | 2410 | N/A | 39
1 | 1 | 20 | 76.7 | 43 | 30 | 375 | 0.48 | 180 | 10 | 6 | 1845 | 665 | 1180 | 150 | 2406 | N/A | 30
2 | 1 | 20 | 52.2 | 38 | 25 | 350 | 0.53 | 180 | 0 | 0 | 1915 | 710 | 1205 | 120 | 2405 | 20.5 | 27.1
2 | 1 | 20 | 47.3 | 38 | 25 | 375 | 0.55 | 205 | 0 | 0 | 1850 | 700 | 1150 | 150 | 2486 | 21.5 | N/A
1 | 1 | 20 | 76.7 | 43 | 30 | 375 | 0.48 | 180 | 10 | 6 | 1845 | 665 | 1180 | 150 | 2456 | 22.2 | 28.7
1 | 1 | 20 | 25 | 43 | 30 | 350 | 0.47 | 165 | 9 | 1 | 1885 | 715 | 1170 | 50 | 2409 | N/A | 38.7
2 | 1 | 20 | 52.2 | 38 | 25 | 350 | 0.53 | 180 | 0 | 0 | 1915 | 710 | 1205 | 150 | 2403 | N/A | 31.3
1 | 1 | 40 | 51.1 | 38 | 25 | 350 | 0.55 | 180 | 0 | 0 | 1865 | 635 | 1230 | 150 | 2467 | 23.5 | N/A
1 | 1 | 20 | 76.7 | 43 | 30 | 375 | 0.48 | 180 | 10 | 6 | 1845 | 665 | 1180 | 170 | 2455 | 20.7 | 29.8
2 | 1 | 20 | 31.3 | 43 | 30 | 375 | 0.48 | 180 | 9 | 1 | 1895 | 740 | 1155 | 150 | 2455 | 32.3 | N/A
2 | 1 | 20 | 52.2 | 38 | 25 | 350 | 0.53 | 180 | 0 | 0 | 1915 | 710 | 1205 | 175 | 2455 | 24.8 | N/A
2 | 1 | 20 | 24.9 | 38 | 25 | 350 | 0.54 | 190 | 4 | 5.25 | 1900 | 760 | 1140 | 160 | 2403 | 22.2 | N/A
2 | 1 | 20 | 24.9 | 38 | 25 | 350 | 0.54 | 190 | 4 | 5.25 | 1900 | 760 | 1140 | 150 | 2436 | N/A | 33
1 | 1 | 20 | 30.7 | 48 | 35 | 375 | 0.44 | 165 | 4 | 3 | 1860 | 670 | 1190 | 120 | 2456 | 9.7 | N/A
1 | 1 | 20 | 21.4 | 38 | 25 | 360 | 0.5 | 180 | 0 | 0 | 1840 | 685 | 1155 | 150 | 2455 | 23.1 | 32
1 | 1 | 20 | 30.7 | 48 | 35 | 375 | 0.44 | 165 | 4 | 3 | 1860 | 670 | 1190 | 160 | 2403 | 23.6 | N/A
1 | 1 | 40 | 56.8 | 38 | 25 | 350 | 0.51 | 180 | 0 | 0 | 1870 | 640 | 1230 | 150 | 2447 | N/A | 33
1 | 1 | 20 | 56.3 | 43 | 30 | 400 | 0.54 | 215 | 0 | 0 | 1785 | 590 | 1195 | 120 | 2453 | 9.1 | N/A
1 | 1 | 20 | 30.7 | 48 | 35 | 375 | 0.44 | 165 | 4 | 3 | 1860 | 670 | 1190 | 150 | 2455 | 27.3 | N/A
1 | 1 | 20 | 34.4 | 43 | 30 | 400 | 0.54 | 215 | 0 | 0 | 1785 | 624 | 1161 | 130 | 2403 | 23.5 | N/A
1 | 1 | 20 | 27.3 | 38 | 25 | 310 | 0.51 | 160 | 4 | 0.9 | 1920 | 805 | 1115 | 100 | 2404 | 17.9 | N/A
1 | 1 | 20 | 30.7 | 38 | 25 | 350 | 0.5 | 175 | 0 | 0 | 1875 | 695 | 1180 | 175 | 2454 | 24.8 | 32.7
1 | 1 | 20 | 83.4 | 43 | 30 | 400 | 0.51 | 205 | 0 | 0 | 1810 | 560 | 1250 | 160 | 2404 | 23.5 | N/A
2 | 1 | 20 | 43.5 | 38 | 25 | 330 | 0.5 | 205 | 4 | 0.9 | 1980 | 850 | 1130 | 150 | 2441 | N/A | 34
2 | 1 | 20 | 43.5 | 38 | 25 | 330 | 0.5 | 205 | 4 | 0.9 | 1980 | 850 | 1130 | 120 | 2451 | 9.9 | N/A
1 | 1 | 20 | 30.7 | 38 | 25 | 350 | 0.5 | 175 | 0 | 0 | 1875 | 695 | 1180 | 150 | 2369 | 21.8 | N/A
1 | 1 | 20 | 46.9 | 38 | 25 | 360 | 0.51 | 185 | 0 | 0 | 1870 | 710 | 1160 | 150 | 2401 | 20.3 | N/A
2 | 1 | 40 | 34.2 | 43 | 30 | 350 | 0.53 | 185 | 4 | 0.8 | 1915 | 765 | 1150 | 160 | 2407 | N/A | 34.2
2 | 1 | 20 | 33.4 | 38 | 25 | 370 | 0.5 | 185 | 4 | 0.8 | 1895 | 795 | 1100 | 165 | 2405 | 32.4 | N/A
2 | 1 | 20 | 33.4 | 38 | 25 | 370 | 0.5 | 185 | 4 | 0.8 | 1895 | 795 | 1100 | 120 | 2456 | N/A | 15.8
1 | 1 | 20 | 30.7 | 38 | 25 | 350 | 0.5 | 175 | 0 | 0 | 1875 | 695 | 1180 | 120 | 2456 | 21.9 | N/A
1 | 1 | 40 | 72.4 | 38 | 25 | 350 | 0.5 | 175 | 4 | 3 | 1875 | 675 | 1200 | 160 | 2408 | N/A | 34.3
1 | 1 | 20 | 55 | 43 | 30 | 340 | 0.47 | 160 | 4 | 1 | 1900 | 760 | 1140 | 165 | 2409 | 30.2 | N/A
2 | 1 | 20 | 52.5 | 38 | 25 | 350 | 0.57 | 200 | 4 | 0.8 | 1910 | 710 | 1200 | 120 | 2458 | N/A | 16
2 | 1 | 20 | 52.5 | 38 | 25 | 350 | 0.57 | 200 | 4 | 0.8 | 1910 | 710 | 1200 | 150 | 2456 | 27.3 | 34.1
1 | 1 | 20 | 23.5 | 43 | 30 | 365 | 0.48 | 175 | 0 | 0 | 1840 | 660 | 1180 | 160 | 2407 | N/A | 38.4
1 | 1 | 40 | 72.4 | 38 | 25 | 350 | 0.5 | 175 | 4 | 3 | 1875 | 675 | 1200 | 165 | 2400 | 28 | N/A
1 | 1 | 20 | 76.7 | 43 | 30 | 375 | 0.48 | 180 | 10 | 6 | 1845 | 665 | 1180 | 120 | 2457 | N/A | 16.4
1 | 1 | 40 | 12.7 | 38 | 25 | 360 | 0.49 | 175 | 0 | 0 | 1865 | 745 | 1120 | 130 | 2396 | 27.7 | 30
1 | 1 | 40 | 72.4 | 38 | 25 | 350 | 0.5 | 175 | 4 | 3 | 1875 | 675 | 1200 | 150 | 2452 | 25.1 | N/A
1 | 1 | 20 | 76.7 | 43 | 30 | 375 | 0.48 | 180 | 10 | 6 | 1845 | 665 | 1180 | 120 | 2401 | 16.8 | N/A
1 | 1 | 20 | 55 | 43 | 30 | 340 | 0.47 | 160 | 4 | 0.98 | 1900 | 760 | 1140 | 100 | 2405 | 17.9 | 25.3
1 | 1 | 40 | 52.4 | 38 | 25 | 350 | 0.5 | 175 | 0 | 0 | 1865 | 665 | 1200 | 150 | 2402 | 20.3 | 25.8
1 | 1 | 20 | 23.5 | 43 | 30 | 365 | 0.48 | 175 | 0 | 0 | 1840 | 660 | 1180 | 150 | 2409 | 31.4 | N/A
1 | 1 | 40 | 72.4 | 38 | 25 | 350 | 0.5 | 175 | 4 | 3 | 1875 | 675 | 1200 | 150 | 2444 | 22.4 | N/A
1 | 1 | 20 | 76.7 | 43 | 30 | 375 | 0.48 | 180 | 10 | 6 | 1845 | 665 | 1180 | 120 | 2404 | 14.8 | N/A
1 | 1 | 40 | 52.4 | 38 | 25 | 350 | 0.5 | 175 | 0 | 0 | 1865 | 665 | 1200 | 150 | 2400 | 21.8 | 31.7
2 | 1 | 20 | 49.5 | 43 | 30 | 400 | 0.45 | 180 | 4 | 1 | 1845 | 590 | 1255 | 150 | 2402 | 30.9 | N/A
1 | 1 | 40 | 72.4 | 38 | 25 | 350 | 0.5 | 175 | 4 | 3 | 1875 | 675 | 1200 | 150 | 2453 | 29.4 | N/A
1 | 1 | 20 | 76.7 | 43 | 30 | 375 | 0.48 | 180 | 10 | 6 | 1845 | 665 | 1180 | 150 | 2439 | 21.7 | N/A
1 | 1 | 40 | 58.1 | 43 | 30 | 360 | 0.44 | 160 | 5 | 1 | 1870 | 675 | 1195 | 120 | 2405 | 14.6 | N/A
1 | 1 | 40 | 22.7 | 38 | 25 | 350 | 0.5 | 175 | 0 | 0 | 1875 | 695 | 1180 | 100 | 2405 | 21.9 | N/A
1 | 1 | 40 | 72.4 | 38 | 25 | 350 | 0.5 | 175 | 4 | 3 | 1875 | 675 | 1200 | 150 | 2403 | 30.8 | N/A
1 | 1 | 20 | 76.7 | 43 | 30 | 375 | 0.48 | 180 | 10 | 6 | 1845 | 665 | 1180 | 130 | 2454 | 23.5 | 30.4
1 | 1 | 20 | 44.7 | 43 | 30 | 375 | 0.47 | 190 | 0 | 0 | 1850 | 685 | 1165 | 150 | 2436 | 24 | N/A
1 | 1 | 40 | 20.5 | 38 | 25 | 350 | 0.5 | 175 | 0 | 0 | 1875 | 700 | 1175 | 120 | 2405 | N/A | 21.9
2 | 1 | 40 | 34.2 | 43 | 30 | 350 | 0.53 | 185 | 4 | 0.8 | 1915 | 765 | 1150 | 100 | 2405 | 21.9 | N/A
1 | 1 | 20 | 76.7 | 43 | 30 | 375 | 0.48 | 180 | 10 | 6 | 1845 | 665 | 1180 | 150 | 2455 | 29.4 | 39.9
1 | 1 | 40 | 58.1 | 43 | 30 | 360 | 0.44 | 160 | 5 | 1 | 1870 | 675 | 1195 | 150 | 2434 | N/A | 34.7
1 | 1 | 20 | 44.7 | 43 | 30 | 375 | 0.47 | 190 | 0 | 0 | 1850 | 685 | 1165 | 120 | 2401 | N/A | 23
1 | 1 | 40 | 30.3 | 38 | 25 | 350 | 0.5 | 175 | 0 | 0 | 1865 | 700 | 1165 | 120 | 2454 | 21.9 | 29.9
1 | 1 | 20 | 76.7 | 43 | 30 | 375 | 0.48 | 180 | 4 | 3 | 1845 | 665 | 1180 | 100 | 2404 | 22.4 | N/A
1 | 1 | 20 | 44.7 | 43 | 30 | 375 | 0.47 | 190 | 0 | 0 | 1850 | 685 | 1165 | 150 | 2437 | N/A | 34.4
2 | 1 | 20 | 49.5 | 43 | 30 | 400 | 0.45 | 180 | 4 | 1 | 1845 | 590 | 1255 | 120 | 2401 | N/A | 23.2
1 | 1 | 20 | 76.7 | 43 | 30 | 375 | 0.48 | 180 | 4 | 3 | 1845 | 665 | 1180 | 200 | 2403 | 39.4 | N/A
1 | 1 | 40 | 13.6 | 38 | 25 | 350 | 0.46 | 100 | 9 | 3.5 | 1890 | 795 | 1095 | 140 | 2458 | 28.9 | N/A
1 | 1 | 40 | 61 | 38 | 25 | 380 | 0.5 | 175 | 0 | 0 | 1850 | 635 | 1215 | 150 | 2427 | N/A | 35.1
2 | 1 | 20 | 83.4 | 43 | 30 | 400 | 0.51 | 205 | 0 | 0 | 1810 | 560 | 1250 | 120 | 2395 | N/A | 29.6
1 | 1 | 20 | 76.7 | 43 | 30 | 375 | 0.48 | 180 | 4 | 3 | 1845 | 665 | 1180 | 100 | 2405 | 21.2 | N/A
1 | 1 | 40 | 82 | 38 | 25 | 350 | 0.5 | 175 | 0 | 0 | 1870 | 505 | 1365 | 150 | 2455 | 38.6 | N/A
1 | 1 | 20 | 76.7 | 43 | 30 | 375 | 0.48 | 180 | 4 | 3 | 1845 | 665 | 1180 | 150 | 2444 | 27.5 | N/A
1 | 1 | 20 | 55 | 43 | 30 | 340 | 0.47 | 160 | 4 | 1.45 | 1900 | 760 | 1140 | 120 | 2400 | N/A | 31
2 | 1 | 40 | 31.1 | 38 | 25 | 350 | 0.54 | 190 | 0 | 0 | 1900 | 700 | 1200 | 200 | 2405 | 39.4 | 44.4
1 | 1 | 20 | 76.7 | 43 | 30 | 375 | 0.48 | 180 | 4 | 3 | 1845 | 665 | 1180 | 120 | 2456 | 19 | N/A
1 | 1 | 20 | 55 | 43 | 30 | 340 | 0.47 | 160 | 4 | 0.98 | 1900 | 760 | 1140 | 150 | 2439 | 31.2 | N/A
1 | 1 | 20 | 21.4 | 38 | 25 | 360 | 0.5 | 180 | 0 | 0 | 1840 | 685 | 1155 | 120 | 2403 | N/A | 33.5
2 | 1 | 20 | 43.5 | 43 | 30 | 365 | 0.45 | 165 | 4 | 1 | 1940 | 815 | 1125 | 120 | 2404 | 28.4 | N/A
1 | 1 | 20 | 76.7 | 43 | 30 | 375 | 0.48 | 180 | 4 | 3 | 1845 | 665 | 1180 | 140 | 2456 | 28.9 | 39.9
1 | 1 | 20 | 46.9 | 38 | 25 | 360 | 0.51 | 185 | 0 | 0 | 1870 | 710 | 1160 | 150 | 2436 | 28.8 | N/A
1 | 1 | 40 | 30.6 | 43 | 30 | 365 | 0.48 | 175 | 0 | 0 | 1850 | 700 | 1150 | 170 | 2456 | 20.3 | N/A
1 | 1 | 20 | 76.7 | 33 | 20 | 300 | 0.6 | 180 | 4 | 1.5 | 1920 | 710 | 1210 | 100 | 2455 | 32.7 | N/A
1 | 1 | 40 | 51.6 | 43 | 30 | 350 | 0.46 | 160 | 0 | 0 | 1890 | 720 | 1170 | 100 | 2405 | 21.9 | 31.2
2 | 1 | 20 | 49 | 38 | 25 | 350 | 0.54 | 190 | 2 | 0.8 | 1890 | 715 | 1175 | 150 | 2452 | N/A | 42
2 | 1 | 20 | 49 | 38 | 25 | 350 | 0.54 | 190 | 2 | 0.8 | 1890 | 715 | 1175 | 170 | 2451 | 19 | N/A
1 | 1 | 20 | 76.7 | 33 | 20 | 300 | 0.6 | 180 | 4 | 1.5 | 1920 | 710 | 1210 | 100 | 2396 | 22.4 | 29.1
2 | 1 | 40 | 35.1 | 38 | 25 | 350 | 0.53 | 185 | 0 | 0 | 1905 | 725 | 1180 | 150 | 2452 | N/A | 42.1
2 | 1 | 20 | 24.9 | 43 | 30 | 370 | 0.51 | 190 | 0 | 0 | 1880 | 715 | 1165 | 170 | 2450 | 19.8 | N/A
1 | 1 | 20 | 76.7 | 33 | 20 | 300 | 0.6 | 180 | 4 | 1.5 | 1920 | 710 | 1210 | 100 | 2404 | 21.2 | 29.2
2 | 1 | 20 | 24.9 | 38 | 25 | 350 | 0.54 | 190 | 4 | 5.25 | 1900 | 760 | 1140 | 150 | 2454 | 25.1 | 36.8
2 | 1 | 20 | 24.9 | 38 | 25 | 350 | 0.54 | 190 | 4 | 5.25 | 1900 | 760 | 1140 | 150 | 2454 | N/A | 42.8
2 | 1 | 20 | 43.5 | 43 | 30 | 365 | 0.45 | 165 | 4 | 1 | 1940 | 815 | 1125 | 170 | 2445 | N/A | 32.6
1 | 1 | 20 | 76.7 | 33 | 20 | 300 | 0.6 | 180 | 4 | 1.5 | 1920 | 710 | 1210 | 100 | 2405 | 30.5 | N/A
1 | 1 | 40 | 45 | 38 | 25 | 350 | 0.49 | 170 | 0 | 0 | 1880 | 640 | 1240 | 150 | 2454 | 32.3 | 45.7
1 | 1 | 40 | 42.6 | 43.1 | 30 | 365 | 0.48 | 175 | 0 | 0 | 1850 | 685 | 1165 | 150 | 2403 | 25 | N/A
1 | 1 | 20 | 76.7 | 33 | 20 | 300 | 0.6 | 180 | 4 | 1.5 | 1920 | 710 | 1210 | 170 | 2450 | N/A | 34
2 | 1 | 20 | 33.4 | 43 | 30 | 375 | 0.49 | 185 | 4 | 0.8 | 1885 | 755 | 1130 | 100 | 2400 | 26.8 | N/A
1 | 1 | 20 | 34.5 | 38 | 25 | 325 | 0.49 | 160 | 4 | 0.75 | 1915 | 765 | 1150 | 150 | 2403 | 20.1 | N/A
1 | 1 | 20 | 76.7 | 33 | 20 | 300 | 0.6 | 180 | 4 | 1.5 | 1920 | 710 | 1210 | 120 | 2404 | 20.8 | N/A
2 | 1 | 20 | 33.4 | 43 | 30 | 400 | 0.45 | 180 | 4 | 1 | 1880 | 780 | 1100 | 170 | 2451 | N/A | 36.3
1 | 1 | 20 | 69.4 | 38 | 25 | 400 | 0.41 | 165 | 4 | 1 | 1835 | 605 | 1230 | 100 | 2401 | 31.6 | N/A
1 | 1 | 20 | 76.7 | 43 | 30 | 375 | 0.48 | 180 | 10 | 6 | 1845 | 665 | 1180 | 100 | 2404 | 19.9 | N/A
1 | 1 | 20 | 46.6 | 43 | 30 | 315 | 0.49 | 165 | 5 | 1.5 | 1940 | 735 | 1205 | 150 | 2457 | 38.6 | 45.3
1 | 1 | 20 | 69.4 | 38 | 25 | 340 | 0.49 | 165 | 4 | 1 | 1895 | 625 | 1270 | 170 | 2453 | 28.2 | N/A
1 | 1 | 20 | 76.7 | 43 | 30 | 375 | 0.48 | 180 | 10 | 6 | 1845 | 665 | 1180 | 150 | 2403 | 40.7 | N/A
1 | 1 | 40 | 45 | 38 | 25 | 350 | 0.49 | 170 | 0 | 0 | 1880 | 640 | 1240 | 140 | 2405 | 23.1 | N/A
2 | 1 | 20 | 24.9 | 43 | 30 | 370 | 0.51 | 190 | 4 | 1 | 1880 | 715 | 1165 | 150 | 2444 | 33.5 | N/A
1 | 1 | 20 | 76.7 | 43 | 30 | 375 | 0.48 | 180 | 10 | 6 | 1845 | 665 | 1180 | 170 | 2454 | 29.1 | N/A
1 | 1 | 40 | 23.7 | 38 | 25 | 350 | 0.5 | 175 | 0 | 0 | 1865 | 655 | 1210 | 160 | 2406 | 36.7 | N/A
1 | 1 | 20 | 18.1 | 43 | 30 | 300 | 0.48 | 145 | 4 | 3 | 1980 | 830 | 1150 | 150 | 2456 | 29.5 | N/A
1 | 1 | 40 | 24.1 | 43 | 30 | 350 | 0.48 | 170 | 4 | 3.5 | 1870 | 785 | 1085 | 150 | 2446 | 34.6 | N/A
1 | 1 | 40 | 59.5 | 38 | 25 | 325 | 0.5 | 160 | 3 | 0.75 | 1915 | 690 | 1225 | 170 | 2456 | 28.7 | N/A
1 | 1 | 20 | 24.1 | 43 | 30 | 300 | 0.48 | 145 | 4 | 3 | 1980 | 830 | 1150 | 100 | 2456 | 32.7 | 41.9
1 | 1 | 20 | 76.7 | 43 | 30 | 375 | 0.48 | 180 | 10 | 6 | 1845 | 665 | 1180 | 160 | 2409 | 34.1 | N/A
1 | 1 | 40 | 50.8 | 38 | 25 | 325 | 0.5 | 160 | 3 | 0.75 | 1915 | 710 | 1205 | 150 | 2457 | 29.5 | 41.9
1 | 1 | 40 | 49.7 | 38 | 25 | 350 | 0.5 | 175 | 0 | 0 | 1865 | 670 | 1195 | 40 | 2404 | 15.9 | N/A
1 | 1 | 20 | 24.1 | 43 | 30 | 325 | 0.48 | 157 | 4 | 3.25 | 1923 | 805 | 1118 | 120 | 2403 | 28.3 | N/A
1 | 1 | 40 | 73.4 | 43 | 30 | 375 | 0.41 | 155 | 4 | 0.9 | 1850 | 630 | 1220 | 150 | 2402 | 35.7 | N/A
1 | 1 | 40 | 23.7 | 38 | 25 | 350 | 0.5 | 175 | 0 | 0 | 1865 | 655 | 1210 | 150 | 2405 | 34.2 | N/A
1 | 1 | 20 | 31.6 | 38 | 25 | 330 | 0.5 | 165 | 4 | 0.8 | 1905 | 800 | 1105 | 40 | 2404 | 15.8 | N/A
1 | 1 | 40 | 73.4 | 43 | 30 | 375 | 0.41 | 155 | 4 | 0.9 | 1850 | 630 | 1220 | 120 | 2405 | 26.3 | N/A
1 | 1 | 20 | 31.6 | 38 | 25 | 350 | 0.49 | 170 | 4 | 0.8 | 1875 | 805 | 1070 | 120 | 2405 | 20.8 | 25.3
1 | 1 | 40 | 73.4 | 43 | 30 | 375 | 0.41 | 155 | 4 | 0.9 | 1850 | 630 | 1220 | 150 | 2407 | 35.4 | N/A
2 | 1 | 20 | 43 | 48 | 25 | 400 | 0.46 | 185 | 5 | 1 | 1875 | 750 | 1125 | 40 | 2405 | 15.9 | N/A
1 | 1 | 20 | 19.5 | 43 | 30 | 400 | 0.45 | 180 | 4 | 1 | 1800 | 774 | 1026 | 90 | 2394 | 24.4 | N/A
1 | 1 | 40 | 49.7 | 38 | 25 | 350 | 0.5 | 175 | 0 | 0 | 1865 | 670 | 1195 | 150 | 2400 | 35.1 | N/A
1 | 1 | 20 | 19.5 | 43 | 30 | 350 | 0.47 | 165 | 4 | 0.75 | 1885 | 811 | 1074 | 120 | 2406 | 28.4 | 37.9
2 | 1 | 20 | 52.2 | 38 | 25 | 350 | 0.53 | 180 | 0 | 0 | 1915 | 710 | 1205 | 200 | 2395 | 30 | 39.5
2 | 1 | 20 | 37 | 43 | 30 | 375 | 0.51 | 190 | 0 | 0 | 1885 | 775 | 1110 | 160 | 2411 | 33.1 | N/A
2 | 1 | 20 | 47 | 38 | 25 | 340 | 0.53 | 180 | 4 | 1 | 1930 | 770 | 1160 | 140 | 2407 | 23.1 | 30.4
2 | 1 | 20 | 47 | 38 | 25 | 340 | 0.53 | 180 | 4 | 1 | 1930 | 770 | 1160 | 170 | 2453 | 36.9 | N/A
2 | 1 | 20 | 52.2 | 38 | 25 | 350 | 0.53 | 180 | 0 | 0 | 1915 | 710 | 1205 | 100 | 2445 | 24.6 | N/A
1 | 1 | 20 | 55.1 | 38 | 25 | 350 | 0.51 | 180 | 0 | 0 | 1850 | 705 | 1145 | 80 | 2403 | 30.6 | 37.4
2 | 1 | 20 | 47 | 43 | 30 | 365 | 0.49 | 180 | 4 | 1 | 1905 | 740 | 1165 | 160 | 2415 | N/A | 45.3
2 | 1 | 20 | 52.2 | 38 | 25 | 350 | 0.53 | 180 | 0 | 0 | 1915 | 710 | 1205 | 170 | 2451 | 37.7 | N/A
1 | 1 | 20 | 55.1 | 38 | 25 | 350 | 0.51 | 180 | 0 | 0 | 1850 | 705 | 1145 | 150 | 2404 | 29.1 | N/A
2 | 1 | 20 | 64 | 43 | 30 | 375 | 0.51 | 190 | 0 | 0 | 1885 | 695 | 1190 | 110 | 2402 | 26 | 30.8
1 | 1 | 20 | 49.2 | 38 | 25 | 350 | 0.5 | 175 | 4 | 3 | 1875 | 700 | 1175 | 100 | 2445 | 36.6 | N/A
2 | 1 | 20 | 52.2 | 38 | 25 | 350 | 0.53 | 180 | 0 | 0 | 1915 | 710 | 1205 | 170 | 2456 | 40.3 | N/A
2 | 1 | 20 | 37 | 43 | 30 | 375 | 0.41 | 190 | 0 | 0 | 1885 | 775 | 1110 | 150 | 2406 | 29.3 | N/A
1 | 1 | 20 | 49.2 | 38 | 25 | 350 | 0.5 | 175 | 4 | 3 | 1875 | 700 | 1175 | 170 | 2403 | 28.4 | 34.2
1 | 1 | 40 | 59.5 | 38 | 25 | 325 | 0.5 | 160 | 3 | 0.75 | 1915 | 690 | 1225 | 210 | 2445 | 35.7 | N/A
2 | 1 | 20 | 52.2 | 38 | 25 | 350 | 0.53 | 180 | 0 | 0 | 1915 | 710 | 1205 | 170 | 2462 | N/A | 49.2
2 | 1 | 20 | 64 | 43 | 30 | 375 | 0.51 | 190 | 0 | 0 | 1885 | 695 | 1190 | 110 | 2388 | 22.1 | N/A
1 | 1 | 20 | 49.2 | 38 | 25 | 350 | 0.5 | 175 | 4 | 3 | 1875 | 700 | 1175 | 150 | 2402 | 30.7 | N/A
1 | 1 | 40 | 50.8 | 38 | 25 | 325 | 0.5 | 160 | 3 | 0.75 | 1915 | 610 | 1305 | 150 | 2453 | 34.2 | 45.4
2 | 1 | 20 | 52.2 | 38 | 25 | 350 | 0.53 | 180 | 0 | 0 | 1915 | 710 | 1205 | 170 | 2454 | N/A | 48.7
1 | 1 | 40 | 45 | 38 | 25 | 350 | 0.5 | 175 | 0 | 0 | 1875 | 675 | 1200 | 140 | 2402 | 26.2 | N/A
1 | 1 | 20 | 49.2 | 38 | 25 | 350 | 0.5 | 175 | 4 | 3 | 1875 | 700 | 1175 | 150 | 2397 | 26 | N/A
1 | 1 | 20 | 57.9 | 43 | 30 | 365 | 0.45 | 165 | 4 | 0.85 | 1870 | 805 | 1065 | 145 | 2443 | 33.9 | N/A
2 | 1 | 20 | 52.3 | 43 | 30 | 375 | 0.49 | 185 | 0 | 0 | 1865 | 690 | 1175 | 145 | 2443 | 33.9 | N/A
1 | 1 | 40 | 75.8 | 38 | 25 | 350 | 0.49 | 170 | 0 | 0 | 1870 | 615 | 1255 | 170 | 2452 | N/A | 46.3
1 | 1 | 20 | 49.2 | 38 | 25 | 350 | 0.5 | 175 | 4 | 3 | 1875 | 700 | 1175 | 180 | 2456 | 30.5 | N/A
1 | 1 | 40 | 19.2 | 43 | 30 | 375 | 0.44 | 165 | 4 | 1.2 | 1860 | 650 | 1210 | 130 | 2444 | 26.9 | N/A
1 | 1 | 40 | 29.2 | 43 | 30 | 375 | 0.47 | 195 | 0 | 0 | 1845 | 720 | 1125 | 200 | 2450 | 36.3 | 46.6
2 | 1 | 20 | 52.3 | 43 | 30 | 375 | 0.49 | 185 | 0 | 0 | 1865 | 690 | 1175 | 200 | 2450 | 36.3 | 46.6
1 | 1 | 40 | 75.8 | 38 | 25 | 350 | 0.49 | 170 | 0 | 0 | 1870 | 615 | 1255 | 150 | 2437 | 27 | N/A
2 | 1 | 20 | 47 | 43 | 30 | 365 | 0.49 | 180 | 4 | 1 | 1905 | 740 | 1165 | 180 | 2456 | 29.2 | N/A
1 | 1 | 40 | 29.2 | 43 | 30 | 375 | 0.47 | 195 | 0 | 0 | 1845 | 720 | 1125 | 130 | 2398 | 23.1 | N/A
2 | 1 | 20 | 52.3 | 43 | 30 | 375 | 0.49 | 185 | 0 | 0 | 1865 | 690 | 1175 | 150 | 2409 | 26.6 | N/A
1 | 1 | 20 | 57.9 | 43 | 30 | 400 | 0.45 | 180 | 4 | 1.25 | 1810 | 780 | 1030 | 200 | 2444 | 36.4 | N/A
1 | 1 | 40 | 29.2 | 43 | 30 | 375 | 0.47 | 195 | 0 | 0 | 1845 | 720 | 1125 | 180 | 2456 | 29.4 | N/A
1 | 1 | 40 | 75.5 | 43 | 30 | 375 | 0.47 | 175 | 0 | 0 | 1830 | 565 | 1265 | 120 | 2400 | 28.3 | N/A
1 | 1 | 40 | 35.2 | 38 | 25 | 350 | 0.5 | 175 | 0 | 0 | 1875 | 675 | 1200 | 150 | 2412 | N/A | 35.9
1 | 1 | 40 | 19.2 | 43 | 30 | 375 | 0.44 | 165 | 4 | 1.2 | 1860 | 650 | 1210 | 180 | 2405 | 26.1 | 30
1 | 1 | 40 | 75.5 | 43 | 30 | 375 | 0.47 | 175 | 0 | 0 | 1830 | 565 | 1265 | 180 | 2460 | N/A | 41.2
1 | 1 | 20 | 57.9 | 38 | 25 | 340 | 0.49 | 165 | 4 | 0.9 | 1895 | 835 | 1060 | 110 | 2401 | 26 | N/A
1 | 1 | 20 | 57.9 | 38 | 25 | 340 | 0.49 | 165 | 4 | 0.9 | 1895 | 835 | 1060 | 150 | 2411 | N/A | 36.4
1 | 1 | 40 | 43 | 43 | 30 | 375 | 0.47 | 175 | 0 | 0 | 1850 | 670 | 1180 | 205 | 2404 | 32.8 | N/A
2 | 1 | 20 | 47.8 | 53 | 40 | 400 | 0.43 | 170 | 9 | 5 | 1880 | 752 | 1128 | 180 | 2454 | N/A | 43.3
2 | 1 | 20 | 47.8 | 53 | 40 | 400 | 0.43 | 170 | 9 | 5 | 1880 | 752 | 1128 | 170 | 2402 | 28.4 | N/A
1 | 1 | 40 | 19.2 | 43 | 30 | 375 | 0.44 | 165 | 4 | 1.2 | 1860 | 650 | 1210 | 150 | 2412 | N/A | 38.5
1 | 1 | 40 | 35.2 | 38 | 25 | 350 | 0.5 | 175 | 0 | 0 | 1875 | 675 | 1200 | 150 | 2457 | 23.4 | N/A
2 | 1 | 20 | 47.8 | 53 | 40 | 400 | 0.43 | 170 | 9 | 5 | 1880 | 752 | 1128 | 135 | 2402 | 34.8 | N/A
1 | 1 | 20 | 57.9 | 43 | 30 | 400 | 0.45 | 180 | 4 | 1.25 | 1810 | 780 | 1030 | 180 | 2467 | N/A | 45.1
1 | 1 | 40 | 33.4 | 38 | 25 | 350 | 0.51 | 180 | 0 | 0 | 1870 | 710 | 1160 | 200 | 2569 | 37.1 | N/A
1 | 1 | 40 | 35.2 | 38 | 25 | 350 | 0.5 | 175 | 0 | 0 | 1875 | 675 | 1200 | 150 | 2453 | 23.3 | N/A
2 | 1 | 20 | 47.8 | 53 | 40 | 400 | 0.43 | 170 | 9 | 5 | 1880 | 752 | 1128 | 200 | 2556 | 36.9 | N/A
1 | 1 | 40 | 92 | 43 | 30 | 375 | 0.45 | 170 | 5 | 0.75 | 1855 | 540 | 1315 | 120 | 2418 | 27.1 | N/A
2 | 1 | 20 | 52.9 | 43 | 30 | 375 | 0.48 | 180 | 0 | 0 | 1885 | 715 | 1170 | 120 | 2398 | 24.3 | N/A
1 | 1 | 40 | 33.4 | 38 | 25 | 350 | 0.51 | 180 | 0 | 0 | 1870 | 710 | 1160 | 120 | 2405 | 26.3 | N/A
1 | 1 | 40 | 35.2 | 38 | 25 | 350 | 0.5 | 175 | 0 | 0 | 1875 | 675 | 1200 | 200 | 2542 | 36.44 | N/A
2 | 1 | 20 | 42.3 | 43 | 30 | 375 | 0.48 | 190 | 0 | 0 | 1860 | 705 | 1155 | 120 | 2403 | 27.9 | N/A
2 | 1 | 20 | 47.8 | 53 | 40 | 400 | 0.43 | 170 | 9 | 5 | 1880 | 752 | 1128 | 90 | 2398 | 26.2 | 33
2 | 1 | 20 | 52.9 | 43 | 30 | 375 | 0.48 | 180 | 0 | 0 | 1885 | 715 | 1170 | 205 | 2407 | 37.9 | N/A
1 | 1 | 40 | 33.4 | 38 | 25 | 350 | 0.51 | 180 | 0 | 0 | 1870 | 710 | 1160 | 205 | 2407 | 37.9 | N/A
1 | 1 | 40 | 27.2 | 38 | 25 | 350 | 0.5 | 180 | 0 | 0 | 1850 | 760 | 1090 | 200 | 2547 | N/A | 46.5
2 | 1 | 20 | 47.8 | 53 | 40 | 400 | 0.43 | 170 | 9 | 5 | 1880 | 752 | 1128 | 120 | 2406 | 27.5 | N/A
1 | 1 | 20 | 30.7 | 48 | 35 | 375 | 0.44 | 165 | 4 | 3 | 1860 | 670 | 1190 | 140 | 2391 | 25 | 30.4
2 | 1 | 20 | 52.9 | 43 | 30 | 375 | 0.48 | 180 | 0 | 0 | 1885 | 715 | 1170 | 180 | 2407 | 34.1 | N/A
1 | 1 | 20 | 19.5 | 38 | 25 | 325 | 0.51 | 165 | 4 | 1 | 1910 | 840 | 1070 | 200 | 2566 | N/A | 43.4
1 | 1 | 20 | 19.5 | 38 | 25 | 325 | 0.51 | 165 | 4 | 1 | 1910 | 840 | 1070 | 120 | 2445 | N/A | 40
2 | 1 | 20 | 47.8 | 53 | 40 | 375 | 0.44 | 165 | 9 | 5 | 1909 | 764 | 1145 | 105 | 2427 | 31.8 | 41.3
1 | 1 | 40 | 92 | 43 | 30 | 375 | 0.45 | 170 | 5 | 0.75 | 1855 | 540 | 1315 | 105 | 2427 | 31.8 | 41.3
1 | 1 | 20 | 30.7 | 48 | 35 | 375 | 0.44 | 165 | 4 | 3 | 1860 | 670 | 1190 | 190 | 2406 | 36.1 | N/A
1 | 1 | 40 | 32.7 | 38 | 25 | 325 | 0.49 | 160 | 4 | 0.75 | 1915 | 725 | 1190 | 135 | 2402 | 34.8 | 43.9
2 | 1 | 20 | 52.9 | 43 | 30 | 375 | 0.48 | 180 | 4 | 3 | 1885 | 715 | 1170 | 200 | 2573 | N/A | 46.8
2 | 1 | 20 | 47.8 | 53 | 40 | 375 | 0.44 | 165 | 9 | 5 | 1909 | 764 | 1145 | 120 | 2454 | N/A | 40.2
1 | 1 | 40 | 92 | 43 | 30 | 375 | 0.45 | 170 | 5 | 0.75 | 1855 | 540 | 1315 | 195 | 2405 | 39.1 | N/A
1 | 1 | 20 | 30.7 | 48 | 35 | 375 | 0.44 | 165 | 4 | 3 | 1860 | 670 | 1190 | 200 | 2582 | N/A | 46.2
1 | 1 | 40 | 32.7 | 38 | 25 | 325 | 0.49 | 160 | 4 | 0.75 | 1915 | 715 | 1200 | 120 | 2447 | N/A | 43.4
2 | 1 | 20 | 52.9 | 43 | 30 | 375 | 0.48 | 180 | 4 | 3 | 1885 | 715 | 1170 | 120 | 2397 | 28.3 | 37.6
2 | 1 | 20 | 47.8 | 53 | 40 | 375 | 0.44 | 165 | 9 | 5 | 1909 | 764 | 1145 | 180 | 2405 | 26.1 | N/A
1 | 1 | 40 | 56.9 | 43 | 30 | 365 | 0.45 | 165 | 5 | 1 | 1870 | 675 | 1195 | 110 | 2405 | 29.2 | N/A
1 | 1 | 20 | 30.7 | 48 | 35 | 375 | 0.44 | 165 | 4 | 3 | 1860 | 670 | 1190 | 110 | 2455 | 29.1 | 30.4
1 | 1 | 20 | 19.5 | 38 | 25 | 325 | 0.51 | 165 | 4 | 1 | 1910 | 840 | 1070 | 80 | 2402 | 30.6 | N/A
1 | 1 | 20 | 19.5 | 38 | 25 | 325 | 0.51 | 165 | 4 | 1 | 1910 | 840 | 1070 | 200 | 2447 | 27.7 | N/A
2 | 1 | 20 | 52.9 | 43 | 30 | 375 | 0.48 | 180 | 4 | 3 | 1885 | 715 | 1170 | 200 | 2395 | 30 | N/A
2 | 1 | 20 | 47.8 | 53 | 40 | 375 | 0.44 | 165 | 9 | 5 | 1909 | 764 | 1145 | 110 | 2404 | 28 | N/A
1 | 1 | 40 | 56.9 | 43 | 30 | 365 | 0.45 | 165 | 5 | 1 | 1870 | 675 | 1195 | 200 | 2441 | 27.9 | N/A
1 | 1 | 20 | 30.7 | 48 | 35 | 375 | 0.44 | 165 | 4 | 3 | 1860 | 670 | 1190 | 100 | 2402 | 27.7 | 28.4
2 | 1 | 20 | 47.8 | 53 | 40 | 375 | 0.44 | 165 | 9 | 5 | 1909 | 764 | 1145 | 110 | 2403 | 29.1 | N/A
2 | 1 | 20 | 47 | 38 | 25 | 340 | 0.53 | 180 | 4 | 1 | 1930 | 770 | 1160 | 200 | 2445 | 36.3 | N/A
2 | 1 | 20 | 47 | 38 | 25 | 340 | 0.53 | 180 | 4 | 1 | 1930 | 770 | 1160 | 200 | 2445 | 36.3 | N/A
1 | 1 | 40 | 56.9 | 43 | 30 | 365 | 0.45 | 165 | 5 | 1 | 1870 | 675 | 1195 | 200 | 2447 | 28.3 | N/A
1 | 1 | 20 | 30.7 | 48 | 35 | 375 | 0.44 | 165 | 4 | 3 | 1860 | 670 | 1190 | 200 | 2406 | 34.6 | N/A
1 | 1 | 40 | 35.2 | 38 | 25 | 360 | 0.5 | 175 | 0 | 0 | 1875 | 675 | 1200 | 105 | 2425 | 31.8 | N/A
1 | 1 | 20 | 61.3 | 43 | 30 | 400 | 0.44 | 175 | 0 | 0 | 1805 | 685 | 1120 | 105 | 2425 | 31.8 | N/A
2 | 1 | 20 | 47.8 | 53 | 40 | 375 | 0.44 | 165 | 9 | 5 | 1909 | 764 | 1145 | 160 | 2412 | N/A | 43.2
1 | 1 | 20 | 30.7 | 38 | 25 | 350 | 0.5 | 175 | 0 | 0 | 1875 | 695 | 1180 | 165 | 2405 | 32.4 | N/A
1 | 1 | 20 | 57.9 | 38 | 25 | 340 | 0.49 | 165 | 4 | 1 | 1895 | 835 | 1060 | 150 | 2404 | 24.1 | 26.5
2 | 1 | 20 | 47.8 | 53 | 40 | 375 | 0.44 | 165 | 9 | 5 | 1910 | 764 | 1146 | 140 | 2393 | 32.5 | N/A
1 | 1 | 20 | 61.3 | 43 | 30 | 365 | 0.44 | 160 | 5 | 1 | 1875 | 715 | 1160 | 160 | 2412 | N/A | 43.1
1 | 1 | 20 | 30.7 | 38 | 25 | 350 | 0.5 | 175 | 0 | 0 | 1875 | 695 | 1180 | 165 | 2409 | 30.2 | N/A
1 | 1 | 40 | 36.5 | 38 | 25 | 350 | 0.51 | 180 | 0 | 0 | 1870 | 640 | 1230 | 120 | 2408 | 29.4 | N/A
2 | 1 | 20 | 47.8 | 53 | 40 | 375 | 0.44 | 165 | 9 | 5 | 1910 | 764 | 1146 | 200 | 2445 | 36.3 | 46.6
1 | 1 | 40 | 80 | 43 | 30 | 365 | 0.45 | 165 | 5 | 1 | 1870 | 525 | 1345 | 200 | 2445 | 36.3 | 46.6
1 | 1 | 20 | 30.7 | 38 | 25 | 350 | 0.5 | 175 | 0 | 0 | 1875 | 695 | 1180 | 150 | 2404 | N/A | 41.8
1 | 1 | 40 | 56.9 | 43 | 30 | 400 | 0.46 | 180 | 0 | 0 | 1800 | 650 | 1150 | 165 | 2400 | 28 | N/A
2 | 1 | 20 | 47.8 | 53 | 40 | 375 | 0.44 | 165 | 9 | 5 | 1910 | 764 | 1146 | 170 | 2409 | 23.3 | N/A
2 | 1 | 20 | 76 | 38 | 25 | 350 | 0.53 | 185 | 5 | 1 | 1915 | 595 | 1320 | 120 | 2406 | 26.3 | 33
1 | 1 | 20 | 30.7 | 38 | 25 | 350 | 0.5 | 175 | 0 | 0 | 1875 | 695 | 1180 | 140 | 2406 | 32.9 | N/A
1 | 1 | 20 | 61.3 | 43 | 30 | 400 | 0.44 | 175 | 0 | 0 | 1805 | 685 | 1120 | 150 | 2406 | N/A | 41.7
2 | 1 | 20 | 47.8 | 53 | 40 | 375 | 0.44 | 165 | 9 | 5 | 1910 | 764 | 1146 | 165 | 2407 | N/A | 39
1 | 1 | 20 | 30.7 | 38 | 25 | 350 | 0.5 | 175 | 0 | 0 | 1875 | 695 | 1180 | 120 | 2406 | 24.2 | N/A
2 | 1 | 20 | 47.8 | 53 | 40 | 375 | 0.44 | 165 | 9 | 5 | 1910 | 764 | 1146 | 150 | 2408 | N/A | 41.7
2 | 1 | 20 | 53.5 | 38 | 25 | 350 | 0.51 | 180 | 8 | 4.37 | 1920 | 725 | 1195 | 165 | 2399 | N/A | 39.6
1 | 1 | 20 | 30.7 | 38 | 25 | 350 | 0.5 | 175 | 0 | 0 | 1875 | 695 | 1180 | 150 | 2456 | 23.3 | 28.5
1 | 1 | 40 | 36.9 | 43 | 30 | 375 | 0.48 | 180 | 0 | 0 | 1825 | 640 | 1185 | 90 | 2428 | 27.8 | N/A
2 | 1 | 20 | 47.8 | 53 | 40 | 375 | 0.44 | 165 | 9 | 5 | 1910 | 764 | 1146 | 90 | 2428 | 27.8 | N/A
2 | 1 | 20 | 49 | 38 | 25 | 350 | 0.47 | 165 | 9 | 1 | 1855 | 715 | 1140 | 150 | 2400 | 41 | N/A
1 | 1 | 40 | 36.9 | 43 | 30 | 375 | 0.48 | 180 | 0 | 0 | 1825 | 640 | 1185 | 165 | 2402 | N/A | 37.2
1 | 1 | 40 | 48.8 | 38 | 25 | 350 | 0.46 | 160 | 4 | 3.5 | 1890 | 680 | 1210 | 205 | 2407 | 32.8 | 40.4
2 | 1 | 20 | 31 | 38 | 25 | 350 | 0.53 | 185 | 4 | 1 | 1915 | 825 | 1090 | 40 | 2404 | 15.9 | N/A
1 | 1 | 20 | 42 | 38 | 25 | 350 | 0.46 | 160 | 5 | 0.75 | 1890 | 700 | 1190 | 180 | 2386 | 28.1 | N/A
1 | 1 | 40 | 32.8 | 43 | 30 | 375 | 0.47 | 175 | 4 | 3 | 1860 | 700 | 1160 | 160 | 2408 | 24 | N/A
1 | 1 | 40 | 48.8 | 38 | 25 | 350 | 0.46 | 160 | 4 | 3.5 | 1890 | 680 | 1210 | 150 | 2133 | 23.4 | 29.3
1 | 1 | 20 | 42 | 38 | 25 | 350 | 0.46 | 160 | 5 | 0.75 | 1890 | 700 | 1190 | 40 | 2404 | 15.8 | N/A
1 | 1 | 40 | 32.8 | 43 | 30 | 400 | 0.45 | 180 | 4 | 3 | 1840 | 680 | 1160 | 115 | 2388 | 26.3 | N/A
1 | 1 | 40 | 48.8 | 38 | 25 | 350 | 0.46 | 160 | 4 | 3.5 | 1890 | 680 | 1210 | 160 | 2412 | 24.3 | N/A
1 | 1 | 20 | 52.2 | 43 | 30 | 375 | 0.48 | 180 | 4 | 0.7 | 1825 | 675 | 1150 | 40 | 2405 | 15.9 | N/A
1 | 1 | 40 | 33.4 | 38 | 25 | 350 | 0.51 | 180 | 0 | 0 | 1870 | 710 | 1160 | 130 | 2427 | 28.3 | N/A
1 | 1 | 40 | 40.1 | 43 | 30 | 375 | 0.47 | 175 | 0 | 0 | 1850 | 700 | 1150 | 130 | 2427 | 28.3 | N/A
2 | 1 | 20 | 33.1 | 38 | 25 | 375 | 0.51 | 190 | 0 | 0 | 1885 | 715 | 1170 | 160 | 2402 | 24.5 | N/A
1 | 1 | 40 | 33.4 | 38 | 25 | 350 | 0.51 | 180 | 0 | 0 | 1870 | 710 | 1160 | 100 | 2404 | 27.7 | N/A
1 | 1 | 40 | 40.1 | 43 | 30 | 375 | 0.47 | 175 | 0 | 0 | 1850 | 700 | 1150 | 40 | 2402 | N/A | 23
1 | 1 | 40 | 30 | 43 | 30 | 375 | 0.48 | 175 | 0 | 0 | 1340 | 700 | 640 | 120 | 2406 | 25.3 | N/A
2 | 1 | 20 | 31 | 38 | 25 | 350 | 0.53 | 185 | 4 | 1 | 1915 | 825 | 1090 | 160 | 2406 | N/A | 31.6
1 | 1 | 40 | 33.4 | 38 | 25 | 350 | 0.51 | 180 | 0 | 0 | 1870 | 710 | 1160 | 100 | 2399 | 29 | N/A
1 | 1 | 40 | 40.1 | 43 | 30 | 375 | 0.47 | 175 | 0 | 0 | 1850 | 700 | 1150 | 40 | 2403 | N/A | 23
1 | 1 | 40 | 30 | 43 | 30 | 375 | 0.48 | 175 | 0 | 0 | 1840 | 700 | 1140 | 180 | 2382 | 28.1 | 36.9
1 | 1 | 20 | 67.3 | 38 | 25 | 350 | 0.49 | 170 | 4 | 1 | 1870 | 675 | 1195 | 160 | 2407 | N/A | 34.3
1 | 1 | 40 | 33.4 | 38 | 25 | 350 | 0.51 | 180 | 0 | 0 | 1870 | 710 | 1160 | 180 | 2407 | 34.1 | 45.9
1 | 1 | 40 | 40.1 | 43 | 30 | 375 | 0.47 | 175 | 0 | 0 | 1850 | 700 | 1150 | 40 | 2394 | N/A | 23.1
2 | 1 | 20 | 33.1 | 38 | 25 | 375 | 0.51 | 190 | 0 | 0 | 1885 | 715 | 1170 | 140 | 2388 | 26.3 | 38.1
1 | 1 | 20 | 56.3 | 43 | 30 | 400 | 0.54 | 215 | 0 | 0 | 1785 | 590 | 1195 | 160 | 2402 | N/A | 30.3
1 | 1 | 40 | 33.4 | 38 | 25 | 350 | 0.51 | 180 | 0 | 0 | 1870 | 710 | 1160 | 195 | 2404 | 39.1 | 48.5
1 | 1 | 40 | 40.1 | 43 | 30 | 375 | 0.47 | 175 | 0 | 0 | 1850 | 700 | 1150 | 100 | 2404 | 22.2 | N/A
1 | 1 | 40 | 58 | 38 | 25 | 365 | 0.49 | 180 | 0 | 0 | 1835 | 645 | 1190 | 130 | 2430 | 28.3 | 39.3
1 | 1 | 40 | 42.6 | 43 | 30 | 375 | 0.48 | 180 | 0 | 0 | 1835 | 680 | 1155 | 130 | 2430 | 28.3 | 39.3
1 | 1 | 40 | 33.4 | 38 | 25 | 350 | 0.51 | 180 | 0 | 0 | 1870 | 710 | 1160 | 150 | 2401 | 32.3 | N/A
1 | 1 | 40 | 40.1 | 43 | 30 | 375 | 0.47 | 175 | 0 | 0 | 1850 | 700 | 1150 | 190 | 2407 | 36.1 | 43.4
2 | 1 | 20 | 65 | 43 | 30 | 410 | 0.44 | 180 | 4 | 1.65 | 1860 | 360 | 1500 | 100 | 2401 | 22.9 | N/A
2 | 1 | 20 | 52.3 | 43 | 30 | 375 | 0.49 | 185 | 0 | 0 | 1865 | 690 | 1175 | 120 | 2392 | 25.1 | N/A
1 | 1 | 40 | 58 | 38 | 25 | 365 | 0.49 | 180 | 0 | 0 | 1835 | 645 | 1190 | 150 | 2402 | 31.5 | N/A
1 | 1 | 40 | 32.8 | 43 | 30 | 400 | 0.45 | 180 | 4 | 3 | 1840 | 680 | 1160 | 210 | 2402 | 42.1 | N/A
1 | 1 | 20 | 24.2 | 43 | 30 | 370 | 0.4595 | 170 | 4 | 3.7 | 1860 | 710 | 1150 | 100 | 2406 | 23.5 | N/A
2 | 1 | 20 | 52.3 | 43 | 30 | 375 | 0.49 | 185 | 0 | 0 | 1865 | 690 | 1175 | 90 | 2430 | 27.8 | 35.8
1 | 1 | 40 | 32.8 | 43 | 30 | 375 | 0.47 | 175 | 4 | 3 | 1860 | 700 | 1160 | 90 | 2430 | 27.8 | 35.8
1 | 1 | 40 | 17.7 | 43 | 30 | 375 | 0.47 | 175 | 4 | 3 | 1850 | 685 | 1165 | 160 | 2453 | 32.2 | N/A
1 | 1 | 20 | 24.2 | 43 | 30 | 370 | 0.4595 | 170 | 4 | 3.7 | 1860 | 710 | 1150 | 170 | 2453 | 28.2 | N/A
1 | 1 | 20 | 67.3 | 38 | 25 | 350 | 0.49 | 170 | 4 | 1 | 1870 | 675 | 1195 | 75 | 2404 | 24.9 | N/A
1 | 1 | 20 | 52.1 | 43 | 30 | 375 | 0.48 | 180 | 4 | 0.7 | 1825 | 675 | 1150 | 180 | 2464 | 33.2 | N/A
2 | 1 | 20 | 52.3 | 43 | 30 | 375 | 0.49 | 185 | 0 | 0 | 1865 | 690 | 1175 | 170 | 2454 | 29.1 | N/A
1 | 1 | 20 | 41 | 38 | 25 | 350 | 0.53 | 185 | 0 | 0 | 1845 | 735 | 1110 | 100 | 2402 | 27.9 | 32.8
1 | 1 | 40 | 17.7 | 43 | 30 | 375 | 0.47 | 175 | 4 | 3 | 1850 | 685 | 1165 | 200 | 2404 | 34.5 | N/A
1 | 1 | 20 | 24.2 | 43 | 30 | 370 | 0.4595 | 170 | 4 | 3.7 | 1860 | 710 | 1150 | 170 | 2456 | 28.7 | N/A
2 | 1 | 20 | 52.3 | 43 | 30 | 375 | 0.49 | 185 | 0 | 0 | 1865 | 690 | 1175 | 80 | 2412 | 33.5 | 41
2 | 1 | 20 | 12.8 | 38 | 25 | 350 | 0.56 | 195 | 0 | 0 | 1910 | 800 | 1110 | 120 | 2406 | 31.4 | N/A
1 | 1 | 20 | 83.3 | 43 | 30 | 400 | 0.51 | 205 | 0 | 0 | 1820 | 565 | 1255 | 210 | 2405 | 42.1 | 45.9
1 | 1 | 40 | 17.7 | 43 | 30 | 375 | 0.47 | 175 | 4 | 3 | 1850 | 685 | 1165 | 170 | 2457 | N/A | 40.7
1 | 1 | 20 | 24.2 | 43 | 30 | 370 | 0.4595 | 170 | 4 | 3.7 | 1860 | 710 | 1150 | 180 | 2424 | 29.1 | 41.5
2 | 1 | 20 | 52.3 | 43 | 30 | 375 | 0.49 | 185 | 0 | 0 | 1865 | 690 | 1175 | 180 | 2424 | 29.1 | 41.5
1 | 1 | 40 | 54 | 38 | 25 | 365 | 0.51 | 185 | 0 | 0 | 1830 | 675 | 1155 | 120 | 2405 | 31.3 | N/A
2 | 1 | 20 | 65 | 43 | 30 | 410 | 0.44 | 180 | 4 | 1.65 | 1860 | 660 | 1200 | 100 | 2402 | 29 | 32.9
1 | 1 | 20 | 45.8 | 38 | 25 | 350 | 0.5 | 175 | 4 | 2 | 1875 | 695 | 1180 | 170 | 2456 | N/A | 40.9
1 | 1 | 20 | 24.2 | 43 | 30 | 370 | 0.4595 | 170 | 4 | 3.7 | 1860 | 710 | 1150 | 200 | 2385 | 32.9 | 42.4
2 | 1 | 20 | 52.3 | 43 | 30 | 375 | 0.49 | 185 | 0 | 0 | 1865 | 690 | 1175 | 120 | 2407 | 32.1 | N/A
1 | 1 | 20 | 41 | 38 | 25 | 350 | 0.53 | 185 | 0 | 0 | 1845 | 735 | 1110 | 160 | 2454 | 32.2 | 40.6
1 | 1 | 20 | 45.8 | 38 | 25 | 350 | 0.5 | 175 | 4 | 2 | 1875 | 695 | 1180 | 170 | 2454 | N/A | 41.5
1 | 1 | 20 | 24.2 | 43 | 30 | 370 | 0.4595 | 170 | 4 | 3.7 | 1860 | 710 | 1150 | 140 | 2390 | 32.5 | 41.6
2 | 1 | 20 | 63.1 | 43 | 30 | 375 | 0.52 | 195 | 4 | 1.25 | 1860 | 570 | 1290 | 150 | 2402 | 35.7 | N/A
1 | 1 | 40 | 30 | 43 | 30 | 375 | 0.48 | 180 | 0 | 0 | 1845 | 665 | 1180 | 200 | 2403 | 34.5 | 37
2 | 1 | 20 | 12.8 | 38 | 25 | 350 | 0.56 | 195 | 0 | 0 | 1910 | 800 | 1110 | 180 | 2423 | 29.1 | 41.5
1 | 1 | 20 | 45.8 | 38 | 25 | 350 | 0.5 | 175 | 4 | 2 | 1875 | 695 | 1180 | 180 | 2423 | 29.1 | 41.5
2 | 1 | 20 | 42.1 | 43 | 30 | 365 | 0.52 | 190 | 4 | 1.25 | 1885 | 735 | 1150 | 150 | 2404 | 40 | N/A
1 | 1 | 40 | 30 | 43 | 30 | 375 | 0.48 | 180 | 0 | 0 | 1845 | 665 | 1180 | 150 | 2403 | 36 | N/A
1 | 1 | 40 | 54 | 38 | 25 | 365 | 0.51 | 185 | 0 | 0 | 1830 | 675 | 1155 | 180 | 2464 | 33.2 | 41.6
1 | 1 | 20 | 83.3 | 43 | 30 | 400 | 0.51 | 205 | 0 | 0 | 1820 | 565 | 1255 | 80 | 2414 | 33.5 | N/A
1 | 1 | 20 | 45.8 | 43 | 30 | 375 | 0.47 | 175 | 4 | 3 | 1850 | 670 | 1180 | 150 | 2404 | 39.5 | N/A
1 | 1 | 40 | 30 | 43 | 30 | 375 | 0.48 | 180 | 0 | 0 | 1845 | 665 | 1180 | 170 | 2402 | 32.59 | N/A
1 | 1 | 40 | 17.1 | 38 | 25 | 350 | 0.49 | 170 | 0 | 0 | 1880 | 675 | 1205 | 200 | 2407 | 34.6 | 41.5
2 | 1 | 20 | 22.4 | 43 | 30 | 400 | 0.54 | 215 | 0 | 0 | 1775 | 675 | 1100 | 100 | 2396 | 27.9 | N/A
1 | 1 | 20 | 45.8 | 43 | 30 | 375 | 0.47 | 175 | 4 | 3 | 1850 | 670 | 1180 | 120 | 2454 | 24.5 | 34.8
1 | 1 | 40 | 30 | 43 | 30 | 375 | 0.48 | 180 | 0 | 0 | 1845 | 665 | 1180 | 150 | 2408 | N/A | 43.6
1 | 1 | 20 | 45.8 | 43 | 30 | 375 | 0.47 | 175 | 4 | 3 | 1850 | 670 | 1180 | 170 | 2408 | 34.21 | N/A
1 | 1 | 20 | 48 | 43 | 30 | 400 | 0.45 | 180 | 4 | 1.25 | 1805 | 725 | 1080 | 75 | 2404 | 24.9 | 31.2
1 | 1 | 40 | 30 | 43 | 30 | 375 | 0.48 | 180 | 0 | 0 | 1845 | 665 | 1180 | 150 | 2403 | N/A | 44.5
2 | 1 | 20 | 62.9 | 38 | 25 | 365 | 0.53 | 195 | 0 | 0 | 1880 | 695 | 1185 | 150 | 2405 | 38.2 | N/A
2 | 1 | 20 | 34.4 | 43 | 30 | 400 | 0.54 | 215 | 0 | 0 | 1785 | 625 | 1160 | 175 | 2457 | 30.5 | N/A
2 | 1 | 20 | 52.9 | 43 | 30 | 375 | 0.48 | 180 | 4 | 3 | 1885 | 715 | 1170 | 140 | 2385 | 32.5 | N/A
1 | 1 | 40 | 30 | 43 | 30 | 375 | 0.48 | 180 | 0 | 0 | 1845 | 665 | 1180 | 150 | 2406 | N/A | 49
1 | 1 | 40 | 53.2 | 38 | 25 | 365 | 0.49 | 180 | 0 | 0 | 1885 | 650 | 1235 | 150 | 2403 | 39 | N/A
2 | 1 | 20 | 52.9 | 43 | 30 | 375 | 0.48 | 180 | 4 | 3 | 1885 | 715 | 1170 | 170 | 2406 | 23.3 | 34.7
1 | 1 | 20 | 48 | 43 | 30 | 400 | 0.45 | 180 | 4 | 1.25 | 1305 | 725 | 580 | 150 | 2406 | 34.1 | N/A
2 | 1 | 20 | 53.3 | 38 | 25 | 350 | 0.49 | 190 | 0 | 0 | 1920 | 800 | 1120 | 200 | 2386 | 32.9 | N/A
2 | 1 | 20 | 62.9 | 38 | 25 | 365 | 0.53 | 195 | 0 | 0 | 1880 | 695 | 1185 | 150 | 2405 | 39.2 | N/A
2 | 1 | 20 | 28.4 | 43 | 30 | 400 | 0.54 | 215 | 0 | 0 | 1775 | 675 | 1100 | 200 | 2404 | 26.8 | N/A
2 | 1 | 20 | 52.9 | 43 | 30 | 375 | 0.48 | 180 | 4 | 3 | 1885 | 715 | 1170 | 150 | 2403 | 34.8 | N/A
2 | 1 | 20 | 53.3 | 38 | 25 | 350 | 0.49 | 190 | 0 | 0 | 1920 | 800 | 1120 | 180 | 2424 | 29.1 | N/A
2 | 1 | 20 | 52.9 | 43 | 30 | 375 | 0.48 | 180 | 4 | 3 | 1885 | 715 | 1170 | 180 | 2424 | 29.1 | N/A
1 | 1 | 20 | 48 | 43 | 30 | 400 | 0.45 | 180 | 4 | 1.25 | 1805 | 725 | 1080 | 80 | 2340 | 24.4 | N/A
2 | 1 | 20 | 53.3 | 38 | 25 | 350 | 0.49 | 190 | 0 | 0 | 1920 | 800 | 1120 | 120 | 2408 | 29.4 | 36
1 | 1 | 40 | 42 | 38 | 25 | 350 | 0.51 | 180 | 0 | 0 | 1870 | 675 | 1195 | 150 | 2403 | 34 | N/A
1 | 1 | 20 | 42.9 | 43 | 30 | 400 | 0.4 | 160 | 4 | 0.75 | 1840 | 735 | 1105 | 120 | 2406 | 27.3 | 39
2 | 1 | 20 | 52.9 | 43 | 30 | 375 | 0.48 | 180 | 4 | 3 | 1885 | 715 | 1170 | 80 | 2355 | 25.2 | N/A
2 | 1 | 20 | 53.3 | 38 | 25 | 350 | 0.49 | 190 | 0 | 0 | 1920 | 800 | 1120 | 200 | 2406 | 40 | N/A
1 | 1 | 40 | 32.7 | 43 | 30 | 350 | 0.47 | 165 | 4 | 1 | 1880 | 670 | 1210 | 150 | 2403 | N/A | 41.4
2 | 1 | 20 | 52.9 | 43 | 30 | 375 | 0.48 | 180 | 4 | 3 | 1885 | 715 | 1170 | 180 | 2462 | 30.5 | N/A
1 | 1 | 20 | 73 | 38 | 25 | 335 | 0.51 | 171 | 4 | 1 | 1890 | 660 | 1230 | 80 | 2397 | 26.3 | N/A
2 | 1 | 20 | 53.3 | 38 | 25 | 350 | 0.49 | 190 | 0 | 0 | 1920 | 800 | 1120 | 200 | 2455 | 40.9 | N/A
1 | 1 | 20 | 19.5 | 43 | 30 | 400 | 0.45 | 180 | 4 | 0.75 | 1800 | 774 | 1026 | 110 | 2409 | 25.2 | N/A
1 | 1 | 20 | 73 | 38 | 25 | 335 | 0.52 | 175 | 4 | 1.2 | 1890 | 660 | 1230 | 100 | 2405 | 27.7 | N/A
2 | 1 | 20 | 53.3 | 38 | 25 | 350 | 0.49 | 190 | 0 | 0 | 1920 | 800 | 1120 | 150 | 2403 | N/A | 41.2
1 | 1 | 40 | 17.1 | 38 | 25 | 350 | 0.49 | 170 | 0 | 0 | 1880 | 675 | 1205 | 135 | 2463 | 26.7 | N/A
1 | 1 | 20 | 19.5 | 43 | 30 | 350 | 0.47 | 165 | 4 | 0.75 | 1885 | 811 | 1074 | 110 | 2409 | 23.8 | N/A
1 | 1 | 20 | 30 | 38 | 25 | 375 | 0.51 | 190 | 0 | 0 | 1835 | 735 | 1100 | 75 | 2433 | 29.1 | 39.4
1 | 1 | 20 | 37.7 | 43 | 30 | 360 | 0.46 | 165 | 4 | 0.75 | 1865 | 785 | 1080 | 150 | 2404 | N/A | 41.4
1 | 1 | 20 | 53.9 | 43 | 30 | 375 | 0.48 | 180 | 4 | 3 | 1845 | 665 | 1180 | 175 | 2456 | 30.5 | 33.4
1 | 1 | 20 | 30 | 25 | 25 | 375 | 0.51 | 190 | 0 | 0 | 1835 | 735 | 1100 | 110 | 2401 | 25 | N/A
1 | 1 | 20 | 53.9 | 43 | 30 | 375 | 0.48 | 180 | 4 | 3 | 1845 | 665 | 1180 | 100 | 2405 | 27.7 | 32.3
1 | 1 | 40 | 29.2 | 43 | 30 | 375 | 0.47 | 195 | 0 | 0 | 1845 | 720 | 1125 | 135 | 2477 | 33.2 | 43.1
1 | 1 | 20 | 53.9 | 43 | 30 | 375 | 0.48 | 180 | 4 | 3 | 1845 | 665 | 1180 | 135 | 2477 | 33.2 | 43.1
1 | 1 | 40 | 52.2 | 43 | 30 | 350 | 0.46 | 160 | 9 | 1 | 1890 | 625 | 1265 | 170 | 2406 | 36.5 | N/A
1 | 1 | 40 | 30 | 38 | 25 | 350 | 0.5 | 175 | 8 | 4.37 | 1875 | 750 | 1125 | 110 | 2459 | 21.2 | N/A
1 | 1 | 40 | 29.2 | 43 | 30 | 375 | 0.47 | 195 | 0 | 0 | 1845 | 720 | 1125 | 75 | 2435 | 29.1 | N/A
2 | 1 | 20 | 56.1 | 43 | 30 | 410 | 0.46 | 190 | 4 | 1 | 1850 | 705 | 1145 | 170 | 2403 | 37.2 | N/A
1 | 1 | 10 | 53.9 | 43 | 30 | 375 | 0.48 | 180 | 4 | 3 | 1845 | 795 | 1050 | 180 | 2404 | 34.3 | N/A
2 | 1 | 20 | 76 | 38 | 25 | 350 | 0.53 | 185 | 4 | 1 | 1915 | 595 | 1320 | 110 | 2447 | 20 | N/A
2 | 1 | 20 | 76 | 38 | 25 | 350 | 0.53 | 185 | 4 | 1 | 1915 | 595 | 1320 | 125 | 2394 | 21.5 | N/A
1 | 1 | 40 | 29.2 | 43 | 30 | 375 | 0.47 | 195 | 0 | 0 | 1845 | 720 | 1125 | 170 | 2407 | 39.1 | N/A
1 | 1 | 10 | 53.9 | 43 | 30 | 375 | 0.48 | 180 | 4 | 3 | 1845 | 795 | 1050 | 200 | 2455 | 40.9 | 53.8
1 | 1 | 40 | 52.2 | 43 | 30 | 350 | 0.46 | 160 | 9 | 1 | 1890 | 625 | 1265 | 110 | 2459 | 20.4 | N/A
1 | 1 | 40 | 34.5 | 43 | 30 | 375 | 0.48 | 195 | 0 | 0 | 1845 | 630 | 1215 | 140 | 2449 | 31 | 39.3
1 | 1 | 10 | 53.9 | 43 | 30 | 375 | 0.48 | 180 | 4 | 3 | 1845 | 795 | 1050 | 140 | 2449 | 31 | 39.3
1 | 1 | 40 | 59.5 | 43 | 30 | 350 | 0.48 | 168 | 4 | 0.75 | 1890 | 660 | 1230 | 150 | 2402 | 35.7 | N/A
1 | 1 | 40 | 32.7 | 43 | 30 | 350 | 0.47 | 165 | 4 | 0.5 | 1880 | 670 | 1210 | 200 | 2405 | 40 | 47.5
1 | 1 | 40 | 34.5 | 43 | 30 | 375 | 0.48 | 195 | 0 | 0 | 1845 | 630 | 1215 | 170 | 2404 | 32.3 | N/A
1 | 1 | 40 | 36.5 | 38 | 25 | 350 | 0.51 | 180 | 0 | 0 | 1870 | 640 | 1230 | 100 | 2496 | 26.5 | 38.5
1 | 1 | 40 | 34.5 | 43 | 30 | 375 | 0.48 | 195 | 0 | 0 | 1845 | 630 | 1215 | 150 | 2407 | 35.4 | N/A
1 | 1 | 40 | 83.7 | 43 | 30 | 375 | 0.48 | 195 | 0 | 0 | 1845 | 590 | 1255 | 200 | 2398 | 26.8 | 42.9
1 | 1 | 40 | 59.5 | 43 | 30 | 350 | 0.48 | 168 | 4 | 0.75 | 1890 | 660 | 1230 | 170 | 2403 | 34.9 | N/A
1 | 1 | 40 | 30 | 38 | 25 | 350 | 0.5 | 175 | 8 | 4.37 | 1875 | 750 | 1125 | 190 | 2401 | 30.1 | N/A
1 | 1 | 40 | 50.8 | 43 | 30 | 350 | 0.46 | 160 | 3 | 0.75 | 1890 | 680 | 1210 | 110 | 2403 | 26.3 | N/A
1 | 1 | 40 | 83.7 | 43 | 30 | 375 | 0.48 | 195 | 0 | 0 | 1845 | 590 | 1255 | 150 | 2400 | 35.1 | N/A
2 | 1 | 20 | 40.2 | 43 | 30 | 375 | 0.4 | 170 | 10 | 10 | 1905 | 780 | 1125 | 170 | 2400 | 34.2 | N/A
1 | 1 | 40 | 83.7 | 43 | 30 | 375 | 0.48 | 195 | 0 | 0 | 1845 | 590 | 1255 | 145 | 2426.5 | 39 | N/A
2 | 1 | 20 | 34.8 | 43 | 30 | 450 | 0.33 | 150 | 4 | 0.75 | 1880 | 750 | 1130 | 120 | 2407 | 27.3 | N/A
2 | 1 | 20 | 40.2 | 43 | 30 | 375 | 0.4 | 170 | 10 | 10 | 1905 | 780 | 1125 | 150 | 2404 | N/A | 41.2
2 | 1 | 20 | 21 | 43 | 30 | 375 | 0.49 | 205 | 0 | 0 | 1870 | 785 | 1085 | 125 | 2407 | 21.7 | N/A
1 | 1 | 40 | 42 | 38 | 25 | 350 | 0.51 | 180 | 0 | 0 | 1970 | 675 | 1295 | 70 | 2413 | 37.8 | 44.3
2 | 1 | 20 | 34.8 | 43 | 30 | 400 | 0.44 | 175 | 4 | 0.75 | 1835 | 770 | 1065 | 135 | 2483 | 33.2 | N/A
2 | 1 | 20 | 21 | 43 | 30 | 375 | 0.49 | 205 | 0 | 0 | 1870 | 785 | 1085 | 135 | 2483 | 33.2 | N/A
2 | 1 | 20 | 43 | 38 | 25 | 350 | 0.5 | 180 | 0 | 0 | 1910 | 710 | 1200 | 150 | 2400 | N/A | 40.8
2 | 1 | 20 | 43 | 38 | 25 | 350 | 0.5 | 180 | 0 | 0 | 1910 | 710 | 1200 | 125 | 2409 | 19.7 | N/A
2 | 1 | 20 | 34.8 | 43 | 30 | 400 | 0.42 | 168 | 4 | 0.75 | 1860 | 780 | 1080 | 120 | 2392 | 31.3 | 41.4
2 | 1 | 20 | 21 | 43 | 30 | 375 | 0.49 | 205 | 0 | 0 | 1870 | 785 | 1085 | 140 | 2453.5 | 27 | N/A
1 | 1 | 20 | 37.7 | 43 | 30 | 360 | 0.46 | 165 | 4 | 0.75 | 1865 | 785 | 1080 | 150 | 2407 | N/A | 43
1 | 1 | 20 | 37.7 | 43 | 30 | 360 | 0.46 | 165 | 4 | 0.75 | 1865 | 785 | 1080 | 125 | 2449 | 37.8 | 46.4
1 | 1 | 40 | 50 | 38 | 25 | 350 | 0.5 | 175 | 0 | 0 | 1875 | 675 | 1200 | 125 | 2449 | 37.8 | 46.4
1 | 1 | 20 | 48.3 | 43 | 30 | 365 | 0.46 | 170 | 4 | 0.75 | 1865 | 650 | 1215 | 125 | 2404 | 19.9 | N/A
2 | 1 | 20 | 34.8 | 38.5 | 30 | 450 | 0.33 | 150 | 4 | 0.75 | 1880 | 750 | 1130 | 120 | 2406 | 31.4 | N/A
1 | 1 | 20 | 73 | 38 | 25 | 335 | 0.51 | 171 | 4 | 1 | 1890 | 660 | 1230 | 200 | 2401.5 | 37.3 | 43.3
2 | 1 | 20 | 34.8 | 38.5 | 30 | 400 | 0.42 | 168 | 4 | 0.75 | 1860 | 780 | 1080 | 125 | 2453 | 19 | 37.6
2 | 1 | 20 | 78.3 | 43 | 30 | 400 | 0.45 | 180 | 4 | 2.8 | 1870 | 711 | 1159 | 125 | 2453 | 19 | 37.6
1 | 1 | 20 | 73 | 38 | 25 | 335 | 0.52 | 175 | 4 | 1 | 1890 | 660 | 1230 | 150 | 2385 | 25.8 | N/A
1 | 1 | 40 | 96.9 | 38 | 25 | 350 | 0.5 | 175 | 0 | 0 | 1875 | 510 | 1365 | 120 | 2405 | 31.3 | N/A
2 | 1 | 20 | 34.8 | 38.5 | 30 | 400 | 0.44 | 175 | 4 | 0.75 | 1835 | 770 | 1065 | 170 | 2406 | 36.5 | N/A
2 | 1 | 20 | 78.3 | 43 | 30 | 400 | 0.45 | 180 | 4 | 2.8 | 1870 | 711 | 1159 | 120 | 2404 | 28 | N/A
1 | 1 | 40 | 50.8 | 43 | 30 | 350 | 0.46 | 160 | 4 | 0.75 | 1890 | 680 | 1210 | 120 | 2407 | 32.1 | N/A
2 | 1 | 20 | 78.3 | 43 | 30 | 400 | 0.45 | 180 | 4 | 2.8 | 1870 | 711 | 1159 | 170 | 2403 | 37.2 | N/A
2 | 1 | 20 | 43 | 38 | 25 | 350 | 0.5 | 180 | 4 | 1 | 1910 | 710 | 1200 | 195 | 2403 | 25.9 | 37.5
2 | 1 | 20 | 43 | 38 | 25 | 350 | 0.5 | 180 | 4 | 1 | 1910 | 710 | 1200 | 150 | 1950 | N/A | N/A
2 | 1 | 20 | 78.3 | 43 | 30 | 400 | 0.45 | 180 | 4 | 2.8 | 1870 | 711 | 1159 | 150 | 2385 | 25.8 | 38.2
1 | 1 | 40 | 54.7 | 43 | 30 | 375 | 0.47 | 180 | 4 | 1.4 | 1830 | 695 | 1135 | 120 | 2404 | N/A | 39.4
1 | 1 | 20 | 48.3 | 43 | 30 | 365 | 0.47 | 170 | 4 | 0.75 | 1865 | 650 | 1215 | 170 | 2407 | 39.1 | N/A
1 | 1 | 40 | 53.2 | 38 | 25 | 365 | 0.49 | 180 | 0 | 0 | 1885 | 650 | 1235 | 150 | 2406 | 24 | N/A
1 | 1 | 40 | 44 | 43 | 30 | 375 | 0.47 | 175 | 0 | 0 | 1850 | 630 | 1220 | 170 | 2433 | 35.7 | N/A
2 | 1 | 20 | 26.3 | 38 | 25 | 350 | 0.54 | 190 | 0 | 0 | 1900 | 725 | 1175 | 120 | 2407 | N/A | 40.6
1 | 1 | 40 | 73.4 | 43 | 30 | 385 | 0.48 | 185 | 0 | 0 | 1810 | 600 | 1210 | 170 | 2406 | N/A | 42.1
1 | 1 | 40 | 45 | 38 | 25 | 350 | 0.51 | 180 | 0 | 0 | 1850 | 610 | 1240 | 190 | 2399 | 37.3 | 44.8
1 | 1 | 40 | 73.4 | 43 | 30 | 385 | 0.48 | 185 | 0 | 0 | 1810 | 600 | 1210 | 120 | 2406 | 24.2 | 36.7
1 | 1 | 40 | 28.5 | 38 | 25 | 325 | 0.5 | 175 | 0 | 0 | 1875 | 675 | 1200 | 120 | 2407 | N/A | 41.4
1 | 1 | 20 | 42.6 | 43 | 30 | 385 | 0.47 | 180 | 0 | 0 | 1815 | 655 | 1160 | 170 | 2406 | N/A | 41.7
1 | 1 | 40 | 50 | 38 | 25 | 350 | 0.5 | 175 | 0 | 0 | 1875 | 675 | 1200 | 180 | 2434 | 25.7 | N/A
1 | 1 | 20 | 42.6 | 43 | 30 | 385 | 0.47 | 180 | 0 | 0 | 1815 | 655 | 1160 | 120 | 2404 | 25.3 | 34.3
2 | 1 | 20 | 41 | 43 | 30 | 360 | 0.51 | 185 | 0 | 0 | 1855 | 795 | 1060 | 140 | 2454 | 27 | 35.3
1 | 1 | 40 | 46.2 | 38 | 25 | 350 | 0.47 | 165 | 4 | 1 | 1885 | 685 | 1200 | 170 | 2407 | N/A | 43.7
1 | 1 | 40 | 60 | 43 | 30 | 365 | 0.45 | 165 | 4 | 0.75 | 1870 | 655 | 1215 | 190 | 2399 | 37.3 | N/A
2 | 1 | 20 | 45.7 | 63 | 50 | 425 | 0.38 | 160 | 4 | 4 | 1865 | 650 | 1215 | 180 | 2369 | 24 | N/A
1 | 1 | 20 | 45.6 | 38 | 25 | 340 | 0.5 | 170 | 4 | 1 | 1890 | 660 | 1230 | 120 | 2493 | 29.4 | N/A
2 | 1 | 20 | 45.6 | 38 | 25 | 350 | 0.53 | 185 | 0 | 0 | 1915 | 725 | 1190 | 150 | 2405 | 38.2 | N/A
2 | 1 | 20 | 45.6 | 38 | 25 | 350 | 0.53 | 185 | 0 | 0 | 1915 | 725 | 1190 | 180 | 2427 | 22.3 | N/A
2 | 1 | 20 | 45.7 | 63 | 50 | 425 | 0.38 | 160 | 4 | 4 | 1865 | 650 | 1215 | 170 | 2442 | 35.7 | 49
1 | 1 | 20 | 73 | 43 | 30 | 370 | 0.46 | 170 | 4 | 1 | 1860 | 670 | 1190 | 150 | 2403 | 39 | N/A
2 | 1 | 20 | 45.7 | 63 | 50 | 425 | 0.38 | 160 | 4 | 4 | 1865 | 650 | 1215 | 140 | 2406 | 32.9 | 39.3
1 | 1 | 20 | 73 | 43 | 30 | 375 | 0.5 | 185 | 4 | 1 | 1880 | 715 | 1165 | 149 | 2391 | 25 | N/A
1 | 1 | 20 | 42 | 43 | 30 | 365 | 0.44 | 160 | 5 | 0.75 | 1875 | 695 | 1180 | 70 | 2412 | 37.8 | N/A
1 | 1 | 20 | 45.6 | 38 | 25 | 340 | 0.5 | 170 | 4 | 1 | 1890 | 680 | 1210 | 140 | 2460 | 29.8 | N/A
1 | 1 | 40 | 96.9 | 38 | 25 | 350 | 0.5 | 175 | 0 | 0 | 1875 | 510 | 1365 | 150 | 2405 | 39.2 | N/A
1 | 1 | 40 | 17.1 | 43 | 30 | 375 | 0.46 | 170 | 0 | 0 | 1855 | 670 | 1185 | 90 | 2398 | 26.2 | N/A
2 | 1 | 20 | 26.3 | 38 | 25 | 350 | 0.54 | 190 | 0 | 0 | 1900 | 725 | 1175 | 140 | 2458 | 29.4 | N/A
2 | 1 | 20 | 52 | 43 | 30 | 375 | 0.48 | 180 | 4 | 1.25 | 1895 | 760 | 1135 | 150 | 2405 | N/A | 41.7
1 | 1 | 40 | 45 | 38 | 25 | 350 | 0.51 | 180 | 0 | 0 | 1850 | 610 | 1240 | 200 | 2395 | 37.3 | N/A
1 | 1 | 40 | 90 | 43 | 30 | 375 | 0.51 | 190 | 0 | 0 | 1845 | 565 | 1280 | 90 | 2465 | 32.8 | N/A
1 | 1 | 40 | 46.2 | 38 | 25 | 350 | 0.47 | 165 | 0 | 0 | 1885 | 685 | 1200 | 140 | 2460 | 28.7 | N/A
1 | 1 | 40 | 28.5 | 38 | 25 | 325 | 0.51 | 175 | 0 | 0 | 1875 | 675 | 1200 | 150 | 2405 | N/A | 43.6
1 | 1 | 40 | 33.4 | 43 | 30 | 375 | 0.44 | 165 | 4 | 1 | 1860 | 670 | 1190 | 195 | 2402 | 25.9 | N/A
1 | 1 | 40 | 36.5 | 43 | 30 | 375 | 0.48 | 180 | 0 | 0 | 1845 | 625 | 1220 | 100 | 2390 | 26.5 | N/A
1 | 1 | 20 | 45.6 | 38 | 25 | 320 | 0.52 | 165 | 4 | 1 | 1915 | 710 | 1205 | 140 | 2481 | 37.4 | 48.6
1 | 1 | 40 | 90 | 43 | 30 | 375 | 0.51 | 190 | 0 | 0 | 1845 | 565 | 1280 | 150 | 2412 | 38.9 | N/A
1 | 1 | 20 | 54 | 38 | 25 | 350 | 0.5 | 175 | 0 | 0 | 1875 | 675 | 1200 | 150 | 2405 | N/A | 43.8
1 | 1 | 20 | 49.2 | 43 | 30 | 365 | 0.47 | 170 | 4 | 1 | 1865 | 655 | 1210 | 120 | 2395 | 31.3 | N/A
2 | 1 | 20 | 45.6 | 38 | 25 | 350 | 0.53 | 185 | 4 | 1 | 1915 | 725 | 1190 | 110 | 2394 | 27.3 | N/A
2 | 1 | 20 | 45.6 | 38 | 25 | 350 | 0.53 | 185 | 4 | 1 | 1915 | 725 | 1190 | 150 | 2413 | 39.6 | N/A
1 | 1 | 40 | 50 | 38 | 25 | 340 | 0.5 | 170 | 4 | 1 | 1890 | 665 | 1225 | 80 | 2340 | 24.4 | N/A
2 | 1 | 20 | 43.3 | 38 | 25 | 350 | 0.5 | 185 | 0 | 0 | 1905 | 725 | 1180 | 60 | 2388 | 27 | 32.8
1 | 1 | 40 | 38.5 | 43 | 30 | 375 | 0.48 | 180 | 0 | 0 | 1845 | 645 | 1200 | 140 | 2434 | 30.9 | N/A
2 | 1 | 20 | 40 | 38 | 25 | 350 | 0.53 | 184 | 0 | 0 | 1905 | 725 | 1180 | 140 | 2434 | 30.9 | N/A
1 | 1 | 20 | 45.6 | 38 | 25 | 320 | 0.52 | 165 | 4 | 1 | 1915 | 710 | 1205 | 150 | 2412 | 40.7 | N/A
2 | 1 | 20 | 26.1 | 38 | 25 | 360 | 0.53 | 190 | 0 | 0 | 1900 | 780 | 1120 | 80 | 2355 | 25.2 | N/A
2 | 1 | 20 | 26.1 | 38 | 25 | 360 | 0.53 | 190 | 0 | 0 | 1900 | 780 | 1120 | 90 | 2444 | 29.4 | 40.2
1 | 1 | 40 | 36.5 | 43 | 30 | 375 | 0.48 | 180 | 0 | 0 | 1845 | 625 | 1220 | 120 | 2461 | 35.9 | 43.8
1 | 1 | 20 | 45.6 | 38 | 25 | 320 | 0.52 | 165 | 4 | 1 | 1915 | 715 | 1200 | 80 | 2397 | 26.3 | N/A
2 | 1 | 20 | 53.5 | 43 | 30 | 375 | 0.48 | 180 | 8 | 1.25 | 1895 | 760 | 1135 | 120 | 2404 | 18.5 | N/A
2 | 1 | 20 | 43.9 | 38 | 25 | 350 | 0.54 | 190 | 0 | 0 | 1910 | 725 | 1185 | 140 | 2445 | 31 | N/A
2 | 1 | 20 | 31 | 43 | 30 | 375 | 0.49 | 185 | 4 | 1 | 1890 | 795 | 1095 | 140 | 2445 | 31 | N/A
2 | 1 | 20 | 41.4 | 43 | 30 | 375 | 0.49 | 185 | 4 | 1.25 | 1890 | 830 | 1060 | 140 | 2478 | 37.4 | N/A
1 | 1 | 40 | 37.4 | 38 | 25 | 300 | 0.53 | 160 | 4 | 1 | 1940 | 790 | 1150 | 80 | 2400 | N/A | 31.1
1 | 1 | 40 | 37.4 | 38 | 25 | 325 | 0.49 | 160 | 0 | 0 | 1915 | 780 | 1135 | 120 | 2407 | 20.8 | N/A
2 | 1 | 20 | 26.1 | 38 | 25 | 360 | 0.53 | 190 | 0 | 0 | 1900 | 780 | 1120 | 110 | 2400 | 25.9 | N/A
2 | 1 | 20 | 26.1 | 38 | 25 | 360 | 0.53 | 190 | 0 | 0 | 1900 | 780 | 1120 | 80 | 2395 | 29.1 | 40.7
2 | 1 | 20 | 41.4 | 43 | 30 | 375 | 0.49 | 185 | 3 | 1.25 | 1890 | 830 | 1060 | 80 | 2402 | N/A | 32.4
2 | 1 | 20 | 54.1 | 38 | 25 | 350 | 0.54 | 190 | 0 | 0 | 1910 | 690 | 1220 | 120 | 2404 | 20.6 | N/A
2 | 1 | 20 | 41.4 | 43 | 30 | 375 | 0.49 | 185 | 4 | 1.25 | 1890 | 830 | 1060 | 150 | 2452 | 34.9 | 43.2
2 | 1 | 20 | 33.1 | 38 | 25 | 350 | 0.54 | 190 | 0 | 0 | 1910 | 690 | 1220 | 100 | 2402 | 27.6 | N/A
2 | 1 | 20 | 31 | 43 | 30 | 375 | 0.49 | 185 | 4 | 1 | 1890 | 795 | 1095 | 80 | 2402 | N/A | 31.7
2 | 1 | 20 | 43.9 | 38 | 25 | 350 | 0.54 | 190 | 0 | 0 | 1910 | 725 | 1185 | 120 | 2408 | 25 | N/A
1 | 1 | 20 | 42 | 43 | 30 | 365 | 0.44 | 160 | 5 | 0.75 | 1875 | 695 | 1180 | 120 | 2459 | 41.4 | 51.5
1 | 1 | 40 | 37.9 | 38 | 25 | 360 | 0.51 | 185 | 0 | 0 | 1835 | 700 | 1135 | 220 | 2404 | 30.2 | N/A
1 | 1 | 20 | 67.3 | 43 | 30 | 375 | 0.45 | 170 | 4 | 1 | 1845 | 645 | 1200 | 170 | 2406 | 36.5 | N/A
2 | 1 | 20 | 55 | 38 | 25 | 400 | 0.45 | 180 | 4 | 1 | 1870 | 840 | 1030 | 120 | 2406 | 27.1 | N/A
1 | 1 | 20 | 52 | 38 | 25 | 350 | 0.54 | 190 | 0 | 0 | 1860 | 650 | 1210 | 130 | 2418.67 | 32.7 | N/A
1 | 1 | 40 | 58 | 43 | 30 | 385 | 0.47 | 180 | 0 | 0 | 1815 | 635 | 1180 | 140 | 2402 | 25.4 | N/A
2 | 1 | 20 | 39.7 | 38 | 25 | 350 | 0.53 | 185 | 0 | 0 | 1915 | 710 | 1205 | 170 | 2403 | 37.2 | N/A
1 | 1 | 40 | 15.4 | 38 | 25 | 350 | 0.5 | 175 | 0 | 0 | 1875 | 695 | 1180 | 120 | 2400 | 24 | N/A
1 | 1 | 40 | 38.5 | 43 | 30 | 375 | 0.48 | 180 | 0 | 0 | 1845 | 645 | 1200 | 110 | 2402 | 25.9 | 31.4
2 | 1 | 20 | 39.6 | 38 | 25 | 380 | 0.5 | 190 | 0 | 0 | 1880 | 750 | 1130 | 120 | 2446 | 35.9 | N/A
1 | 1 | 40 | 58 | 43 | 30 | 385 | 0.47 | 180 | 0 | 0 | 1815 | 635 | 1180 | 170 | 2407 | 39.1 | N/A
2 | 1 | 20 | 39.7 | 38 | 25 | 350 | 0.53 | 185 | 0 | 0 | 1915 | 710 | 1205 | 150 | 2406 | 30.6 | N/A
1 | 1 | 40 | 15.4 | 38 | 25 | 350 | 0.5 | 175 | 0 | 0 | 1875 | 695 | 1180 | 110 | 2394 | 31.5 | 36.1
1 | 1 | 40 | 67.4 | 38 | 25 | 350 | 0.5 | 175 | 0 | 0 | 1875 | 695 | 1180 | 110 | 2424 | 35.5 | 44.1
1 | 1 | 20 | 67.3 | 43 | 30 | 375 | 0.45 | 170 | 4 | 1 | 1845 | 645 | 1200 | 150 | 2409 | 29.7 | N/A
2 | 1 | 40 | 67.4 | 38 | 25 | 350 | 0.54 | 190 | 0 | 0 | 1890 | 700 | 1190 | 210 | 2400 | 36.9 | 43.3
2 | 1 | 20 | 44.5 | 43 | 30 | 375 | 0.49 | 185 | 0 | 0 | 1890 | 760 | 1130 | 150 | 2406 | 31.1 | N/A
1 | 1 | 40 | 60.3 | 38 | 25 | 350 | 0.5 | 175 | 0 | 0 | 1875 | 675 | 1200 | 70 | 2404 | 38.7 | 40.7
2 | 1 | 20 | 15.4 | 38 | 25 | 350 | 0.54 | 190 | 0 | 0 | 1910 | 765 | 1145 | 80 | 2423 | 34.7 | 43.2
2 | 1 | 20 | 42.9 | 43 | 30 | 365 | 0.49 | 180 | 4 | 1.25 | 1895 | 780 | 1115 | 170 | 2407 | N/A | 43.7
2 | 1 | 20 | 15.4 | 38 | 25 | 350 | 0.54 | 190 | 0 | 0 | 1910 | 765 | 1145 | 160 | 2408 | 35.2 | N/A
1 | 1 | 40 | 42.9 | 43 | 30 | 365 | 0.47 | 165 | 4 | 1 | 1885 | 700 | 1185 | 100 | 2407 | 37.3 | 41.4
1 | 1 | 20 | 43.3 | 38 | 25 | 350 | 0.53 | 185 | 0 | 0 | 1865 | 710 | 1155 | 100 | 2404 | 22.2 | N/A
2 | 1 | 20 | 21 | 43 | 30 | 375 | 0.49 | 185 | 4 | 1.4 | 1890 | 720 | 1170 | 120 | 2387 | 19.9 | 25.4
1 | 1 | 20 | 57 | 38 | 25 | 340 | 0.49 | 190 | 4 | 0.75 | 1880 | 695 | 1185 | 130 | 2404 | 35.4 | 43.1
2 | 1 | 20 | 50.7 | 38 | 25 | 350 | 0.54 | 190 | 0 | 0 | 1920 | 730 | 1190 | 160 | 2400 | 34.8 | N/A
2 | 1 | 20 | 42.9 | 43 | 30 | 365 | 0.49 | 180 | 4 | 1.25 | 1895 | 780 | 1115 | 185 | 2427 | N/A | N/A
1 | 1 | 40 | 67.4 | 38 | 25 | 350 | 0.5 | 175 | 0 | 0 | 1875 | 695 | 1180 | 100 | 2401 | 22.9 | N/A
2 | 1 | 20 | 44.5 | 43 | 30 | 375 | 0.49 | 185 | 0 | 0 | 1890 | 760 | 1130 | 110 | 2394 | 38.5 | N/A
2 | 1 | 40 | 67.4 | 38 | 25 | 350 | 0.54 | 190 | 0 | 0 | 1890 | 700 | 1190 | 160 | 2405 | 32.2 | N/A
2 | 1 | 20 | 39 | 38 | 25 | 350 | 0.53 | 185 | 4 | 0.75 | 1905 | 760 | 1145 | 130 | 2403 | 33.1 | N/A
1 | 1 | 40 | 42.9 | 43 | 30 | 350 | 0.47 | 165 | 4 | 1 | 1885 | 700 | 1185 | 185 | 2427 | 31.2 | N/A
1 | 1 | 20 | 43.3 | 38 | 25 | 350 | 0.53 | 185 | 0 | 0 | 1865 | 710 | 1155 | 100 | 2406 | 23.5 | N/A
1 | 1 | 40 | 17.1 | 43 | 30 | 375 | 0.46 | 170 | 0 | 0 | 1855 | 670 | 1185 | 140 | 2460 | 29.8 | N/A
1 | 1 | 20 | 52 | 38 | 25 | 350 | 0.54 | 190 | 0 | 0 | 1860 | 650 | 1210 | 200 | 2401 | 35.9 | N/A
2 | 1 | 40 | 39.6 | 38 | 25 | 380 | 0.5 | 190 | 0 | 0 | 1880 | 750 | 1130 | 185 | 2426 | 31.2 | 39.3
2 | 1 | 20 | 21 | 43 | 30 | 375 | 0.49 | 205 | 0 | 0 | 1870 | 785 | 1085 | 100 | 2402 | N/A | 31.7
1 | 1 | 20 | 62.3 | 38 | 25 | 350 | 0.51 | 180 | 0 | 0 | 1870 | 750 | 1120 | 140 | 2458 | 29.4 | N/A
2 | 1 | 20 | 21 | 43 | 30 | 375 | 0.49 | 205 | 0 | 0 | 1870 | 785 | 1085 | 150 | 2460 | 37.4 | 41.9
2 | 1 | 20 | 21 | 43 | 30 | 375 | 0.49 | 205 | 0 | 0 | 1870 | 785 | 1085 | 100 | 2409 | N/A | 32.2
2 | 1 | 20 | 39 | 38 | 25 | 350 | 0.48 | 185 | 4 | 0.75 | 1905 | 760 | 1145 | 140 | 2460 | 28.7 | N/A
1 | 1 | 40 | 41 | 43 | 30 | 375 | 0.43 | 160 | 4 | 0.75 | 1865 | 675 | 1190 | 220 | 2391.3 | 34.6 | 47.4
2 | 1 | 20 | 21 | 43 | 30 | 375 | 0.49 | 205 | 0 | 0 | 1870 | 785 | 1085 | 100 | 2408 | N/A | 32.2
1 | 1 | 40 | 41 | 43 | 30 | 375 | 0.43 | 160 | 4 | 1 | 1865 | 675 | 1190 | 120 | 2397 | 19.9 | N/A
1 | 1 | 20 | 57 | 38 | 25 | 340 | 0.49 | 165 | 4 | 0.75 | 1880 | 695 | 1185 | 140 | 2467 | N/A | 35
2 | 1 | 20 | 50.7 | 38 | 25 | 350 | 0.54 | 190 | 0 | 0 | 1920 | 730 | 1190 | 210 | 2508 | 28.3 | 37.4
2 | 1 | 20 | 21 | 43 | 30 | 375 | 0.49 | 205 | 0 | 0 | 1870 | 785 | 1085 | 110 | 2459 | 21.2 | N/A
2 | 1 | 20 | 50.1 | 43 | 30 | 380 | 0.45 | 180 | 4 | 1.5 | 1880 | 695 | 1185 | 90 | 2455 | 25.6 | N/A
1 | 1 | 40 | 60.6 | 38 | 25 | 350 | 0.51 | 180 | 0 | 0 | 1870 | 655 | 1215 | 140 | 2485 | N/A | 35.3
2 | 1 | 20 | 46.5 | 43 | 30 | 375 | 0.6 | 225 | 0 | 0 | 1895 | 760 | 1135 | 120 | 2449 | 36.5 | 34.8
2 | 1 | 20 | 21 | 43 | 30 | 375 | 0.49 | 205 | 0 | 0 | 1870 | 785 | 1085 | 120 | 2449 | 36.5 | 34.8
1 | 1 | 40 | 20 | 38 | 25 | 350 | 0.51 | 180 | 0 | 0 | 1870 | 750 | 1120 | 110 | 2447 | 20 | N/A
2 | 1 | 20 | 55 | 43 | 30 | 400 | 0.45 | 180 | 4 | 1 | 1870 | 840 | 1030 | 100 | 2382 | 27.1 | N/A
1 | 1 | 40 | 41.4 | 38 | 25 | 350 | 0.51 | 180 | 0 | 0 | 1870 | 690 | 1180 | 140 | 2452 | N/A | 35.2
1 | 1 | 40 | 26.4 | 43 | 30 | 375 | 0.48 | 180 | 0 | 0 | 1845 | 665 | 1180 | 150 | 2454 | 39.8 | N/A
2 | 1 | 40 | 41.4 | 38 | 25 | 350 | 0.54 | 190 | 0 | 0 | 1910 | 765 | 1145 | 110 | 2459 | 20.4 | N/A
2 | 1 | 20 | 50.1 | 43 | 30 | 380 | 0.45 | 180 | 4 | 1.5 | 1880 | 695 | 1185 | 100 | 2384 | 27.1 | 32.1
2 | 1 | 20 | 36 | 38 | 25 | 350 | 0.54 | 190 | 0 | 0 | 1920 | 770 | 1150 | 80 | 2444 | 25.6 | N/A
2 | 1 | 20 | 46.5 | 43 | 30 | 400 | 0.44 | 175 | 4 | 1 | 1875 | 750 | 1125 | 150 | 2401 | 32.3 | N/A
1 | 1 | 40 | 41.4 | 38 | 25 | 350 | 0.51 | 180 | 0 | 0 | 1870 | 690 | 1180 | 110 | 2456 | N/A | 26.8
1 | 1 | 20 | 50 | 43 | 30 | 350 | 0.46 | 160 | 9 | 1 | 1890 | 715 | 1175 | 90 | 2456 | 25.6 | 31.5
2 | 1 | 40 | 41.4 | 38 | 25 | 350 | 0.54 | 190 | 0 | 0 | 1910 | 765 | 1145 | 150 | 2402 | 31.5 | N/A
2 | 1 | 20 | 46.5 | 43 | 30 | 400 | 0.44 | 175 | 4 | 1 | 1875 | 750 | 1125 | 70 | 2405 | 18.7 | N/A
2 | 1 | 20 | 36 | 38 | 25 | 350 | 0.54 | 190 | 0 | 0 | 1920 | 770 | 1150 | 110 | 2459 | N/A | 26.8
1 | 1 | 20 | 57 | 43 | 30 | 360 | 0.46 | 165 | 4 | 1 | 1860 | 690 | 1170 | 80 | 2432 | 25.6 | 30
1 | 1 | 40 | 60.6 | 38 | 25 | 350 | 0.51 | 180 | 0 | 0 | 1870 | 655 | 1215 | 150 | 2404 | N/A | 39.5
2 | 1 | 20 | 46.5 | 43 | 30 | 375 | 0.6 | 225 | 0 | 0 | 1895 | 760 | 1135 | 100 | 2408 | 37.3 | N/A
1 | 1 | 40 | 27.9 | 43 | 30 | 375 | 0.48 | 180 | 0 | 0 | 1845 | 665 | 1180 | 110 | 2450 | N/A | 26.8
1 | 1 | 20 | 38 | 38 | 25 | 365 | 0.48 | 175 | 4 | 0.75 | 1860 | 690 | 1170 | 110 | 2404 | 24 | N/A
2 | 1 | 20 | 50.1 | 43 | 30 | 380 | 0.45 | 180 | 0 | 0 | 1880 | 695 | 1185 | 150 | 2405 | N/A | 40.1
2 | 1 | 20 | 38 | 38 | 25 | 350 | 0.52 | 180 | 4 | 0.75 | 1905 | 760 | 1145 | 210 | 2403 | 33.8 | 46.7
1 | 1 | 40 | 26.4 | 43 | 30 | 375 | 0.48 | 180 | 0 | 0 | 1845 | 665 | 1180 | 90 | 2432 | 30.8 | N/A
2 | 1 | 40 | 82 | 38 | 25 | 350 | 0.5 | 175 | 4 | 0.75 | 1915 | 675 | 1240 | 80 | 2393 | 30.8 | 36
2 | 1 | 20 | 46.5 | 43 | 30 | 400 | 0.44 | 175 | 4 | 1 | 1875 | 750 | 1125 | 150 | 2405 | N/A | 40.6
2 | 1 | 40 | 82 | 38 | 25 | 350 | 0.5 | 175 | 4 | 0.75 | 1915 | 670 | 1245 | 190 | 2400.5 | 32.6 | N/A
2 | 1 | 20 | 36.5 | 43 | 30 | 365 | 0.51 | 185 | 4 | 1 | 1900 | 795 | 1105 | 120 | 2402 | 24.4 | N/A
1 | 1 | 40 | 82 | 38 | 25 | 350 | 0.46 | 160 | 4 | 0.75 | 1890 | 625 | 1265 | 90 | 2420 | 33.2 | N/A
2 | 1 | 20 | 36.5 | 43 | 30 | 370 | 0.51 | 190 | 4 | 1 | 1890 | 795 | 1095 | 80 | 2393 | 30.8 | N/A
2 | 1 | 20 | 38 | 38 | 25 | 350 | 0.52 | 180 | 4 | 0.75 | 1905 | 760 | 1145 | 150 | 2465 | 39.8 | 48.9
2 | 1 | 20 | 47.1 | 43 | 30 | 370 | 0.51 | 190 | 4 | 1 | 1890 | 815 | 1075 | 120 | 2403 | 28.3 | N/A
1 | 1 | 20 | 38 | 38 | 25 | 365 | 0.48 | 175 | 4 | 0.75 | 1860 | 690 | 1170 | 90 | 2421 | 32.6 | N/A
1 | 1 | 40 | 56.7 | 38 | 25 | 250 | 0.5 | 175 | 0 | 0 | 1875 | 750 | 1125 | 70 | 2390 | 24.7 | 31.2
2 | 1 | 20 | 47.1 | 43 | 30 | 370 | 0.51 | 185 | 4 | 1 | 1900 | 815 | 1085 | 210 | 2401.5 | 33.1 | N/A
1 | 1 | 20 | 39 | 38 | 25 | 350 | 0.51 | 180 | 0 | 0 | 1870 | 690 | 1180 | 120 | 2401 | 25.3 | N/A
1 | 1 | 40 | 27.9 | 43 | 30 | 375 | 0.48 | 180 | 0 | 0 | 1845 | 665 | 1180 | 80 | 2408 | 28.7 | 38.1
1 | 1 | 40 | 56.3 | 38 | 25 | 375 | 0.48 | 180 | 4 | 1 | 1845 | 830 | 1015 | 90 | 2391 | 27.5 | N/A
1 | 1 | 40 | 50.3 | 53 | 40 | 425 | 0.4 | 170 | 5 | 3 | 1805 | 670 | 1135 | 170 | 2396 | 17.5 | N/A
1 | 1 | 40 | 37.8 | 38 | 25 | 350 | 0.47 | 165 | 4 | 1 | 1885 | 715 | 1170 | 100 | 2401 | 28.1 | 37.6
2 | 1 | 20 | 60 | 43 | 30 | 375 | 0.48 | 190 | 4 | 1.25 | 1890 | 715 | 1175 | 150 | 2412 | 38.9 | N/A
1 | 1 | 40 | 37.9 | 38 | 25 | 360 | 0.51 | 185 | 0 | 0 | 1835 | 700 | 1135 | 170 | 2400 | 17.9 | N/A
1 | 1 | 40 | 50.3 | 53 | 40 | 425 | 0.4 | 170 | 5 | 3 | 1805 | 670 | 1135 | 190 | 2401 | 32.6 | N/A
1 | 1 | 40 | 38 | 43 | 30 | 350 | 0.46 | 160 | 4 | 0.75 | 1890 | 710 | 1180 | 90 | 2392 | 27.5 | 38.1
1 | 1 | 40 | 41.4 | 43 | 30 | 375 | 0.48 | 180 | 0 | 0 | 1845 | 665 | 1180 | 190 | 2412 | 30.3 | 41
1 | 1 | 40 | 50.3 | 53 | 40 | 425 | 0.4 | 170 | 5 | 3 | 1805 | 670 | 1135 | 190 | 2412 | 30.3 | 41
1 | 1 | 40 | 56.3 | 38 | 25 | 375 | 0.48 | 180 | 4 | 1 | 1845 | 830 | 1015 | 150 | 2413 | 39.6 | N/A
1 | 1 | 40 | 50.3 | 53 | 40 | 435 | 0.45 | 195 | 0 | 0 | 1750 | 650 | 1100 | 170 | 2406 | 17.5 | N/A
1 | 1 | 40 | 56.3 | 38 | 25 | 350 | 0.5 | 175 | 0 | 0 | 1875 | 750 | 1125 | 140 | 2405 | 16.8 | N/A
1 | 1 | 20 | 19 | 43 | 30 | 375 | 0.48 | 180 | 0 | 0 | 1850 | 700 | 1150 | 80 | 2403 | 28.7 | N/A
1 | 1 | 40 | 50.3 | 53 | 40 | 435 | 0.45 | 195 | 0 | 0 | 1750 | 650 | 1100 | 100 | 2397 | 31.1 | N/A
2 | 1 | 20 | 29.1 | 38 | 25 | 350 | 0.54 | 190 | 0 | 0 | 1910 | 690 | 1220 | 150 | 2412 | 40.7 | N/A
2 | 1 | 20 | 60 | 43 | 30 | 375 | 0.48 | 190 | 4 | 1.25 | 1890 | 715 | 1175 | 200 | 2453 | 38.5 | N/A
1 | 1 | 40 | 50.3 | 53 | 40 | 435 | 0.45 | 195 | 0 | 0 | 1750 | 650 | 1100 | 140 | 2402 | 16.9 | N/A
1 | 1 | 40 | 37.4 | 38 | 25 | 325 | 0.49 | 160 | 0 | 0 | 1915 | 780 | 1135 | 70 | 2395 | 24.7 | N/A
1 | 1 | 20 | 50 | 43 | 30 | 360 | 0.47 | 170 | 0 | 0 | 1870 | 748 | 1122 | 150 | 2413 | N/A | 46.5
1 | 1 | 20 | 32.8 | 38 | 25 | 350 | 0.5 | 175 | 0 | 0 | 1875 | 715 | 1160 | 200 | 2457 | 39.2 | N/A
1 | 1 | 40 | 58.9 | 38 | 25 | 350 | 0.51 | 180 | 0 | 0 | 1870 | 655 | 1215 | 190 | 2402 | 32.6 | 46.7
1 | 1 | 40 | 38 | 43 | 30 | 350 | 0.46 | 160 | 4 | 0.75 | 1890 | 710 | 1180 | 140 | 2390 | 17 | N/A
1 | 1 | 20 | 32.8 | 38 | 25 | 350 | 0.5 | 175 | 0 | 0 | 1875 | 715 | 1160 | 90 | 2403 | 21.6 | 30.1
1 | 1 | 20 | 19 | 43 | 30 | 375 | 0.48 | 180 | 0 | 0 | 1850 | 700 | 1150 | 150 | 2415 | N/A | 47.6
1 | 1 | 40 | 37.4 | 38 | 25 | 300 | 0.53 | 160 | 4 | 1 | 1940 | 790 | 1150 | 200 | 2457 | 41.1 | N/A
1 | 1 | 20 | 32.8 | 38 | 25 | 350 | 0.5 | 175 | 0 | 0 | 1875 | 715 | 1160 | 210 | 2403 | 33.1 | 48.8
1 | 1 | 40 | 58.9 | 38 | 25 | 350 | 0.51 | 180 | 0 | 0 | 1870 | 655 | 1215 | 140 | 2402 | 24.1 | N/A
2 | 1 | 20 | 48.9 | 43 | 30 | 365 | 0.51 | 185 | 4 | 1 | 1900 | 780 | 1120 | 90 | 2404 | 21.6 | 30.1
1 | 1 | 20 | 32.8 | 38 | 25 | 375 | 0.51 | 190 | 0 | 0 | 1835 | 735 | 1100 | 150 | 2417 | N/A | 47.7
2 | 1 | 20 | 33.1 | 38 | 25 | 350 | 0.54 | 190 | 0 | 0 | 1910 | 690 | 1220 | 200 | 2455 | N/A | 46.3
1 | 1 | 40 | 49 | 43 | 30 | 360 | 0.47 | 170 | 4 | 1 | 1870 | 730 | 1140 | 140 | 2413 | 35.2 | N/A
1 | 1 | 20 | 32.8 | 38 | 25 | 375 | 0.51 | 190 | 0 | 0 | 1835 | 735 | 1100 | 150 | 2447 | 20.9 | N/A
2 | 1 | 20 | 38.3 | 38 | 25 | 350 | 0.49 | 185 | 0 | 0 | 1915 | 770 | 1145 | 140 | 2403 | 25.8 | N/A
2 | 1 | 20 | 48.9 | 43 | 30 | 365 | 0.51 | 185 | 4 | 1 | 1900 | 780 | 1120 | 100 | 2403 | 28.1 | N/A
1 | 1 | 20 | 32.8 | 38 | 25 | 375 | 0.51 | 190 | 0 | 0 | 1835 | 735 | 1100 | 130 | 2425 | 30.2 | N/A
1 | 1 | 20 | 39 | 38 | 25 | 350 | 0.49 | 170 | 4 | 1 | 1880 | 750 | 1130 | 200 | 2459 | N/A | 46.6
1 | 1 | 40 | 49 | 43 | 30 | 360 | 0.47 | 170 | 4 | 1 | 1870 | 730 | 1140 | 150 | 2447 | 20.4 | N/A
1 | 1 | 40 | 29.9 | 38 | 25 | 350 | 0.49 | 170 | 0 | 0 | 1880 | 675 | 1205 | 140 | 2401 | 23.6 | N/A
1 | 1 | 20 | 54.8 | 43 | 30 | 375 | 0.43 | 160 | 0 | 0 | 1865 | 750 | 1115 | 100 | 2384 | 19.4 | N/A
1 | 1 | 20 | 35.3 | 43 | 30 | 375 | 0.47 | 175 | 4 | 3 | 1850 | 685 | 1165 | 80 | 2413.5 | 24.5 | 36.2
1 | 1 | 20 | 27.4 | 43 | 30 | 375 | 0.48 | 180 | 0 | 0 | 1845 | 700 | 1145 | 200 | 2455 | N/A | 46.1
1 | 1 | 20 | 35.3 | 43 | 30 | 375 | 0.47 | 175 | 4 | 3 | 1850 | 685 | 1165 | 170 | 2404 | 32.3 | N/A
1 | 1 | 40 | 26.2 | 38 | 25 | 310 | 0.5 | 155 | 4 | 1 | 1935 | 700 | 1235 | 150 | 2449 | 22.6 | N/A
2 | 1 | 20 | 43.6 | 38 | 25 | 350 | 0.54 | 190 | 0 | 0 | 1910 | 725 | 1185 | 170 | 2404 | 27 | N/A
1 | 1 | 20 | 50 | 43 | 30 | 360 | 0.47 | 170 | 0 | 0 | 1870 | 748 | 1122 | 170 | 2404 | 27 | N/A
1 | 1 | 20 | 35.3 | 43 | 30 | 375 | 0.47 | 175 | 4 | 3 | 1850 | 685 | 1165 | 200 | 2452 | 30.2 | N/A
2 | 1 | 20 | 78.3 | 38 | 25 | 350 | 0.51 | 180 | 0 | 0 | 1895 | 760 | 1135 | 140 | 2413 | 35.2 | 43.1
1 | 1 | 20 | 54.8 | 43 | 30 | 375 | 0.43 | 160 | 0 | 0 | 1865 | 750 | 1115 | 170 | 2403 | 34.9 | N/A
1 | 1 | 40 | 56.3 | 38 | 25 | 375 | 0.48 | 180 | 4 | 1 | 1845 | 830 | 1015 | 165 | 2405 | 23 | 28.6
2 | 1 | 20 | 78.3 | 38 | 25 | 350 | 0.51 | 180 | 0 | 0 | 1895 | 760 | 1135 | 170 | 2446 | 31.4 | N/A
1 | 1 | 40 | 37.9 | 38 | 25 | 350 | 0.47 | 165 | 0 | 0 | 1885 | 715 | 1170 | 200 | 2457 | 32 | N/A
1 | 1 | 20 | 37.9 | 43 | 30 | 400 | 0.44 | 175 | 4 | 1.25 | 1825 | 805 | 1020 | 150 | 2405 | 31.9 | 40
2 | 1 | 20 | 78.3 | 38 | 25 | 350 | 0.51 | 180 | 0 | 0 | 1895 | 760 | 1135 | 170 | 2400 | 34.2 | N/A
2 | 1 | 20 | 32.5 | 38 | 25 | 350 | 0.54 | 190 | 0 | 0 | 1910 | 690 | 1220 | 165 | 2406 | 23 | N/A
1 | 1 | 20 | 27.4 | 43 | 30 | 375 | 0.48 | 180 | 0 | 0 | 1845 | 700 | 1145 | 170 | 2450 | 27.9 | N/A
2 | 1 | 20 | 54.2 | 38 | 25 | 350 | 0.54 | 190 | 0 | 0 | 1910 | 690 | 1220 | 200 | 2453 | 30.5 | N/A
1 | 1 | 20 | 54.8 | 43 | 30 | 375 | 0.43 | 160 | 4 | 1 | 1865 | 750 | 1115 | 150 | 2401.5 | 35.8 | N/A
2 | 1 | 20 | 38.3 | 38 | 25 | 350 | 0.53 | 185 | 0 | 0 | 1915 | 770 | 1145 | 170 | 2409 | N/A | 42.2
1 | 1 | 40 | 57.7 | 43 | 30 | 375 | 0.44 | 165 | 4 | 1 | 1860 | 690 | 1170 | 170 | 2405 | 27 | 35.4
2 | 1 | 20 | 43.6 | 38 | 25 | 350 | 0.54 | 190 | 0 | 0 | 1910 | 725 | 1185 | 170 | 2405 | 27 | 35.4
1 | 1 | 20 | 37.9 | 43 | 30 | 400 | 0.44 | 175 | 4 | 1.25 | 1825 | 805 | 1020 | 170 | 2442 | 29.5 | N/A
1 | 1 | 20 | 48.1 | 38 | 25 | 350 | 0.49 | 170 | 4 | 1 | 1880 | 715 | 1165 | 200 | 2455 | N/A | 40.9
1 | 1 | 40 | 30.6 | 43 | 30 | 375 | 0.45 | 170 | 4 | 1 | 1855 | 650 | 1205 | 165 | 2388 | 33 | N/A
1 | 1 | 40 | 26.2 | 38 | 25 | 310 | 0.5 | 155 | 0 | 0 | 1935 | 700 | 1235 | 170 | 2408 | N/A | 42
1 | 1 | 40 | 57.7 | 43 | 30 | 375 | 0.44 | 165 | 4 | 1 | 1860 | 690 | 1170 | 200 | 2453 | N/A | 41.3
1 | 1 | 40 | 29.9 | 38 | 25 | 350 | 0.49 | 170 | 0 | 0 | 1880 | 675 | 1205 | 120 | 2408 | 25 | N/A
1 | 1 | 40 | 41.6 | 43 | 30 | 375 | 0.48 | 180 | 0 | 0 | 1905 | 665 | 1240 | 120 | 2449 | 36.5 | N/A
1 | 1 | 20 | 39 | 38 | 25 | 350 | 0.51 | 180 | 0 | 0 | 1970 | 690 | 1280 | 120 | 2449 | 36.5 | N/A
1 | 1 | 20 | 39 | 38 | 25 | 350 | 0.51 | 180 | 0 | 0 | 1970 | 690 | 1280 | 200 | 2405 | 36.2 | N/A
1 | 1 | 40 | 30.6 | 43 | 30 | 375 | 0.45 | 170 | 4 | 1 | 1855 | 650 | 1205 | 170 | 2405 | N/A | 41.1
1 | 1 | 40 | 56.3 | 38 | 25 | 350 | 0.5 | 175 | 0 | 0 | 1875 | 750 | 1125 | 90 | 2405 | 21.6 | N/A
1 | 1 | 40 | 41.6 | 43 | 30 | 375 | 0.48 | 180 | 0 | 0 | 1905 | 665 | 1240 | 135 | 2388 | 25.9 | N/A
1 | 1 | 20 | 39 | 38 | 25 | 350 | 0.49 | 170 | 0 | 0 | 1880 | 750 | 1130 | 200 | 2459 | N/A | 41.2
1 | 1 | 20 | 57.8 | 38 | 25 | 350 | 0.49 | 170 | 0 | 0 | 1880 | 695 | 1185 | 120 | 2406 | 27.1 | N/A
1 | 1 | 40 | 38.6 | 43 | 30 | 365 | 0.48 | 175 | 3 | 0.3 | 1860 | 750 | 1110 | 125 | 2407 | 21.7 | N/A
1 | 1 | 40 | 60.3 | 38 | 25 | 350 | 0.5 | 175 | 0 | 0 | 1875 | 675 | 1200 | 190 | 2404 | 30.3 | N/A
2 | 1 | 20 | 40.3 | 43 | 30 | 375 | 0.49 | 185 | 4 | 1 | 1890 | 755 | 1135 | 205 | 2454 | 39.6 | N/A
1 | 1 | 20 | 57.8 | 38 | 25 | 350 | 0.49 | 170 | 0 | 0 | 1880 | 695 | 1185 | 120 | 2400 | 24 | N/A
1 | 1 | 40 | 38.6 | 43 | 30 | 365 | 0.48 | 175 | 9 | 1 | 1860 | 750 | 1110 | 170 | 2408 | 33 | N/A
2 | 1 | 20 | 45.8 | 43 | 30 | 375 | 0.51 | 190 | 0 | 0 | 1885 | 755 | 1130 | 125 | 2409 | 19.7 | N/A
2 | 1 | 40 | 82.4 | 38 | 25 | 350 | 0.5 | 175 | 4 | 1 | 1915 | 760 | 1155 | 85 | 2404 | 27.4 | 37.3
1 | 1 | 40 | 82 | 38 | 25 | 350 | 0.46 | 160 | 4 | 1 | 1890 | 625 | 1265 | 205 | 2456 | 39.6 | N/A
1 | 1 | 40 | 17 | 43 | 30 | 375 | 0.44 | 165 | 4 | 0.75 | 1860 | 690 | 1170 | 120 | 2417 | N/A | 30.7
1 | 1 | 40 | 55.7 | 43 | 30 | 375 | 0.48 | 180 | 0 | 0 | 1845 | 665 | 1180 | 150 | 2408 | 32.5 | N/A
2 | 1 | 40 | 82 | 38 | 25 | 350 | 0.5 | 175 | 4 | 1 | 1915 | 675 | 1240 | 125 | 2404 | 19.9 | N/A
1 | 1 | 40 | 37.2 | 38 | 25 | 325 | 0.52 | 170 | 4 | 1 | 1905 | 690 | 1215 | 165 | 2383 | 33 | 41.6
1 | 1 | 20 | 57 | 43 | 30 | 360 | 0.46 | 165 | 4 | 1 | 1860 | 690 | 1170 | 205 | 2450 | 40.9 | N/A
2 | 1 | 20 | 50.1 | 43 | 30 | 375 | 0.48 | 180 | 4 | 1.5 | 1895 | 700 | 1195 | 120 | 2414 | N/A | 32.1
1 | 1 | 40 | 79 | 38 | 25 | 350 | 0.5 | 175 | 4 | 1 | 1875 | 635 | 1240 | 120 | 2455 | 28.5 | N/A
1 | 1 | 20 | 50 | 43 | 30 | 350 | 0.46 | 160 | 9 | 1 | 1890 | 715 | 1175 | 125 | 2405 | N/A | 29.5
1 | 1 | 40 | 37.2 | 38 | 25 | 325 | 0.52 | 107 | 4 | 1 | 1905 | 690 | 1215 | 135 | 2399 | 25.9 | 33.4
1 | 1 | 40 | 61.5 | 38 | 25 | 350 | 0.5 | 175 | 0 | 0 | 1875 | 675 | 1200 | 205 | 2455 | N/A | 48.4
2 | 1 | 20 | 50.1 | 43 | 30 | 380 | 0.47 | 180 | 4 | 1.5 | 1880 | 695 | 1185 | 120 | 2421 | N/A | 33.5
1 | 1 | 40 | 42.7 | 38 | 25 | 350 | 0.49 | 170 | 0 | 0 | 1880 | 695 | 1185 | 140 | 2020 | 32.1 | N/A
1 | 1 | 40 | 61.5 | 38 | 25 | 350 | 0.5 | 175 | 0 | 0 | 1875 | 675 | 1200 | 125 | 2402 | N/A | 29.5
2 | 1 | 20 | 43.9 | 43 | 30 | 375 | 0.51 | 190 | 0 | 0 | 1885 | 700 | 1185 | 205 | 2452 | N/A | 48.7
1 | 1 | 40 | 42.7 | 38 | 25 | 350 | 0.49 | 170 | 0 | 0 | 1880 | 695 | 1185 | 150 | 2406 | 30.6 | N/A
2 | 1 | 20 | 33.1 | 43 | 30 | 375 | 0.51 | 190 | 0 | 0 | 1885 | 680 | 1205 | 170 | 2403 | 33 | 39.4
1 | 1 | 20 | 72.9 | 38 | 25 | 350 | 0.5 | 175 | 0 | 0 | 1875 | 695 | 1180 | 130 | 2453 | 28.6 | 35.9
2 | 1 | 20 | 54.1 | 43 | 30 | 375 | 0.51 | 190 | 0 | 0 | 1885 | 680 | 1205 | 125 | 2403 | N/A | 30.4
1 | 1 | 20 | 72.9 | 38 | 25 | 350 | 0.5 | 175 | 0 | 0 | 1875 | 695 | 1180 | 160 | 2391 | 25.5 | N/A
2 | 1 | 20 | 43.9 | 43 | 30 | 375 | 0.51 | 190 | 0 | 0 | 1885 | 700 | 1185 | 205 | 2452 | N/A | 53.1
1 | 1 | 40 | 41.6 | 38 | 25 | 350 | 0.52 | 175 | 0 | 0 | 1875 | 675 | 1200 | 150 | 2409 | 29.7 | N/A
1 | 1 | 20 | 32.8 | 43 | 30 | 375 | 0.48 | 180 | 0 | 0 | 1845 | 665 | 1180 | 135 | 2407 | 33.9 | 45.7
1 | 1 | 20 | 72.9 | 38 | 25 | 350 | 0.5 | 175 | 0 | 0 | 1875 | 695 | 1180 | 85 | 2385 | 25 | 25
2 | 1 | 20 | 26.1 | 43 | 30 | 375 | 0.51 | 190 | 0 | 0 | 1885 | 760 | 1125 | 150 | 2408 | 28.4 | N/A
1 | 1 | 40 | 41.6 | 38 | 25 | 350 | 0.52 | 175 | 0 | 0 | 1875 | 675 | 1200 | 100 | 2409 | 25.8 | N/A
2 | 1 | 20 | 38.3 | 43 | 30 | 375 | 0.49 | 185 | 0 | 0 | 1890 | 755 | 1135 | 150 | 2406 | 31.1 | N/A
1 | 1 | 40 | 58.9 | 38 | 25 | 350 | 0.51 | 180 | 0 | 0 | 1870 | 675 | 1195 | 160 | 2455 | 35.2 | N/A
1 | 1 | 20 | 73 | 43 | 30 | 365 | 0.48 | 175 | 4 | 1.2 | 1860 | 655 | 1205 | 200 | 2403 | 25.9 | N/A
1 | 1 | 40 | 59.8 | 38 | 25 | 350 | 0.51 | 180 | 0 | 0 | 1870 | 675 | 1195 | 125 | 2407 | 32.5 | 39.7
1 | 1 | 20 | 73 | 43 | 30 | 365 | 0.48 | 175 | 4 | 1.2 | 1860 | 655 | 1205 | 150 | 2408 | 27.3 | N/A
1 | 1 | 40 | 44 | 38 | 25 | 350 | 0.51 | 180 | 0 | 0 | 1970 | 690 | 1280 | 100 | 2404 | 26.7 | N/A
1 | 1 | 40 | 59.8 | 38 | 25 | 350 | 0.51 | 180 | 0 | 0 | 1870 | 675 | 1195 | 150 | 2406 | N/A | 39.8
1 | 1 | 40 | 79 | 38 | 25 | 350 | 0.5 | 175 | 4 | 1 | 1875 | 635 | 1240 | 200 | 2403 | 25.9 | 31.7
2 | 1 | 20 | 45.8 | 38 | 25 | 350 | 0.54 | 190 | 0 | 0 | 1910 | 780 | 1130 | 90 | 2420 | 36.6 | 44.1
2 | 1 | 20 | 20.6 | 43 | 30 | 375 | 0.51 | 190 | 4 | 1.25 | 1875 | 750 | 1125 | 150 | 2404 | 28.4 | N/A
2 | 1 | 20 | 29.1 | 38 | 25 | 350 | 0.54 | 190 | 0 | 0 | 1910 | 690 | 1220 | 100 | 2409 | 27.6 | N/A
2 | 1 | 20 | 43 | 43 | 30 | 375 | 0.49 | 185 | 4 | 1 | 1880 | 695 | 1185 | 150 | 2407 | N/A | 36.5
2 | 1 | 20 | 32.5 | 38 | 25 | 350 | 0.54 | 190 | 0 | 0 | 1910 | 690 | 1220 | 200 | 2386 | 37.2 | 34.6
1 | 1 | 40 | 58.9 | 38 | 25 | 350 | 0.52 | 180 | 0 | 0 | 1870 | 655 | 1215 | 140 | 2402 | 24.1 | N/A
1 | 1 | 40 | 46.2 | 43 | 30 | 375 | 0.45 | 170 | 4 | 1 | 1855 | 665 | 1190 | 125 | 2405 | 24.7 | N/A
1 | 1 | 40 | 60 | 43 | 30 | 365 | 0.45 | 165 | 4 | 1 | 1870 | 655 | 1215 | 120 | 2450 | 24.9 | N/A
2 | 1 | 20 | 43 | 43 | 30 | 375 | 0.49 | 185 | 4 | 1 | 1880 | 695 | 1185 | 150 | 2407 | N/A | 35.9
1 | 1 | 20 | 45.6 | 43 | 30 | 350 | 0.47 | 165 | 4 | 1 | 1885 | 680 | 1205 | 140 | 2403 | 25.8 | N/A
2 | 1 | 20 | 45.6 | 43 | 30 | 365 | 0.51 | 185 | 4 | 1 | 1900 | 700 | 1200 | 125 | 2399 | 24.4 | N/A
1 | 1 | 20 | 49.2 | 43 | 30 | 365 | 0.47 | 170 | 4 | 1 | 1865 | 655 | 1210 | 120 | 2394 | 31.1 | 38.7
2 | 1 | 20 | 45.6 | 43 | 30 | 365 | 0.51 | 185 | 4 | 1 | 1900 | 700 | 1200 | 160 | 2454 | 35.2 | 44.4
1 | 1 | 20 | 45.6 | 43 | 30 | 350 | 0.47 | 165 | 4 | 1 | 1885 | 680 | 1205 | 120 | 2404 | 18.5 | N/A
1 | 1 | 40 | 46.2 | 43 | 30 | 375 | 0.45 | 170 | 4 | 1 | 1855 | 655 | 1200 | 140 | 2401 | 23.6 | N/A
1 | 1 | 20 | 44.4 | 43 | 30 | 385 | 0.47 | 180 | 4 | 1 | 1825 | 730 | 1095 | 125 | 2400 | 24.5 | N/A
1 | 1 | 20 | 73 | 43 | 30 | 370 | 0.46 | 170 | 4 | 1 | 1860 | 670 | 1190 | 120 | 2394 | 31.1 | 38.7
2 | 1 | 20 | 73 | 43 | 30 | 375 | 0.5 | 185 | 4 | 1 | 1880 | 715 | 1165 | 120 | 2407 | 20.8 | N/A
1 | 1 | 40 | 41 | 43 | 30 | 375 | 0.43 | 160 | 4 | 1 | 1865 | 675 | 1190 | 150 | 2395 | 29.5 | N/A
1 | 1 | 40 | 41 | 43 | 30 | 375 | 0.43 | 160 | 4 | 1 | 1865 | 675 | 1190 | 140 | 2398 | N/A | 34.3
1 | 1 | 40 | 17 | 43 | 30 | 375 | 0.44 | 165 | 4 | 1 | 1860 | 690 | 1170 | 125 | 2409 | N/A | 37.2
1 | 1 | 40 | 48.1 | 43 | 30 | 375 | 0.45 | 190 | 4 | 1 | 1855 | 685 | 1170 | 120 | 2452 | 24.9 | 31.5
2 | 1 | 40 | 48.1 | 43 | 30 | 375 | 0.45 | 190 | 4 | 1 | 1855 | 685 | 1170 | 110 | 2402 | 26.3 | 36.9
1 | 1 | 40 | 51 | 43 | 30 | 375 | 0.45 | 170 | 4 | 1 | 1855 | 705 | 1150 | 120 | 2404 | 20.6 | N/A
1 | 1 | 40 | 51 | 43 | 30 | 375 | 0.45 | 170 | 4 | 1 | 1855 | 780 | 1075 | 140 | 2398 | N/A | 36
1 | 1 | 40 | 51 | 43 | 30 | 375 | 0.45 | 170 | 4 | 1 | 1855 | 705 | 1150 | 125 | 2403 | N/A | 38.1
1 | 1 | 40 | 51 | 43 | 30 | 375 | 0.45 | 170 | 4 | 1 | 1855 | 705 | 1150 | 70 | 2392 | 24.4 | N/A
1 | 1 | 40 | 26.2 | 43 | 30 | 350 | 0.47 | 165 | 4 | 1 | 1885 | 685 | 1200 | 140 | 2393 | 32.8 | N/A
1 | 1 | 40 | 26.2 | 43 | 30 | 350 | 0.47 | 165 | 4 | 1 | 1855 | 685 | 1170 | 120 | 2401 | N/A | 26.3
2 | 1 | 40 | 48.1 | 43 | 30 | 375 | 0.49 | 185 | 4 | 1 | 1890 | 760 | 1130 | 140 | 2401 | N/A | 35.5
2 | 1 | 20 | 39.7 | 43 | 30 | 375 | 0.49 | 185 | 0 | 0 | 1890 | 690 | 1200 | 125 | 2401 | N/A | 35.6
2 | 1 | 20 | 50.1 | 43 | 30 | 375 | 0.51 | 190 | 0 | 0 | 1855 | 755 | 1100 | 80 | 2430 | 25.8 | 36.1
2 | 1 | 20 | 63 | 43 | 30 | 380 | 0.5 | 190 | 0 | 0 | 1880 | 715 | 1165 | 210 | 2455 | 42.6 | N/A
1 | 1 | 40 | 55.7 | 43 | 30 | 375 | 0.48 | 180 | 0 | 0 | 1845 | 665 | 1180 | 120 | 2406 | N/A | 23.6
1 | 1 | 40 | 42.4 | 43 | 30 | 375 | 0.48 | 180 | 0 | 0 | 1845 | 665 | 1180 | 90 | 2432 | 30.8 | N/A
1 | 1 | 40 | 32.2 | 43 | 30 | 375 | 0.48 | 180 | 0 | 0 | 1845 | 685 | 1160 | 70 | 2391 | 24.4 | 29.8
1 | 1 | 40 | 42.2 | 43 | 30 | 375 | 0.48 | 180 | 0 | 0 | 1845 | 665 | 1180 | 90 | 2423 | 36.6 | N/A
2 | 1 | 20 | 39.7 | 43 | 30 | 375 | 0.49 | 185 | 0 | 0 | 1890 | 690 | 1200 | 150 | 2404 | 30.5 | N/A
2 | 1 | 20 | 50.1 | 43 | 30 | 375 | 0.51 | 190 | 0 | 0 | 1855 | 755 | 1100 | 120 | 2401 | N/A | 23.8
2 | 1 | 20 | 63 | 43 | 30 | 380 | 0.5 | 190 | 0 | 0 | 1880 | 715 | 1165 | 90 | 2420 | 33.2 | N/A
1 | 1 | 40 | 32.2 | 43 | 30 | 375 | 0.48 | 180 | 0 | 0 | 1845 | 685 | 1160 | 125 | 2409 | 32.5 | N/A
2 | 1 | 20 | 33.1 | 43 | 30 | 375 | 0.51 | 190 | 0 | 0 | 1885 | 680 | 1205 | 160 | 2400 | N/A | 42.3
1 | 1 | 40 | 58.9 | 43 | 30 | 375 | 0.48 | 180 | 0 | 0 | 1845 | 645 | 1200 | 150 | 2409 | 29.9 | N/A
1 | 1 | 40 | 58.9 | 43 | 30 | 375 | 0.48 | 180 | 0 | 0 | 1845 | 645 | 1200 | 150 | 2385 | 29.5 | 40.9
1 | 1 | 20 | 32.8 | 43 | 30 | 375 | 0.48 | 180 | 0 | 0 | 1845 | 665 | 1180 | 200 | 2386 | 37.2 | N/A
2 | 1 | 20 | 54.1 | 43 | 30 | 375 | 0.51 | 190 | 0 | 0 | 1885 | 680 | 1205 | 90 | 2421 | 32.6 | N/A
2 | 1 | 20 | 43.6 | 43 | 30 | 375 | 0.44 | 190 | 0 | 0 | 1885 | 700 | 1185 | 110 | 2384 | 26.3 | N/A
2 | 1 | 20 | 29.1 | 43 | 30 | 375 | 0.51 | 190 | 0 | 0 | 1855 | 680 | 1175 | 160 | 2406 | N/A | 39.3
1 | 1 | 40 | 58.9 | 43 | 30 | 375 | 0.48 | 180 | 0 | 0 | 1845 | 645 | 1200 | 150 | 2407 | 29.1 | N/A
2 | 1 | 20 | 43.6 | 43 | 30 | 375 | 0.44 | 190 | 0 | 0 | 1855 | 700 | 1155 | 90 | 2427 | N/A | 40.8
2 | 1 | 20 | 38.3 | 43 | 30 | 375 | 0.49 | 185 | 0 | 0 | 1890 | 755 | 1135 | 105 | 2456 | 27.6 | 37.1
2 | 1 | 20 | 50.1 | 43 | 30 | 375 | 0.48 | 180 | 4 | 0.75 | 1895 | 700 | 1195 | 120 | 2428 | 36.8 | N/A
1 | 1 | 40 | 32.2 | 43 | 30 | 375 | 0.48 | 180 | 4 | 1 | 1845 | 685 | 1160 | 160 | 2405 | N/A | 41.3
2 | 1 | 20 | 38.2 | 53 | 40 | 400 | 0.44 | 190 | 9 | 1 | 1860 | 780 | 1080 | 150 | 2399 | N/A | 36.9
2 | 1 | 20 | 38.2 | 53 | 40 | 400 | 0.44 | 190 | 9 | 1 | 1860 | 780 | 1080 | 90 | 2433 | N/A | 40.3
2 | 1 | 20 | 38.2 | 53 | 40 | 400 | 0.44 | 190 | 9 | 1 | 1860 | 780 | 1080 | 140 | 2385 | 24.6 | N/A
1 | 1 | 40 | 89.1 | 43 | 30 | 375 | 0.47 | 175 | 0 | 0 | 1850 | 665 | 1185 | 210 | 2454 | 42.6 | 52.5
1 | 1 | 40 | 89.1 | 43 | 30 | 375 | 0.47 | 176 | 0 | 0 | 1850 | 665 | 1185 | 160 | 2403 | 24.8 | N/A
1 | 1 | 40 | 89.1 | 43 | 30 | 375 | 0.47 | 177 | 0 | 0 | 1850 | 665 | 1185 | 150 | 2404 | N/A | 37.6
1 | 1 | 40 | 89.1 | 43 | 30 | 375 | 0.47 | 178 | 0 | 0 | 1850 | 665 | 1185 | 90 | 2428 | N/A | 39.5
1 | 1 | 40 | 89.1 | 43 | 30 | 375 | 0.47 | 179 | 0 | 0 | 1850 | 665 | 1185 | 110 | 2384 | 26.3 | 34.1
1 | 1 | 40 | 89.1 | 43 | 30 | 375 | 0.47 | 180 | 0 | 0 | 1850 | 665 | 1185 | 160 | 2401 | 24.4 | N/A
1 | 1 | 40 | 35.4 | 38 | 25 | 350 | 0.51 | 175 | 0 | 0 | 1875 | 675 | 1200 | 150 | 2406 | N/A | 35.8
1 | 1 | 40 | 35.4 | 38 | 25 | 350 | 0.51 | 175 | 0 | 0 | 1875 | 675 | 1200 | 160 | 2435 | 41 | 50.7
1 | 1 | 40 | 35.4 | 38 | 25 | 350 | 0.51 | 175 | 0 | 0 | 1875 | 675 | 1200 | 90 | 2399 | 26.7 | N/A
1 | 1 | 40 | 35.4 | 38 | 25 | 350 | 0.51 | 175 | 0 | 0 | 1875 | 675 | 1200 | 105 | 2455 | 27.6 | N/A
1 | 1 | 40 | 35.4 | 38 | 25 | 350 | 0.51 | 175 | 0 | 0 | 1875 | 675 | 1200 | 160 | 2404 | 24.7 | N/A
1 | 1 | 40 | 35.4 | 38 | 25 | 350 | 0.51 | 175 | 0 | 0 | 1875 | 675 | 1200 | 170 | 2396 | 17.5 | N/A
1 | 1 | 40 | 50.3 | 53 | 40 | 435 | 0.45 | 195 | 0 | 0 | 1750 | 650 | 1100 | 200 | 2445 | 37.9 | N/A
1 | 1 | 40 | 50.3 | 53 | 40 | 435 | 0.45 | 195 | 0 | 0 | 1750 | 650 | 1100 | 90 | 2401 | 26 | N/A
1 | 1 | 40 | 50.3 | 53 | 40 | 435 | 0.45 | 195 | 0 | 0 | 1750 | 650 | 1100 | 140 | 2387 | 24.6 | 32.4
1 | 1 | 40 | 50.3 | 53 | 40 | 435 | 0.45 | 195 | 0 | 0 | 1750 | 650 | 1100 | 120 | 2425 | 36.8 | 48.9
1 | 1 | 40 | 50.3 | 53 | 40 | 435 | 0.45 | 195 | 0 | 0 | 1750 | 650 | 1100 | 170 | 2423 | 31.1 | N/A
1 | 1 | 40 | 50.3 | 53 | 40 | 435 | 0.45 | 195 | 0 | 0 | 1750 | 650 | 1100 | 170 | 2400 | 17.9 | N/A
1 | 1 | 20 | 35.4 | 43 | 30 | 375 | 0.47 | 175 | 0 | 0 | 1850 | 665 | 1185 | 90 | 2401 | 24.7 | N/A
1 | 1 | 20 | 35.4 | 43 | 30 | 375 | 0.47 | 175 | 0 | 0 | 1850 | 665 | 1185 | 90 | 2404 | 22.4 | N/A
1 | 1 | 20 | 35.4 | 43 | 30 | 375 | 0.47 | 175 | 0 | 0 | 1850 | 665 | 1185 | 150 | 2394 | 31.2 | 45.4
1 | 1 | 20 | 35.4 | 43 | 30 | 375 | 0.47 | 175 | 0 | 0 | 1850 | 665 | 1185 | 170 | 2416 | 28.4 | N/A
1 | 1 | 20 | 35.4 | 43 | 30 | 375 | 0.47 | 175 | 0 | 0 | 1850 | 665 | 1185 | 170 | 2406 | 17.5 | N/A
1 | 1 | 20 | 35.4 | 43 | 30 | 375 | 0.47 | 175 | 0 | 0 | 1850 | 665 | 1185 | 90 | 2399 | N/A | 38.7
1 | 1 | 20 | 32.8 | 38 | 25 | 350 | 0.5 | 175 | 0 | 0 | 1875 | 715 | 1160 | 110 | 2403 | 22.8 | N/A
1 | 1 | 20 | 32.8 | 38 | 25 | 350 | 0.5 | 175 | 0 | 0 | 1875 | 715 | 1160 | 170 | 2416 | 28 | N/A
1 | 1 | 20 | 32.8 | 38 | 25 | 350 | 0.5 | 175 | 0 | 0 | 1875 | 715 | 1160 | 170 | 2399 | N/A | 27
1 | 1 | 20 | 32.8 | 38 | 25 | 350 | 0.5 | 175 | 0 | 0 | 1875 | 715 | 1160 | 230 | 2385 | 34.5 | 45.5
1 | 1 | 20 | 32.8 | 38 | 25 | 350 | 0.5 | 175 | 0 | 0 | 1875 | 715 | 1160 | 90 | 2408 | N/A | 37.8
1 | 1 | 20 | 32.8 | 38 | 25 | 350 | 0.5 | 175 | 0 | 0 | 1875 | 715 | 1160 | 100 | 2442 | 25.1 | N/A
1 | 1 | 20 | 32.8 | 38 | 25 | 375 | 0.51 | 190 | 0 | 0 | 1835 | 735 | 1100 | 145 | 2428 | 39 | 44.7
1 | 1 | 20 | 32.8 | 38 | 25 | 375 | 0.51 | 190 | 0 | 0 | 1835 | 735 | 1100 | 170 | 2446 | 31.4 | N/A
1 | 1 | 20 | 32.8 | 38 | 25 | 375 | 0.51 | 190 | 0 | 0 | 1835 | 735 | 1100 | 170 | 2399 | N/A | 28.2
1 | 1 | 20 | 32.8 | 38 | 25 | 375 | 0.51 | 190 | 0 | 0 | 1835 | 735 | 1100 | 90 | 2408 | N/A | 34.6
1 | 1 | 20 | 32.8 | 38 | 25 | 375 | 0.51 | 190 | 0 | 0 | 1835 | 735 | 1100 | 150 | 2405 | 23.4 | N/A
1 | 1 | 20 | 32.8 | 38 | 25 | 375 | 0.51 | 190 | 0 | 0 | 1835 | 735 | 1100 | 170 | 2450 | 27.9 | N/A
2 | 1 | 20 | 54.6 | 38 | 25 | 350 | 0.54 | 190 | 0 | 0 | 1900 | 725 | 1175 | 170 | 2402 | N/A | 29.7
2 | 1 | 20 | 54.6 | 38 | 25 | 350 | 0.54 | 190 | 0 | 0 | 1900 | 725 | 1175 | 230 | 2386 | 30.3 | 34.5
2 | 1 | 20 | 54.6 | 38 | 25 | 350 | 0.54 | 190 | 0 | 0 | 1900 | 725 | 1175 | 140 | 2405 | 16.8 | N/A
2 | 1 | 20 | 54.6 | 38 | 25 | 350 | 0.54 | 190 | 0 | 0 | 1900 | 725 | 1175 | 150 | 2452 | 24 | N/A
2 | 1 | 20 | 54.6 | 38 | 25 | 350 | 0.54 | 190 | 0 | 0 | 1900 | 725 | 1175 | 100 | 2443 | 25.1 | 33.4
2 | 1 | 20 | 47.4 | 38 | 25 | 350 | 0.53 | 200 | 0 | 0 | 1875 | 695 | 1180 | 150 | 2394 | 31.2 | N/A
2 | 1 | 20 | 47.4 | 38 | 25 | 350 | 0.53 | 200 | 0 | 0 | 1875 | 695 | 1180 | 170 | 2442 | 29.5 | N/A
2 | 1 | 20 | 47.4 | 38 | 25 | 350 | 0.53 | 200 | 0 | 0 | 1875 | 695 | 1180 | 140 | 2402 | 16.9 | N/A
2 | 1 | 20 | 47.4 | 38 | 25 | 350 | 0.53 | 200 | 0 | 0 | 1875 | 695 | 1180 | 150 | 2459 | 23.5 | N/A
2 | 1 | 20 | 47.4 | 38 | 25 | 350 | 0.53 | 200 | 0 | 0 | 1875 | 695 | 1180 | 110 | 2403 | 22.8 | 27.9
2 | 1 | 20 | 47.4 | 38 | 25 | 350 | 0.53 | 200 | 0 | 0 | 1875 | 695 | 1180 | 170 | 2448 | N/A | 39.9
1 | 1 | 40 | 62.2 | 38 | 25 | 350 | 0.5 | 175 | 0 | 0 | 1875 | 660 | 1215 | 230 | 2389 | 30.3 | N/A
1 | 1 | 40 | 62.2 | 38 | 25 | 350 | 0.5 | 175 | 0 | 0 | 1875 | 660 | 1215 | 140 | 2390 | 17 | N/A
1 | 1 | 40 | 62.2 | 38 | 25 | 350 | 0.5 | 175 | 0 | 0 | 1875 | 660 | 1215 | 150 | 2457 | 24.5 | N/A
1 | 1 | 40 | 62.2 | 38 | 25 | 350 | 0.5 | 175 | 0 | 0 | 1875 | 660 | 1215 | 90 | 2407 | 22.2 | N/A
1 | 1 | 40 | 62.2 | 38 | 25 | 350 | 0.5 | 175 | 0 | 0 | 1875 | 660 | 1215 | 160 | 2443 | 30.2 | 38.3
1 | 1 | 40 | 62.2 | 38 | 25 | 350 | 0.5 | 175 | 0 | 0 | 1875 | 660 | 1215 | 170 | 2448 | N/A | 40.5
1 | 1 | 40 | 48.6 | 21 | 15 | 275 | 0.6 | 165 | 0 | 0 | 2020 | 785 | 1235 | 140 | 2391 | N/A | 27
1 | 1 | 40 | 48.6 | 21 | 15 | 275 | 0.6 | 165 | 0 | 0 | 2020 | 785 | 1235 | 150 | 2458 | N/A | 34.7
1 | 1 | 40 | 48.6 | 21 | 15 | 275 | 0.6 | 165 | 0 | 0 | 2020 | 785 | 1235 | 190 | 2396 | 25.5 | 31.3
1 | 1 | 40 | 48.6 | 21 | 15 | 275 | 0.6 | 165 | 0 | 0 | 2020 | 785 | 1235 | 170 | 2458 | N/A | 38.1
1 | 1 | 40 | 48.6 | 21 | 15 | 275 | 0.6 | 165 | 0 | 0 | 2020 | 785 | 1235 | 200 | 2410 | 27.7 | N/A
1 | 1 | 40 | 48.6 | 21 | 15 | 275 | 0.6 | 165 | 0 | 0 | 2020 | 785 | 1235 | 140 | 2406 | N/A | 27
1 | 1 | 40 | 62.2 | 21 | 15 | 275 | 0.64 | 175 | 0 | 0 | 1950 | 700 | 1250 | 150 | 2450 | N/A | 33.6
1 | 1 | 40 | 62.2 | 21 | 15 | 275 | 0.64 | 175 | 0 | 0 | 1950 | 700 | 1250 | 220 | 2391 | 34.6 | N/A
1 | 1 | 40 | 62.2 | 21 | 15 | 275 | 0.64 | 175 | 0 | 0 | 1950 | 700 | 1250 | 170 | 2409 | 21.3 | N/A
1 | 1 | 40 | 62.2 | 21 | 15 | 275 | 0.64 | 175 | 0 | 0 | 1950 | 700 | 1250 | 140 | 2399 | N/A | 28.8
1 | 1 | 40 | 62.2 | 21 | 15 | 275 | 0.64 | 175 | 0 | 0 | 1950 | 700 | 1250 | 150 | 2454 | N/A | 34.2
1 | 1 | 40 | 62.2 | 21 | 15 | 275 | 0.64 | 175 | 0 | 0 | 1950 | 700 | 1250 | 90 | 2403 | 22.4 | 27.9
1 | 1 | 40 | 62.2 | 38 | 25 | 350 | 0.5 | 175 | 0 | 0 | 1875 | 660 | 1215 | 210 | 2404 | 28.3 | N/A
1 | 1 | 40 | 62.2 | 38 | 25 | 350 | 0.5 | 175 | 0 | 0 | 1875 | 660 | 1215 | 145 | 2404 | 23.7 | N/A
1 | 1 | 40 | 62.2 | 38 | 25 | 350 | 0.5 | 175 | 0 | 0 | 1875 | 660 | 1215 | 170 | 2394 | 40 | 44.2
1 | 1 | 40 | 62.2 | 38 | 25 | 350 | 0.5 | 175 | 0 | 0 | 1875 | 660 | 1215 | 120 | 2407 | 36.1 | N/A
1 | 1 | 40 | 62.2 | 38 | 25 | 350 | 0.5 | 175 | 0 | 0 | 1875 | 660 | 1215 | 140 | 2402 | 43.2 | N/A
1 | 1 | 40 | 62.2 | 38 | 25 | 350 | 0.5 | 175 | 0 | 0 | 1875 | 660 | 1215 | 145 | 2405 | 23.7 | 32.2
1 | 1 | 40 | 39.4 | 38 | 25 | 350 | 0.5 | 175 | 0 | 0 | 1925 | 700 | 1225 | 200 | 2405 | 32.4 | N/A
1 | 1 | 40 | 39.4 | 38 | 25 | 350 | 0.5 | 175 | 0 | 0 | 1925 | 700 | 1225 | 120 | 2405 | 38.6 | N/A
1 | 1 | 40 | 39.4 | 38 | 25 | 350 | 0.5 | 175 | 0 | 0 | 1925 | 700 | 1225 | 140 | 2403 | 42.1 | N/A
1 | 1 | 40 | 40.1 | 43 | 30 | 375 | 0.47 | 175 | 0 | 0 | 1850 | 700 | 1150 | 120 | 2402 | 24.4 | N/A
1 | 1 | 40 | 40.1 | 43 | 30 | 375 | 0.47 | 175 | 0 | 0 | 1850 | 700 | 1150 | 140 | 2403 | 41 | N/A
1 | 1 | 40 | 40.1 | 43 | 30 | 375 | 0.47 | 175 | 0 | 0 | 1850 | 700 | 1150 | 120 | 2406 | 32.4 | 39.8
1 | 1 | 40 | 39.5 | 43 | 30 | 375 | 0.48 | 180 | 0 | 0 | 1845 | 680 | 1165 | 210 | 2404 | 27.5 | N/A
1 | 1 | 40 | 39.5 | 43 | 30 | 375 | 0.48 | 180 | 0 | 0 | 1845 | 680 | 1165 | 120 | 2403 | 28.3 | N/A
1 | 1 | 40 | 39.5 | 43 | 30 | 375 | 0.48 | 180 | 0 | 0 | 1845 | 680 | 1165 | 200 | 2448 | 36.9 | N/A
1 | 1 | 40 | 39.5 | 43 | 30 | 375 | 0.48 | 180 | 0 | 0 | 1845 | 680 | 1165 | 150 | 2404 | 28.3 | N/A
1 | 1 | 40 | 39.5 | 43 | 30 | 375 | 0.48 | 180 | 0 | 0 | 1845 | 680 | 1165 | 120 | 2453 | 28.5 | 37.6
1 | 1 | 40 | 39.5 | 43 | 30 | 375 | 0.48 | 180 | 0 | 0 | 1845 | 680 | 1165 | 120 | 2453 | 28.5 | 37.6
1 | 1 | 40 | 69.7 | 38 | 25 | 350 | 0.49 | 170 | 4 | 0.75 | 1880 | 685 | 1195 | 120 | 2401 | 25.3 | N/A
1 | 1 | 40 | 69.7 | 38 | 25 | 350 | 0.49 | 170 | 4 | 0.75 | 1880 | 685 | 1195 | 150 | 2399 | 27.6 | N/A
1 | 1 | 40 | 69.7 | 38 | 25 | 350 | 0.49 | 170 | 4 | 0.75 | 1880 | 685 | 1195 | 120 | 2405 | 32.4 | N/A
1 | 1 | 40 | 69.7 | 38 | 25 | 350 | 0.49 | 170 | 4 | 0.75 | 1880 | 685 | 1195 | 140 | 2401 | 32.1 | 40.7
1 | 1 | 40 | 69.7 | 38 | 25 | 350 | 0.49 | 170 | 4 | 0.75 | 1880 | 685 | 1195 | 130 | 2408 | 27.9 | N/A
1 | 1 | 40 | 69.7 | 38 | 25 | 350 | 0.49 | 170 | 4 | 0.75 | 1880 | 685 | 1195 | 100 | 2384 | 26.2 | N/A
1 | 1 | 40 | 50.3 | 53 | 40 | 425 | 0.4 | 170 | 5 | 3 | 1805 | 670 | 1135 | 150 | 2408 | 28.8 | N/A
1 | 1 | 40 | 50.3 | 53 | 40 | 425 | 0.4 | 170 | 5 | 3 | 1805 | 670 | 1135 | 90 | 2406 | 38 | 44.4
1 | 1 | 40 | 50.3 | 53 | 40 | 425 | 0.4 | 170 | 5 | 3 | 1805 | 670 | 1135 | 190 | 2396 | 25.5 | N/A
1 | 1 | 40 | 50.3 | 53 | 40 | 425 | 0.4 | 170 | 5 | 3 | 1805 | 670 | 1135 | 130 | 2398 | 28.5 | N/A
1 | 1 | 40 | 50.3 | 53 | 40 | 425 | 0.4 | 170 | 5 | 3 | 1805 | 670 | 1135 | 80 | 2400 | 27.4 | N/A
1 | 1 | 40 | 50.3 | 53 | 40 | 425 | 0.4 | 170 | 5 | 3 | 1805 | 670 | 1135 | 150 | 2452 | 35 | N/A
2 | 1 | 20 | 47.8 | 53 | 40 | 375 | 0.44 | 165 | 4 | 5 | 1909 | 764 | 1145 | 130 | 2406 | 28.3 | N/A
2 | 1 | 20 | 47.8 | 53 | 40 | 375 | 0.44 | 165 | 4 | 5 | 1909 | 764 | 1145 | 80 | 2430 | 25.8 | N/A
2 | 1 | 20 | 47.8 | 53 | 40 | 375 | 0.44 | 165 | 4 | 5 | 1909 | 764 | 1145 | 80 | 2430 | 25.8 | N/A
2 | 1 | 20 | 47.8 | 53 | 40 | 400 | 0.43 | 170 | 4 | 5 | 1880 | 752 | 1128 | 200 | 2406 | 32.4 | 40.4
2 | 1 | 20 | 47.8 | 53 | 40 | 400 | 0.43 | 170 | 4 | 5 | 1880 | 752 | 1128 | 150 | 2455 | 32.9 | N/A
2 | 1 | 20 | 47.8 | 53 | 40 | 400 | 0.43 | 170 | 4 | 5 | 1880 | 752 | 1128 | 120 | 2401 | 28.4 | N/A
2 | 1 | 20 | 47.8 | 53 | 40 | 375 | 0.44 | 165 | 4 | 5 | 1910 | 764 | 1146 | 150 | 2452 | 33.8 | N/A
2 | 1 | 20 | 47.8 | 53 | 40 | 375 | 0.44 | 165 | 4 | 5 | 1910 | 764 | 1146 | 90 | 2405 | 38 | N/A
2 | 1 | 20 | 47.8 | 53 | 40 | 375 | 0.44 | 165 | 4 | 5 | 1910 | 764 | 1146 | 210 | 2405 | 27.5 | 36.1
1 | 1 | 40 | 65.7 | 43 | 30 | 375 | 0.47 | 175 | 4 | 3 | 1850 | 700 | 1150 | 80 | 2408 | 38.9 | N/A
1 | 1 | 40 | 65.7 | 43 | 30 | 375 | 0.47 | 175 | 4 | 3 | 1850 | 700 | 1150 | 120 | 2397 | 28.4 | N/A
1 | 1 | 40 | 65.7 | 43 | 30 | 375 | 0.47 | 175 | 4 | 3 | 1850 | 700 | 1150 | 80 | 2431 | 25.8 | N/A
1 | 1 | 40 | 65.7 | 43 | 30 | 375 | 0.47 | 175 | 4 | 3 | 1850 | 700 | 1150 | 80 | 2431 | 25.8 | N/A
1 | 1 | 40 | 65.7 | 43 | 30 | 375 | 0.47 | 175 | 4 | 3 | 1850 | 700 | 1150 | 150 | 2455 | 39.7 | N/A
1 | 1 | 40 | 65.7 | 43 | 30 | 375 | 0.47 | 175 | 4 | 3 | 1850 | 700 | 1150 | 120 | 2397 | 26.9 | N/A
1 | 1 | 40 | 65.7 | 43 | 30 | 375 | 0.47 | 175 | 4 | 3 | 1850 | 700 | 1150 | 100 | 2484 | 26.2 | 36.7
1 | 1 | 40 | 65.7 | 43 | 30 | 375 | 0.47 | 175 | 4 | 3 | 1850 | 700 | 1150 | 215 | 2480 | 37.1 | 46.3
1 | 1 | 40 | 65.7 | 43 | 30 | 375 | 0.47 | 175 | 4 | 3 | 1850 | 700 | 1150 | 150 | 2459 | 38.8 | N/A
2 | 1 | 20 | 56.2 | 43 | 30 | 375 | 0.51 | 190 | 4 | 3 | 1885 | 725 | 1160 | 140 | 2458 | 20.8 | N/A
2 | 1 | 20 | 56.2 | 43 | 30 | 375 | 0.51 | 190 | 4 | 3 | 1885 | 725 | 1160 | 90 | 2406 | 22.2 | 27.2
2 | 1 | 20 | 56.2 | 43 | 30 | 375 | 0.51 | 190 | 4 | 3 | 1885 | 725 | 1160 | 200 | 2456 | 29.9 | 38.4
2 | 1 | 20 | 52.6 | 43 | 30 | 375 | 0.51 | 190 | 4 | 3 | 1885 | 725 | 1160 | 140 | 2454 | 20.4 | N/A
2 | 1 | 20 | 52.6 | 43 | 30 | 375 | 0.51 | 190 | 4 | 3 | 1885 | 725 | 1160 | 90 | 2447 | 33.1 | N/A
2 | 1 | 20 | 52.6 | 43 | 30 | 375 | 0.51 | 190 | 4 | 3 | 1885 | 725 | 1160 | 90 | 2447 | 33.1 | N/A
2 | 1 | 20 | 52.6 | 43 | 30 | 375 | 0.51 | 190 | 4 | 3 | 1885 | 725 | 1160 | 200 | 2468 | 29.6 | 38.4
2 | 1 | 20 | 52.6 | 43 | 30 | 375 | 0.51 | 190 | 4 | 3 | 1885 | 725 | 1160 | 140 | 2455 | 20.4 | N/A
2 | 1 | 20 | 52.6 | 43 | 30 | 375 | 0.51 | 190 | 4 | 3 | 1885 | 725 | 1160 | 120 | 2401 | 26.2 | N/A
2 | 1 | 20 | 47.2 | 48 | 35 | 400 | 0.45 | 180 | 3 | 6 | 1870 | 715 | 1155 | 170 | 2394 | 40 | N/A
2 | 1 | 20 | 47.2 | 48 | 35 | 400 | 0.45 | 180 | 3 | 6 | 1870 | 715 | 1155 | 160 | 2407 | 21.8 | 26.3
2 | 1 | 20 | 47.2 | 48 | 35 | 400 | 0.45 | 180 | 3 | 6 | 1870 | 715 | 1155 | 170 | 2398 | N/A | N/A
2 | 1 | 20 | 47.2 | 48 | 35 | 400 | 0.45 | 180 | 3 | 6 | 1870 | 715 | 1155 | 180 | 2425 | 24.6 | N/A
2 | 1 | 20 | 47.2 | 48 | 35 | 400 | 0.45 | 180 | 3 | 6 | 1870 | 715 | 1155 | 130 | 2406 | 27.9 | N/A
2 | 1 | 20 | 47.2 | 48 | 35 | 400 | 0.45 | 180 | 3 | 6 | 1870 | 715 | 1155 | 190 | 2404 | 32.9 | 41.2
2 | 1 | 20 | 47.2 | 48 | 35 | 400 | 0.45 | 180 | 3 | 6 | 1870 | 715 | 1155 | 180 | 2425 | 24.9 | N/A
2 | 1 | 20 | 47.2 | 48 | 35 | 400 | 0.45 | 180 | 3 | 6 | 1870 | 715 | 1155 | 215 | 2481 | 37.1 | N/A
2 | 1 | 20 | 47.2 | 48 | 35 | 400 | 0.45 | 180 | 3 | 6 | 1870 | 715 | 1155 | 180 | 2422 | 26.9 | N/A
1 | 1 | 20 | 35.3 | 43 | 30 | 375 | 0.47 | 175 | 4 | 3 | 1850 | 685 | 1165 | 200 | 2407 | 27.7 | 39.3
1 | 1 | 20 | 35.3 | 43 | 30 | 375 | 0.47 | 175 | 4 | 3 | 1850 | 685 | 1165 | 200 | 2470 | 29.6 | N/A
1 | 1 | 20 | 35.3 | 43 | 30 | 375 | 0.47 | 175 | 4 | 3 | 1850 | 685 | 1165 | 180 | 2457 | N/A | 48.8
1 | 1 | 20 | 35.3 | 43 | 30 | 375 | 0.47 | 175 | 4 | 3 | 1850 | 685 | 1165 | 170 | 2406 | 21.5 | 28.4
1 | 1 | 20 | 35.3 | 43 | 30 | 375 | 0.47 | 175 | 4 | 3 | 1850 | 685 | 1165 | 125 | 2404 | 24.6 | N/A
1 | 1 | 20 | 35.3 | 43 | 30 | 375 | 0.47 | 175 | 4 | 3 | 1850 | 685 | 1165 | 200 | 2458 | 29.9 | N/A
1 | 1 | 20 | 66.8 | 43 | 30 | 375 | 0.45 | 170 | 4 | 3 | 1855 | 675 | 1180 | 180 | 2452 | N/A | 47.9
1 | 1 | 20 | 66.8 | 43 | 30 | 375 | 0.45 | 170 | 4 | 3 | 1855 | 675 | 1180 | 80 | 2405 | 38.9 | 44.5
1 | 1 | 20 | 66.8 | 43 | 30 | 375 | 0.45 | 170 | 4 | 3 | 1855 | 675 | 1180 | 180 | 2456 | N/A | 47.6
1 | 1 | 20 | 66.8 | 43 | 30 | 375 | 0.45 | 170 | 4 | 3 | 1855 | 675 | 1180 | 90 | 2447 | 33.1 | 42.6
1 | 1 | 20 | 66.8 | 43 | 30 | 375 | 0.45 | 170 | 4 | 3 | 1855 | 675 | 1180 | 90 | 2447 | 33.1 | 42.6
1 | 1 | 20 | 66.8 | 43 | 30 | 375 | 0.45 | 170 | 4 | 3 | 1855 | 675 | 1180 | 120 | 2403 | 26.2 | 33
1 | 1 | 20 | 66.8 | 43 | 30 | 375 | 0.45 | 170 | 4 | 3 | 1855 | 675 | 1180 | 180 | 2454 | N/A | 48.4
1 | 1 | 20 | 66.8 | 43 | 30 | 375 | 0.45 | 170 | 4 | 3 | 1855 | 675 | 1180 | 170 | 2388 | 36.1 | N/A
1 | 1 | 20 | 66.8 | 43 | 30 | 375 | 0.45 | 170 | 4 | 3 | 1855 | 675 | 1180 | 160 | 2403 | 26.3 | 35.3
2 | 1 | 20 | 39.4 | 53 | 40 | 400 | 0.42 | 183 | 4 | 4 | 1867 | 745 | 1122 | 190 | 2404 | 32.9 | N/A
2 | 1 | 20 | 39.4 | 53 | 40 | 400 | 0.42 | 183 | 4 | 4 | 1867 | 745 | 1122 | 180 | 2406 | 24.4 | N/A
2 | 1 | 20 | 39.4 | 53 | 40 | 400 | 0.42 | 183 | 4 | 4 | 1867 | 745 | 1122 | 150 | 2403 | 23.4 | 29.1
2 | 1 | 20 | 39.4 | 53 | 40 | 400 | 0.42 | 183 | 4 | 4 | 1867 | 745 | 1122 | 150 | 2406 | 24.8 | N/A
2 | 1 | 20 | 39.4 | 53 | 40 | 400 | 0.42 | 183 | 4 | 4 | 1867 | 745 | 1122 | 180 | 2406 | 24.1 | N/A
2 | 1 | 20 | 39.4 | 53 | 40 | 400 | 0.42 | 183 | 4 | 4 | 1867 | 745 | 1122 | 150 | 2449 | 34.6 | N/A
2 | 1 | 20 | 39.4 | 48 | 35 | 375 | 0.45 | 184 | 4 | 4 | 1890 | 775 | 1115 | 175 | 2386 | 24.3 | 30.2
2 | 1 | 20 | 39.4 | 48 | 35 | 375 | 0.45 | 184 | 4 | 4 | 1890 | 775 | 1115 | 180 | 2403 | 22.3 | N/A
2 | 1 | 20 | 39.4 | 48 | 35 | 375 | 0.45 | 184 | 4 | 4 | 1890 | 775 | 1115 | 130 | 2386 | 24.6 | N/A
2 | 1 | 20 | 39.4 | 48 | 35 | 375 | 0.45 | 184 | 4 | 4 | 1890 | 775 | 1115 | 175 | 2385 | 24.3 | N/A
2 | 1 | 20 | 39.4 | 48 | 35 | 375 | 0.45 | 184 | 4 | 4 | 1890 | 775 | 1115 | 180 | 2405 | 24.9 | N/A
2 | 1 | 20 | 39.4 | 48 | 35 | 375 | 0.45 | 184 | 4 | 4 | 1890 | 775 | 1115 | 120 | 2406 | 22.1 | N/A
1 | 1 | 40 | 70.7 | 43 | 30 | 375 | 0.45 | 165 | 4 | 2 | 1855 | 630 | 1225 | 95 | 2386 | 25.9 | N/A
1 | 1 | 40 | 70.7 | 43 | 30 | 375 | 0.45 | 165 | 4 | 2 | 1855 | 630 | 1225 | 180 | 2405 | 25.4 | N/A
1 | 1 | 40 | 70.7 | 43 | 30 | 375 | 0.45 | 165 | 4 | 2 | 1855 | 630 | 1225 | 130 | 2406 | 27.9 | 33.5
1 | 1 | 40 | 70.7 | 43 | 30 | 375 | 0.45 | 165 | 4 | 2 | 1855 | 630 | 1225 | 95 | 2383 | 25.9 | 33.9
1 | 1 | 40 | 70.7 | 43 | 30 | 375 | 0.45 | 165 | 4 | 2 | 1855 | 630 | 1225 | 180 | 2409 | 26.4 | N/A
1 | 1 | 40 | 70.7 | 43 | 30 | 375 | 0.45 | 165 | 4 | 2 | 1855 | 630 | 1225 | 80 | 2442 | 33.9 | 41.7
1 | 1 | 40 | 48.6 | 43 | 30 | 375 | 0.45 | 170 | 4 | 3 | 1915 | 710 | 1205 | 180 | 2399 | 33.4 | N/A
1 | 1 | 40 | 48.6 | 43 | 30 | 375 | 0.45 | 170 | 4 | 3 | 1915 | 710 | 1205 | 205 | 2401 | 31.1 | N/A
1 | 1 | 40 | 48.6 | 43 | 30 | 375 | 0.45 | 170 | 4 | 3 | 1915 | 710 | 1205 | 150 | 2389 | 25.3 | N/A
1 | 1 | 40 | 48.6 | 43 | 30 | 375 | 0.45 | 170 | 4 | 3 | 1915 | 710 | 1205 | 120 | 2444 | 24.2 | N/A
1 | 1 | 40 | 48.6 | 43 | 30 | 375 | 0.45 | 170 | 4 | 3 | 1915 | 710 | 1205 | 180 | 2399 | 32.6 | N/A
1 | 1 | 40 | 48.6 | 43 | 30 | 375 | 0.45 | 170 | 4 | 3 | 1915 | 710 | 1205 | 150 | 2388 | 25.3 | N/A
1 | 1 | 40 | 70.7 | 33 | 20 | 300 | 0.53 | 160 | 4 | 2 | 1940 | 675 | 1265 | 180 | 2400 | 33.2 | N/A
1 | 1 | 40 | 70.7 | 33 | 20 | 300 | 0.53 | 160 | 4 | 2 | 1940 | 675 | 1265 | 150 | 2405 | 30.2 | N/A
1 | 1 | 40 | 70.7 | 33 | 20 | 300 | 0.53 | 160 | 4 | 2 | 1940 | 675 | 1265 | 120 | 2443 | 21.4 | N/A
1 | 1 | 40 | 70.7 | 33 | 20 | 300 | 0.53 | 160 | 4 | 2 | 1940 | 675 | 1265 | 45 | 2458 | 41.8 | N/A
1 | 1 | 40 | 70.7 | 33 | 20 | 300 | 0.53 | 160 | 4 | 2 | 1940 | 675 | 1265 | 200 | 2406 | 32 | N/A
1 | 1 | 40 | 70.7 | 33 | 20 | 300 | 0.53 | 160 | 4 | 2 | 1940 | 675 | 1265 | 120 | 2456 | 32.8 | N/A
1 | 1 | 40 | 70.7 | 38 | 25 | 350 | 0.47 | 165 | 4 | 2.5 | 1885 | 625 | 1260 | 120 | 2456 | 32.8 | N/A
1 | 1 | 40 | 70.7 | 38 | 25 | 350 | 0.47 | 165 | 4 | 2.5 | 1885 | 625 | 1260 | 45 | 2452 | 42.9 | N/A
1 | 1 | 40 | 70.7 | 38 | 25 | 350 | 0.47 | 165 | 4 | 2.5 | 1885 | 625 | 1260 | 200 | 2401 | 38.2 | 45.5
1 | 1 | 40 | 70.7 | 38 | 25 | 350 | 0.47 | 165 | 4 | 2.5 | 1885 | 625 | 1260 | 45 | 2458 | 43.6 | N/A
1 | 1 | 40 | 70.7 | 38 | 25 | 350 | 0.47 | 165 | 4 | 2.5 | 1885 | 625 | 1260 | 220 | 2449 | 39.2 | 47.3
1 | 1 | 40 | 70.7 | 38 | 25 | 350 | 0.47 | 165 | 4 | 2.5 | 1885 | 625 | 1260 | 45 | 2456 | N/A | 49.6
1 | 1 | 40 | 40.2 | 48 | 35 | 400 | 0.45 | 180 | 4 | 3 | 1820 | 655 | 1165 | 170 | 2389 | 23.5 | N/A
1 | 1 | 40 | 40.2 | 48 | 35 | 400 | 0.45 | 180 | 4 | 3 | 1820 | 655 | 1165 | 120 | 2453 | 20.4 | N/A
1 | 1 | 40 | 40.2 | 48 | 35 | 400 | 0.45 | 180 | 4 | 3 | 1820 | 655 | 1165 | 45 | 2450 | N/A | 51.2
1 | 1 | 40 | 48.6 | 38 | 25 | 350 | 0.47 | 165 | 4 | 3 | 1945 | 740 | 1205 | 195 | 2401.3 | 27.7 | N/A
1 | 1 | 40 | 48.6 | 38 | 25 | 350 | 0.47 | 165 | 4 | 3 | 1945 | 740 | 1205 | 200 | 2402 | 32 | 42.2
1 | 1 | 40 | 48.6 | 38 | 25 | 350 | 0.47 | 165 | 4 | 3 | 1945 | 740 | 1205 | 45 | 2455 | N/A | 52.8
1 | 1 | 40 | 48.6 | 38 | 25 | 350 | 0.47 | 165 | 4 | 3 | 1945 | 740 | 1205 | 125 | 2404 | 24.6 | 30.8
1 | 1 | 40 | 48.6 | 38 | 25 | 350 | 0.47 | 165 | 4 | 3 | 1945 | 740 | 1205 | 100 | 2403 | 24.6 | 29.7
1 | 1 | 40 | 48.6 | 38 | 25 | 350 | 0.47 | 165 | 4 | 3 | 1945 | 740 | 1205 | 45 | 2454 | 38.9 | N/A
1 | 1 | 40 | 74.3 | 43 | 30 | 375 | 0.45 | 170 | 4 | 2 | 1855 | 670 | 1185 | 150 | 2443 | 34.6 | 40.5
1 | 1 | 40 | 74.3 | 43 | 30 | 375 | 0.45 | 170 | 4 | 2 | 1855 | 670 | 1185 | 180 | 2454.67 | 33.6 | N/A
1 | 1 | 40 | 74.3 | 43 | 30 | 375 | 0.45 | 170 | 4 | 2 | 1855 | 670 | 1185 | 45 | 2457 | 39 | N/A
1 | 1 | 40 | 74.3 | 38 | 25 | 350 | 0.49 | 170 | 4 | 2.5 | 1880 | 695 | 1185 | 130 | 2387 | 24.6 | 37
1 | 1 | 40 | 74.3 | 38 | 25 | 350 | 0.49 | 170 | 4 | 2.5 | 1880 | 695 | 1185 | 120 | 2454 | 34.2 | N/A
1 | 1 | 40 | 74.3 | 38 | 25 | 350 | 0.49 | 170 | 4 | 2.5 | 1880 | 695 | 1185 | 45 | 2452 | 35.5 | N/A
1 | 1 | 40 | 74.3 | 33 | 20 | 300 | 0.55 | 165 | 4 | 2 | 1935 | 735 | 1200 | 170 | 2397 | 23.5 | 29.6
1 | 1 | 40 | 74.3 | 33 | 20 | 300 | 0.55 | 165 | 4 | 2 | 1935 | 735 | 1200 | 125 | 2406.3 | 22.3 | N/A
1 | 1 | 40 | 74.3 | 33 | 20 | 300 | 0.55 | 165 | 4 | 2 | 1935 | 735 | 1200 | 45 | 2450 | N/A | 49.4
2 | 1 | 20 | 56.2 | 38 | 25 | 350 | 0.51 | 180 | 4 | 2.5 | 1910 | 710 | 1200 | 150 | 2389 | 25.3 | 29.3
2 | 1 | 20 | 56.2 | 38 | 25 | 350 | 0.51 | 180 | 4 | 2.5 | 1910 | 710 | 1200 | 120 | 2455 | 34.2 | 46.2
2 | 1 | 20 | 56.2 | 38 | 25 | 350 | 0.51 | 180 | 4 | 2.5 | 1910 | 710 | 1200 | 45 | 2452 | N/A | 51.3
2 | 1 | 20 | 56.2 | 38 | 25 | 350 | 0.51 | 180 | 4 | 2.5 | 1910 | 710 | 1200 | 205 | 2406 | 31.1 | 36.2
2 | 1 | 20 | 56.2 | 38 | 25 | 350 | 0.51 | 180 | 4 | 2.5 | 1910 | 710 | 1200 | 150 | 2403.3 | 38.1 | 43.9
2 | 1 | 20 | 56.2 | 38 | 25 | 350 | 0.51 | 180 | 4 | 2.5 | 1910 | 710 | 1200 | 45 | 2456 | N/A | 49.7
2 | 1 | 20 | 56.2 | 43 | 30 | 375 | 0.48 | 180 | 4 | 3 | 1885 | 680 | 1205 | 120 | 2409 | 22.1 | 29.9
2 | 1 | 20 | 56.2 | 43 | 30 | 375 | 0.48 | 180 | 4 | 3 | 1885 | 680 | 1205 | 180 | 2404 | 31.7 | 34.3
2 | 1 | 20 | 56.2 | 43 | 30 | 375 | 0.48 | 180 | 4 | 3 | 1885 | 680 | 1205 | 150 | 2405 | 19.2 | N/A
2 | 1 | 20 | 56.2 | 43 | 30 | 375 | 0.48 | 180 | 4 | 3 | 1885 | 680 | 1205 | 100 | 2404.3 | 30.3 | N/A
2 | 1 | 20 | 56.2 | 43 | 30 | 375 | 0.48 | 180 | 4 | 3 | 1885 | 680 | 1205 | 170 | 2402 | N/A | N/A
2 | 1 | 20 | 56.2 | 43 | 30 | 375 | 0.48 | 180 | 4 | 3 | 1885 | 680 | 1205 | 150 | 2399 | 19.2 | N/A
1 | 1 | 40 | 74.3 | 43 | 30 | 375 | 0.45 | 170 | 4 | 2 | 1855 | 670 | 1185 | 65 | 2465 | 28.4 | N/A
1 | 1 | 40 | 74.3 | 43 | 30 | 375 | 0.45 | 170 | 4 | 2 | 1855 | 670 | 1185 | 125 | 2407 | 22.3 | 26.4
1 | 1 | 40 | 74.3 | 43 | 30 | 375 | 0.45 | 170 | 4 | 2 | 1855 | 670 | 1185 | 150 | 2405 | 19.1 | N/A
1 | 1 | 40 | 74.3 | 43 | 30 | 375 | 0.45 | 170 | 4 | 2 | 1855 | 670 | 1185 | 150 | 2407 | 28.6 | 34
1 | 1 | 40 | 74.3 | 43 | 30 | 375 | 0.45 | 170 | 4 | 2 | 1855 | 670 | 1185 | 160 | 2403 | 33.2 | N/A
1 | 1 | 40 | 74.3 | 43 | 30 | 375 | 0.45 | 170 | 4 | 2 | 1855 | 670 | 1185 | 150 | 2409 | N/A | 28
1 | 1 | 40 | 74.3 | 33 | 20 | 300 | 0.55 | 165 | 4 | 2 | 1935 | 735 | 1200 | 120 | 2475 | 32.7 | 44.9
1 | 1 | 40 | 74.3 | 33 | 20 | 300 | 0.55 | 165 | 4 | 2 | 1935 | 735 | 1200 | 120 | 2475 | 32.7 | 44.9
1 | 1 | 40 | 74.3 | 33 | 20 | 300 | 0.55 | 165 | 4 | 2 | 1935 | 735 | 1200 | 120 | 2453 | 30.5 | N/A
1 | 1 | 40 | 74.3 | 33 | 20 | 300 | 0.55 | 165 | 4 | 2 | 1935 | 735 | 1200 | 150 | 2398 | N/A | 27.4
1 | 1 | 40 | 74.3 | 33 | 20 | 300 | 0.55 | 165 | 4 | 2 | 1935 | 735 | 1200 | 190 | 2408 | 32.4 | N/A
1 | 1 | 40 | 74.3 | 33 | 20 | 300 | 0.55 | 165 | 4 | 2 | 1935 | 735 | 1200 | 150 | 2445 | 35.9 | N/A
1 | 1 | 40 | 74.3 | 38 | 25 | 350 | 0.49 | 170 | 4 | 2.5 | 1880 | 695 | 1185 | 150 | 2405 | N/A | 28.5
1 | 1 | 40 | 74.3 | 38 | 25 | 350 | 0.49 | 170 | 4 | 2.5 | 1880 | 695 | 1185 | 150 | 2453 | 30.8 | N/A
1 | 1 | 40 | 74.3 | 38 | 25 | 350 | 0.49 | 170 | 4 | 2.5 | 1880 | 695 | 1185 | 90 | 2402 | 31.7 | N/A
1 | 1 | 40 | 74.3 | 38 | 25 | 350 | 0.49 | 170 | 4 | 2.5 | 1880 | 695 | 1185 | 150 | 2407 | 25.4 | N/A
1 | 1 | 40 | 74.3 | 38 | 25 | 350 | 0.49 | 170 | 4 | 2.5 | 1880 | 695 | 1185 | 180 | 2464 | 29.1 | N/A
1 | 1 | 40 | 74.3 | 38 | 25 | 350 | 0.49 | 170 | 4 | 2.5 | 1880 | 695 | 1185 | 150 | 2445 | 35.9 | N/A
1 | 1 | 40 | 65.7 | 43 | 30 | 375 | 0.47 | 175 | 4 | 3 | 1850 | 700 | 1150 | 150 | 2400 | 25 | N/A
1 | 1 | 40 | 65.7 | 43 | 30 | 375 | 0.47 | 175 | 4 | 3 | 1850 | 700 | 1150 | 120 | 2407 | 32.7 | N/A
1 | 1 | 40 | 65.7 | 43 | 30 | 375 | 0.47 | 175 | 4 | 3 | 1850 | 700 | 1150 | 180 | 2455 | 33.6 | 43.6
1 | 1 | 40 | 65.7 | 43 | 30 | 375 | 0.47 | 175 | 4 | 3 | 1850 | 700 | 1150 | 150 | 2405 | 24.9 | N/A
1 | 1 | 40 | 65.7 | 43 | 30 | 375 | 0.47 | 175 | 4 | 3 | 1850 | 700 | 1150 | 100 | 2453 | 28.2 | N/A
1 | 1 | 40 | 65.7 | 43 | 30 | 375 | 0.47 | 175 | 4 | 3 | 1850 | 700 | 1150 | 100 | 2453 | 28.2 | N/A
1 | 1 | 40 | 65.7 | 43 | 30 | 375 | 0.47 | 175 | 4 | 3 | 1850 | 700 | 1150 | 100 | 2405.3 | 30.3 | 40.5
1 | 1 | 40 | 65.7 | 43 | 30 | 375 | 0.47 | 175 | 4 | 3 | 1850 | 700 | 1150 | 150 | 2402 | N/A | 37
1 | 1 | 40 | 65.7 | 43 | 30 | 375 | 0.47 | 175 | 4 | 3 | 1850 | 700 | 1150 | 150 | 2402.3 | 38.1 | N/A
1 | 1 | 40 | 45.7 | 43 | 30 | 375 | 0.45 | 170 | 4 | 3 | 1855 | 650 | 1205 | 170 | 2407 | 32.6 | 40.4
1 | 1 | 40 | 45.7 | 43 | 30 | 375 | 0.45 | 170 | 4 | 3 | 1855 | 650 | 1205 | 150 | 2399 | N/A | 34.7
1 | 1 | 40 | 45.7 | 43 | 30 | 375 | 0.45 | 170 | 4 | 3 | 1855 | 650 | 1205 | 65 | 2460 | 28.4 | 33.3
1 | 1 | 40 | 47.3 | 43 | 30 | 375 | 0.47 | 175 | 4 | 3 | 1850 | 700 | 1150 | 150 | 2455 | 29.8 | 39.3
1 | 1 | 40 | 47.3 | 43 | 30 | 375 | 0.47 | 175 | 4 | 3 | 1850 | 700 | 1150 | 150 | 2402 | N/A | 34.7
1 | 1 | 40 | 47.3 | 43 | 30 | 375 | 0.47 | 175 | 4 | 3 | 1850 | 700 | 1150 | 175 | 2454 | 29 | N/A
2 | 1 | 40 | 33.8 | 48 | 35 | 400 | 0.42 | 175 | 4 | 4 | 1880 | 750 | 1130 | 190 | 2453.3 | 41.1 | N/A
2 | 1 | 40 | 33.8 | 48 | 35 | 400 | 0.42 | 175 | 4 | 4 | 1880 | 750 | 1130 | 150 | 2402 | 20.1 | N/A
2 | 1 | 40 | 33.8 | 48 | 35 | 400 | 0.42 | 175 | 4 | 4 | 1880 | 750 | 1130 | 150 | 2455 | 36.3 | N/A
1 | 1 | 20 | 49.6 | 33 | 20 | 275 | 0.62 | 170 | 4 | 2 | 1955 | 780 | 1175 | 150 | 2405 | 28.3 | N/A
1 | 1 | 20 | 49.6 | 33 | 20 | 275 | 0.62 | 170 | 4 | 2 | 1955 | 780 | 1175 | 150 | 2402 | 19.5 | N/A
1 | 1 | 20 | 49.6 | 33 | 20 | 275 | 0.62 | 170 | 4 | 2 | 1955 | 780 | 1175 | 200 | 2402 | 25.6 | N/A
1 | 1 | 20 | 49.6 | 33 | 20 | 275 | 0.62 | 170 | 4 | 2 | 1955 | 780 | 1175 | 140 | 2387 | 28.5 | N/A
1 | 1 | 20 | 49.6 | 33 | 20 | 275 | 0.62 | 170 | 4 | 2 | 1955 | 780 | 1175 | 150 | 2409 | 18.3 | N/A
1 | 1 | 20 | 49.6 | 33 | 20 | 275 | 0.62 | 170 | 4 | 2 | 1955 | 780 | 1175 | 100 | 2454 | 28.2 | 34.1
1 | 1 | 20 | 49.6 | 43 | 30 | 375 | 0.45 | 170 | 4 | 4 | 1870 | 800 | 1070 | 100 | 2454 | 28.2 | 34.1
1 | 1 | 20 | 49.6 | 43 | 30 | 375 | 0.45 | 170 | 4 | 4 | 1870 | 800 | 1070 | 180 | 2452.67 | 33.4 | N/A
1 | 1 | 20 | 49.6 | 43 | 30 | 375 | 0.45 | 170 | 4 | 4 | 1870 | 800 | 1070 | 150 | 2406 | N/A | 25.4
1 | 1 | 20 | 49.6 | 43 | 30 | 375 | 0.45 | 170 | 4 | 4 | 1870 | 800 | 1070 | 120 | 2450 | 31.1 | N/A
1 | 1 | 20 | 49.6 | 43 | 30 | 375 | 0.45 | 170 | 4 | 4 | 1870 | 800 | 1070 | 150 | 2456 | 36.3 | 45.2
1 | 1 | 20 | 49.6 | 43 | 30 | 375 | 0.45 | 170 | 4 | 4 | 1870 | 800 | 1070 | 150 | 2407 | N/A | 25.7
2 | 1 | 20 | 38 | 43 | 30 | 375 | 0.48 | 180 | 4 | 4 | 1895 | 700 | 1195 | 110 | 2459 | 26.8 | N/A
2 | 1 | 20 | 38 | 43 | 30 | 375 | 0.48 | 180 | 4 | 4 | 1895 | 700 | 1195 | 190 | 2455 | 41.1 | 49.5
2 | 1 | 20 | 38 | 43 | 30 | 375 | 0.48 | 180 | 4 | 4 | 1895 | 700 | 1195 | 150 | 2403 | N/A | 26.2
2 | 1 | 20 | 38 | 43 | 30 | 375 | 0.48 | 180 | 4 | 4 | 1895 | 700 | 1195 | 175 | 2459 | 29 | 36.3
2 | 1 | 20 | 38 | 43 | 30 | 375 | 0.48 | 180 | 4 | 4 | 1895 | 700 | 1195 | 195 | 2404 | 27.7 | 35
2 | 1 | 20 | 38 | 43 | 30 | 375 | 0.48 | 180 | 4 | 4 | 1895 | 700 | 1195 | 150 | 2404 | 27.2 | N/A
1 | 1 | 20 | 40.3 | 38 | 25 | 350 | 0.5 | 175 | 4 | 2.62 | 1875 | 715 | 1160 | 140 | 2387 | 24.9 | N/A
1 | 1 | 20 | 40.3 | 38 | 25 | 350 | 0.5 | 175 | 4 | 2.62 | 1875 | 715 | 1160 | 200 | 2390 | 38.6 | N/A
1 | 1 | 20 | 40.3 | 38 | 25 | 350 | 0.5 | 175 | 4 | 2.62 | 1875 | 715 | 1160 | 150 | 2402 | 25.5 | N/A
1 | 1 | 20 | 40.3 | 38 | 25 | 400 | 0.44 | 175 | 4 | 3 | 1825 | 675 | 1150 | 140 | 2385 | 28.5 | 37.4
1 | 1 | 20 | 40.3 | 38 | 25 | 400 | 0.44 | 175 | 4 | 3 | 1825 | 675 | 1150 | 185 | 2406 | 33.9 | N/A
1 | 1 | 20 | 40.3 | 38 | 25 | 400 | 0.44 | 175 | 4 | 3 | 1825 | 675 | 1150 | 150 | 2404 | 25.5 | N/A
1 | 1 | 20 | 40.3 | 43 | 30 | 375 | 0.47 | 175 | 4 | 3.75 | 1850 | 700 | 1150 | 130 | 2404 | 24.2 | N/A
1 | 1 | 20 | 40.3 | 43 | 30 | 375 | 0.47 | 175 | 4 | 3.75 | 1850 | 700 | 1150 | 100 | 2388 | 27.7 | N/A
1 | 1 | 20 | 40.3 | 43 | 30 | 375 | 0.47 | 175 | 4 | 3.75 | 1850 | 700 | 1150 | 150 | 2405 | N/A | 37
2 | 1 | 40 | 55.1 | 43 | 30 | 375 | 0.48 | 165 | 4 | 4 | 1895 | 700 | 1195 | 120 | 2451 | 28.9 | N/A
2 | 1 | 40 | 55.1 | 43 | 30 | 375 | 0.48 | 165 | 4 | 4 | 1895 | 700 | 1195 | 150 | 2445 | 35.9 | 47.2
2 | 1 | 40 | 55.1 | 43 | 30 | 375 | 0.48 | 165 | 4 | 4 | 1895 | 700 | 1195 | 150 | 2401 | N/A | 35.7
2 | 1 | 40 | 55.1 | 43 | 30 | 375 | 0.48 | 165 | 4 | 4 | 1895 | 700 | 1195 | 100 | 2403 | 28.1 | 38.6
2 | 1 | 40 | 55.1 | 43 | 30 | 375 | 0.48 | 165 | 4 | 4 | 1895 | 700 | 1195 | 90 | 2405 | 31.7 | 38.9
2 | 1 | 40 | 55.1 | 43 | 30 | 375 | 0.48 | 165 | 4 | 4 | 1895 | 700 | 1195 | 150 | 2403 | N/A | 36.3
1 | 1 | 20 | 49.6 | 43 | 30 | 375 | 0.48 | 180 | 4 | 3 | 1845 | 740 | 1105 | 95 | 2453 | 31.5 | N/A
1 | 1 | 20 | 49.6 | 43 | 30 | 375 | 0.48 | 180 | 4 | 3 | 1845 | 740 | 1105 | 100 | 2384 | 27.7 | 35.9
1 | 1 | 20 | 49.6 | 43 | 30 | 375 | 0.48 | 180 | 4 | 3 | 1845 | 740 | 1105 | 120 | 2453 | 28.9 | 36.3
1 | 1 | 20 | 49.6 | 43 | 30 | 375 | 0.48 | 180 | 4 | 3 | 1845 | 740 | 1105 | 180 | 2399 | 33.4 | N/A
1 | 1 | 20 | 49.6 | 43 | 30 | 375 | 0.48 | 180 | 4 | 3 | 1845 | 740 | 1105 | 125 | 2443 | 35.2 | N/A
1 | 1 | 20 | 49.6 | 43 | 30 | 375 | 0.48 | 180 | 4 | 3 | 1845 | 740 | 1105 | 100 | 2404 | 28.1 | N/A
2 | 1 | 20 | 33.3 | 43 | 30 | 350 | 0.5 | 175 | 4 | 4 | 1925 | 810 | 1115 | 180 | 2399 | 32.6 | N/A
2 | 1 | 20 | 33.3 | 43 | 30 | 350 | 0.5 | 175 | 4 | 4 | 1925 | 810 | 1115 | 180 | 2455 | 27 | 30.7
2 | 1 | 20 | 33.3 | 43 | 30 | 350 | 0.5 | 175 | 4 | 4 | 1925 | 810 | 1115 | 140 | 2401 | 27.7 | N/A
2 | 1 | 20 | 33.3 | 43 | 30 | 350 | 0.5 | 175 | 4 | 4 | 1925 | 810 | 1115 | 200 | 2390 | 38.6 | 48.3
2 | 1 | 20 | 33.3 | 43 | 30 | 350 | 0.5 | 175 | 4 | 4 | 1925 | 810 | 1115 | 180 | 2400 | 33.2 | N/A
2 | 1 | 20 | 33.3 | 43 | 30 | 350 | 0.5 | 175 | 4 | 4 | 1925 | 810 | 1115 | 135 | 2435 | 30.4 | N/A
2 | 1 | 20 | 33.3 | 43 | 30 | 350 | 0.5 | 175 | 4 | 4 | 1925 | 810 | 1115 | 120 | 2453.3 | 24.7 | N/A
2 | 1 | 20 | 33.3 | 43 | 30 | 350 | 0.5 | 175 | 4 | 4 | 1925 | 810 | 1115 | 180 | 2401 | N/A | 41.1
2 | 1 | 20 | 33.3 | 43 | 30 | 350 | 0.5 | 175 | 4 | 4 | 1925 | 810 | 1115 | 150 | 2406 | 27 | 36.4
2 | 1 | 20 | 33.3 | 43 | 30 | 350 | 0.5 | 175 | 4 | 4 | 1925 | 810 | 1115 | 180 | 2399 | N/A | 42
2 | 1 | 20 | 33.3 | 43 | 30 | 350 | 0.5 | 175 | 4 | 4 | 1925 | 810 | 1115 | 195 | 2403 | 34.1 | N/A
2 | 1 | 20 | 33.3 | 43 | 30 | 350 | 0.5 | 175 | 4 | 4 | 1925 | 810 | 1115 | 80 | 2455 | 27.1 | N/A
1 | 1 | 20 | 36 | 43 | 30 | 375 | 0.45 | 170 | 4 | 3 | 1855 | 685 | 1170 | 180 | 2408 | N/A | 42
1 | 1 | 20 | 36 | 43 | 30 | 375 | 0.45 | 170 | 4 | 3 | 1855 | 685 | 1170 | 220 | 2442 | 35.9 | N/A
1 | 1 | 20 | 36 | 43 | 30 | 375 | 0.45 | 170 | 4 | 3 | 1855 | 685 | 1170 | 100 | 2407 | 26.8 | N/A
1 | 1 | 20 | 36 | 43 | 30 | 375 | 0.45 | 170 | 4 | 3 | 1855 | 685 | 1170 | 80 | 2455 | 27.1 | 39.7
1 | 1 | 20 | 36 | 43 | 30 | 375 | 0.45 | 170 | 4 | 3 | 1855 | 685 | 1170 | 205 | 2402 | 34.6 | N/A
1 | 1 | 20 | 36 | 43 | 30 | 375 | 0.45 | 170 | 4 | 3 | 1855 | 685 | 1170 | 100 | 2406 | 26.6 | N/A
1 | 1 | 40 | 47.3 | 43 | 30 | 375 | 0.47 | 175 | 4 | 3 | 1850 | 700 | 1150 | 140 | 2405 | 26.9 | N/A
1 | 1 | 40 | 47.3 | 43 | 30 | 375 | 0.47 | 175 | 4 | 3 | 1850 | 700 | 1150 | 140 | 2450 | 30.7 | 40.6
1 | 1 | 40 | 47.3 | 43 | 30 | 375 | 0.47 | 175 | 4 | 3 | 1850 | 700 | 1150 | 100 | 2404 | 28 | N/A
1 | 1 | 40 | 47.3 | 43 | 30 | 375 | 0.47 | 175 | 4 | 3 | 1850 | 700 | 1150 | 195 | 2403 | 34.1 | 41.6
1 | 1 | 40 | 47.3 | 43 | 30 | 375 | 0.47 | 175 | 4 | 3 | 1850 | 700 | 1150 | 200 | 2405 | 32.6 | N/A
1 | 1 | 40 | 47.3 | 43 | 30 | 375 | 0.47 | 175 | 4 | 3 | 1850 | 700 | 1150 | 150 | 2455 | 24.1 | N/A
2 | 1 | 40 | 33.8 | 48 | 35 | 400 | 0.42 | 185 | 4 | 4 | 1880 | 750 | 1130 | 180 | 2406 | 24.4 | N/A
2 | 1 | 40 | 33.8 | 48 | 35 | 400 | 0.42 | 185 | 4 | 4 | 1880 | 750 | 1130 | 220 | 2442 | 35.9 | N/A
2 | 1 | 40 | 33.8 | 48 | 35 | 400 | 0.42 | 185 | 4 | 4 | 1880 | 750 | 1130 | 140 | 2403 | 27.7 | 36
2 | 1 | 40 | 33.8 | 48 | 35 | 400 | 0.42 | 185 | 4 | 4 | 1880 | 750 | 1130 | 120 | 2453 | 24.7 | 37.2
2 | 1 | 40 | 33.8 | 48 | 35 | 400 | 0.42 | 185 | 4 | 4 | 1880 | 750 | 1130 | 180 | 2406 | 24.1 | N/A
2 | 1 | 40 | 33.8 | 48 | 35 | 400 | 0.42 | 185 | 4 | 4 | 1880 | 750 | 1130 | 135 | 2434 | 30.4 | 41.5
1 | 1 | 20 | 40.3 | 38 | 25 | 350 | 0.5 | 175 | 4 | 2.625 | 1875 | 715 | 1160 | 180 | 2403 | 22.3 | N/A
1 | 1 | 20 | 40.3 | 38 | 25 | 350 | 0.5 | 175 | 4 | 2.625 | 1875 | 715 | 1160 | 180 | 2457 | 30.7 | 45.8
1 | 1 | 20 | 40.3 | 38 | 25 | 350 | 0.5 | 175 | 4 | 2.625 | 1875 | 715 | 1160 | 180 | 2399 | N/A | 28.9
1 | 1 | 20 | 40.3 | 38 | 25 | 350 | 0.5 | 175 | 4 | 2.625 | 1875 | 715 | 1160 | 190 | 2443 | 33.2 | N/A
1 | 1 | 20 | 40.3 | 38 | 25 | 350 | 0.5 | 175 | 4 | 2.625 | 1875 | 715 | 1160 | 205 | 2403 | 34.6 | 42.2
1 | 1 | 20 | 40.3 | 38 | 25 | 350 | 0.5 | 175 | 4 | 2.625 | 1875 | 715 | 1160 | 140 | 2405 | 26.9 | 34.9
1 | 1 | 20 | 24.2 | 43 | 30 | 370 | 0.4595 | 170 | 4 | 3.7 | 1860 | 710 | 1150 | 100 | 2404 | 24.6 | N/A
1 | 1 | 20 | 24.2 | 43 | 30 | 370 | 0.4595 | 170 | 4 | 3.7 | 1860 | 710 | 1150 | 180 | 2390 | N/A | 29.3
1 | 1 | 20 | 24.2 | 43 | 30 | 370 | 0.4595 | 170 | 4 | 3.7 | 1860 | 710 | 1150 | 130 | 2405 | 24.2 | 35
1 | 1 | 20 | 40.3 | 43 | 30 | 375 | 0.47 | 175 | 4 | 2.82 | 1850 | 700 | 1150 | 180 | 2408 | N/A | 27.8
1 | 1 | 20 | 40.3 | 43 | 30 | 375 | 0.47 | 175 | 4 | 2.82 | 1850 | 700 | 1150 | 175 | 2452.67 | 36.8 | N/A
1 | 1 | 20 | 40.3 | 43 | 30 | 375 | 0.47 | 175 | 4 | 2.82 | 1850 | 700 | 1150 | 95 | 2453 | 31.5 | 40.6
1 | 1 | 20 | 40.3 | 43 | 30 | 375 | 0.47 | 175 | 4 | 2.82 | 1850 | 700 | 1150 | 140 | 2458 | 20.8 | N/A
1 | 1 | 20 | 40.3 | 43 | 30 | 375 | 0.47 | 175 | 4 | 2.82 | 1850 | 700 | 1150 | 180 | 2444.3 | 37.6 | N/A
1 | 1 | 20 | 40.3 | 43 | 30 | 375 | 0.47 | 175 | 4 | 2.82 | 1850 | 700 | 1150 | 125 | 2445 | 35.2 | 45.6
2 | 1 | 20 | 40.2 | 43 | 30 | 375 | 0.4 | 170 | 10 | 10 | 1905 | 780 | 1125 | 150 | 2406 | 25.7 | N/A
2 | 1 | 20 | 40.2 | 43 | 30 | 375 | 0.4 | 170 | 10 | 10 | 1905 | 780 | 1125 | 140 | 2454 | 20.4 | N/A
2 | 1 | 20 | 40.2 | 43 | 30 | 375 | 0.4 | 170 | 10 | 10 | 1905 | 780 | 1125 | 140 | 2455 | 20.4 | N/A
2 | 1 | 20 | 38.2 | 53 | 40 | 375 | 0.51 | 190 | 4 | 4 | 1895 | 760 | 1135 | 190 | 2445 | 33.2 | 45
2 | 1 | 20 | 38.2 | 53 | 40 | 375 | 0.51 | 190 | 4 | 4 | 1895 | 760 | 1135 | 130 | 2406.3 | 28.8 | N/A
2 | 1 | 20 | 38.2 | 53 | 40 | 375 | 0.51 | 190 | 4 | 4 | 1895 | 760 | 1135 | 140 | 2455 | N/A | 32.3
2 | 1 | 20 | 38.2 | 48 | 30 | 375 | 0.51 | 190 | 4 | 4 | 1895 | 760 | 1135 | 140 | 2403.3 | 29.2 | N/A
2 | 1 | 20 | 38.2 | 48 | 30 | 375 | 0.51 | 190 | 4 | 4 | 1895 | 760 | 1135 | 200 | 2403 | 32.6 | 41.9
2 | 1 | 20 | 38.2 | 48 | 30 | 375 | 0.51 | 190 | 4 | 4 | 1895 | 760 | 1135 | 150 | 2455 | 24.1 | 32.7
2 | 1 | 20 | 38.2 | 48 | 30 | 375 | 0.51 | 190 | 4 | 4 | 1895 | 760 | 1135 | 140 | 2453 | N/A | 30.2
2 | 1 | 20 | 38.2 | 48 | 30 | 375 | 0.51 | 190 | 4 | 4 | 1895 | 760 | 1135 | 200 | 2462 | N/A | N/A
2 | 1 | 20 | 38.2 | 48 | 30 | 375 | 0.51 | 190 | 4 | 4 | 1895 | 760 | 1135 | 110 | 2404 | 23 | N/A
2 | 1 | 20 | 38.2 | 48 | 30 | 375 | 0.51 | 190 | 4 | 4 | 1895 | 760 | 1135 | 160 | 2455 | 21 | N/A
2 | 1 | 20 | 38.2 | 48 | 30 | 375 | 0.51 | 190 | 4 | 4 | 1895 | 760 | 1135 | 140 | 2459 | N/A | 32.9
1 | 1 | 20 | 49.7 | 53 | 40 | 400 | 0.41 | 165 | 4 | 4 | 1835 | 675 | 1160 | 150 | 2405 | 25.7 | 34
1 | 1 | 20 | 49.7 | 53 | 40 | 400 | 0.41 | 165 | 4 | 4 | 1835 | 675 | 1160 | 180 | 2405 | 30.3 | N/A
1 | 1 | 20 | 49.7 | 53 | 40 | 400 | 0.41 | 165 | 4 | 4 | 1835 | 675 | 1160 | 185 | 2453 | 33.9 | 39.9
1 | 1 | 20 | 49.7 | 53 | 40 | 400 | 0.41 | 165 | 4 | 4 | 1835 | 675 | 1160 | 130 | 2403 | 19.7 | N/A
1 | 1 | 20 | 49.7 | 53 | 40 | 400 | 0.41 | 165 | 4 | 4 | 1835 | 675 | 1160 | 110 | 2404 | 31 | N/A
1 | 1 | 20 | 49.7 | 53 | 40 | 400 | 0.41 | 165 | 4 | 4 | 1835 | 675 | 1160 | 180 | 2399 | 31.1 | N/A
2 | 1 | 20 | 42.4 | 43 | 30 | 400 | 0.45 | 180 | 4 | 4 | 1870 | 840 | 1030 | 120 | 2404 | 21.9 | N/A
2 | 1 | 20 | 42.4 | 43 | 30 | 400 | 0.45 | 180 | 4 | 4 | 1870 | 840 | 1030 | 180 | 2405 | 29.5 | N/A
2 | 1 | 20 | 42.4 | 43 | 30 | 400 | 0.45 | 180 | 4 | 4 | 1870 | 840 | 1030 | 200 | 2453 | 27.7 | 34.4
1 | 1 | 20 | 46.9 | 43 | 30 | 400 | 0.4 | 160 | 4 | 4 | 1840 | 825 | 1015 | 120 | 2465 | 24.8 | N/A
1 | 1 | 20 | 46.9 | 43 | 30 | 400 | 0.4 | 160 | 4 | 4 | 1840 | 825 | 1015 | 180 | 2405 | N/A | 41.7
1 | 1 | 20 | 46.9 | 43 | 30 | 400 | 0.4 | 160 | 4 | 4 | 1840 | 825 | 1015 | 185 | 2459 | N/A | N/A
1 | 1 | 40 | 49.7 | 38 | 25 | 350 | 0.5 | 175 | 0 | 0 | 1875 | 675 | 1200 | 130 | 2404 | 19.7 | 27.2
1 | 1 | 20 | 48.8 | 43 | 30 | 375 | 0.47 | 175 | 4 | 3 | 1850 | 685 | 1165 | 180 | 2408 | N/A | 41.1
1 | 1 | 40 | 49.7 | 38 | 25 | 350 | 0.5 | 175 | 0 | 0 | 1875 | 675 | 1200 | 220 | 2405 | 31.4 | 39.4
1 | 1 | 20 | 48.8 | 43 | 30 | 375 | 0.47 | 175 | 4 | 3 | 1850 | 685 | 1165 | 120 | 2404 | 21.9 | 28.5
1 | 1 | 40 | 49.7 | 38 | 25 | 350 | 0.5 | 175 | 0 | 0 | 1875 | 675 | 1200 | 180 | 2405 | N/A | 40.8
1 | 1 | 20 | 48.8 | 43 | 30 | 375 | 0.47 | 175 | 4 | 3 | 1850 | 685 | 1165 | 185 | 2451 | 31.4 | N/A
1 | 1 | 40 | 49.7 | 38 | 25 | 350 | 0.5 | 175 | 0 | 0 | 1875 | 675 | 1200 | 120 | 2463 | 24.8 | 31.1
1 | 1 | 40 | 60 | 38 | 25 | 350 | 0.49 | 170 | 4 | 2 | 1880 | 695 | 1185 | 180 | 2405 | 24.9 | N/A
1 | 1 | 40 | 49.7 | 38 | 25 | 350 | 0.5 | 175 | 0 | 0 | 1875 | 675 | 1200 | 200 | 2405 | 33.5 | 43.9
1 | 1 | 40 | 60 | 38 | 25 | 350 | 0.49 | 170 | 4 | 2 | 1880 | 695 | 1185 | 140 | 2405 | 15.7 | 21
1 | 1 | 40 | 49.7 | 38 | 25 | 350 | 0.5 | 175 | 0 | 0 | 1875 | 675 | 1200 | 160 | 2455 | 21 | 31.9
1 | 1 | 40 | 60 | 38 | 25 | 350 | 0.49 | 170 | 4 | 2 | 1880 | 695 | 1185 | 180 | 2405 | 25.4 | N/A
1 | 1 | 20 | 37 | 48 | 35 | 400 | 0.44 | 175 | 3 | 3 | 1825 | 660 | 1165 | 130 | 2404 | 28 | N/A
1 | 1 | 20 | 41.6 | 31.2 | 15 | 250 | 0.62 | 170 | 4 | 2 | 1950 | 800 | 1150 | 180 | 2409 | 26.4 | N/A
1 | 1 | 20 | 37 | 48 | 35 | 400 | 0.44 | 175 | 3 | 3 | 1825 | 660 | 1165 | 150 | 2403 | 31.1 | N/A
1 | 1 | 20 | 41.6 | 31.2 | 15 | 250 | 0.62 | 170 | 4 | 2 | 1950 | 800 | 1150 | 200 | 2461 | 34.4 | 43
1 | 1 | 20 | 41.6 | 31.2 | 15 | 250 | 0.62 | 170 | 4 | 2 | 1950 | 800 | 1150 | 180 | 2402 | N/A | 33.2
1 | 1 | 20 | 37 | 48 | 35 | 400 | 0.44 | 175 | 3 | 3 | 1825 | 660 | 1165 | 190 | 2445 | 36.9 | N/A
1 | 1 | 40 | 17.5 | 38 | 25 | 350 | 0.5 | 175 | 0 | 0 | 1875 | 750 | 1125 | 110 | 2403 | 31 | 38.6
1 | 1 | 20 | 41.6 | 31.2 | 15 | 250 | 0.62 | 170 | 4 | 2 | 1950 | 800 | 1150 | 180 | 2399 | N/A | 31.7
1 | 1 | 20 | 37 | 48 | 35 | 400 | 0.44 | 175 | 3 | 3 | 1825 | 660 | 1165 | 140 | 2445 | 30.9 | N/A
1 | 1 | 40 | 17.5 | 38 | 25 | 350 | 0.5 | 175 | 0 | 0 | 1875 | 750 | 1125 | 180 | 2400 | N/A | 32.3
1 | 1 | 20 | 41.6 | 31.2 | 15 | 250 | 0.62 | 170 | 4 | 2 | 1950 | 800 | 1150 | 185 | 2453 | 31.4 | 41.6
1 | 1 | 20 | 37 | 48 | 35 | 400 | 0.44 | 175 | 3 | 3 | 1825 | 660 | 1165 | 100 | 2442 | 30.2 | N/A
1 | 1 | 40 | 17.5 | 38 | 25 | 350 | 0.5 | 175 | 0 | 0 | 1875 | 750 | 1125 | 180 | 2425 | 24.6 | N/A
1 | 1 | 20 | 41.6 | 31.2 | 15 | 250 | 0.62 | 170 | 4 | 2 | 1950 | 800 | 1150 | 150 | 2451 | 36 | N/A
1 | 1 | 20 | 37 | 48 | 35 | 400 | 0.44 | 175 | 3 | 3 | 1825 | 660 | 1165 | 170 | 2404 | 31.5 | N/A
1 | 1 | 40 | 17.5 | 38 | 25 | 350 | 0.5 | 175 | 0 | 0 | 1875 | 750 | 1125 | 180 | 2425 | 24.9 | N/A
1 | 1 | 10 | 23.7 | 21 | 15 | 300 | 0.57 | 175 | 4 | 3 | 1950 | 936 | 1014 | 150 | 2452 | 37.1 | N/A
1 | 1 | 40 | 17.5 | 38 | 25 | 350 | 0.5 | 175 | 0 | 0 | 1875 | 750 | 1125 | 190 | 2446 | 36.9 | 40.4
1 | 1 | 10 | 23.7 | 21 | 15 | 300 | 0.57 | 175 | 4 | 3 | 1950 | 936 | 1014 | 180 | 2422 | 26.9 | N/A
1 | 1 | 40 | 17.5 | 38 | 25 | 350 | 0.5 | 175 | 0 | 0 | 1875 | 750 | 1125 | 170 | 2457 | 37.6 | N/A
1 | 1 | 10 | 23.7 | 21 | 15 | 300 | 0.57 | 175 | 4 | 3 | 1950 | 936 | 1014 | 150 | 2404 | 31.1 | 38.9
1 | 1 | 10 | 23.7 | 21 | 15 | 300 | 0.57 | 175 | 4 | 3 | 1950 | 936 | 1014 | 130 | 2404 | 27.8 | N/A
1 | 1 | 10 | 23.7 | 21 | 15 | 300 | 0.57 | 175 | 4 | 3 | 1950 | 936 | 1014 | 180 | 2422 | N/A | 37.9
1 | 1 | 40 | 47.5 | 38 | 25 | 350 | 0.49 | 170 | 4 | 2 | 1880 | 695 | 1185 | 175 | 2453 | 38.5 | N/A
1 | 1 | 40 | 47.5 | 38 | 25 | 350 | 0.49 | 170 | 4 | 2 | 1880 | 695 | 1185 | 110 | 2402 | 30.4 | N/A
1 | 1 | 40 | 47.5 | 38 | 25 | 350 | 0.49 | 170 | 4 | 2 | 1880 | 695 | 1185 | 180 | 2427 | N/A | 37.7
1 | 1 | 20 | 44.7 | 38 | 25 | 350 | 0.5 | 175 | 4 | 3 | 1875 | 710 | 1165 | 130 | 2403 | 28 | 33.5
1 | 1 | 40 | 47.5 | 38 | 25 | 350 | 0.49 | 170 | 4 | 2 | 1880 | 695 | 1185 | 180 | 2427 | N/A | 38
1 | 1 | 20 | 44.7 | 38 | 25 | 350 | 0.5 | 175 | 4 | 3 | 1875 | 710 | 1165 | 220 | 2407 | 35.9 | 43.8
1 | 1 | 40 | 47.5 | 38 | 25 | 350 | 0.49 | 170 | 4 | 2 | 1880 | 695 | 1185 | 200 | 2403 | 32.4 | N/A
1 | 1 | 20 | 44.7 | 38 | 25 | 350 | 0.5 | 175 | 4 | 3 | 1875 | 710 | 1165 | 165 | 2403 | 36.7 | 42.5
1 | 1 | 40 | 47.5 | 38 | 25 | 350 | 0.49 | 170 | 4 | 2 | 1880 | 695 | 1185 | 160 | 2454.3 | 30.7 | N/A
1 | 1 | 20 | 32 | 38 | 25 | 350 | 0.47 | 165 | 4 | 3 | 1885 | 790 | 1095 | 140 | 2486 | 24.9 | 35
1 | 1 | 20 | 32 | 38 | 25 | 350 | 0.47 | 165 | 4 | 3 | 1885 | 790 | 1095 | 200 | 2403 | 32.8 | N/A
1 | 1 | 20 | 32 | 38 | 25 | 350 | 0.47 | 165 | 4 | 3 | 1885 | 790 | 1095 | 150 | 2400 | 33.5 | N/A
1 | 1 | 20 | 66.1 | 38 | 25 | 350 | 0.5 | 175 | 0 | 0 | 1875 | 695 | 1180 | 120 | 2405 | 27.5 | 32.9
1 | 1 | 20 | 66.1 | 38 | 25 | 350 | 0.5 | 175 | 0 | 0 | 1875 | 695 | 1180 | 200 | 2409 | 32.6 | N/A
1 | 1 | 20 | 66.1 | 38 | 25 | 350 | 0.5 | 175 | 0 | 0 | 1875 | 695 | 1180 | 220 | 2407 | 35.9 | 43.9
1 | 1 | 20 | 48.4 | 43 | 30 | 375 | 0.45 | 180 | 3 | 1.5 | 1855 | 710 | 1145 | 190 | 2386 | 21.4 | N/A
1 | 1 | 20 | 66.1 | 21 | 15 | 275 | 0.64 | 175 | 0 | 0 | 1950 | 740 | 1210 | 130 | 2404 | 27.8 | N/A
1 | 1 | 20 | 42.5 | 43 | 30 | 375 | 0.467 | 175 | 4 | 3 | 1850 | 705 | 1145 | 130 | 2404 | 27.2 | N/A
1 | 1 | 20 | 48.4 | 43 | 30 | 375 | 0.45 | 180 | 3 | 1.5 | 1855 | 710 | 1145 | 190 | 2384 | 18.4 | N/A
1 | 1 | 20 | 66.1 | 21 | 15 | 275 | 0.64 | 175 | 0 | 0 | 1950 | 740 | 1210 | 100 | 2456 | 25.9 | N/A
1 | 1 | 20 | 42.5 | 43 | 30 | 375 | 0.467 | 175 | 4 | 3 | 1850 | 705 | 1145 | 160 | 2453 | 30.7 | 36.3
1 | 1 | 20 | 48.4 | 43 | 30 | 375 | 0.45 | 180 | 3 | 1.5 | 1855 | 710 | 1145 | 190 | 2383 | 18.8 | N/A
1 | 1 | 20 | 66.1 | 21 | 15 | 275 | 0.64 | 175 | 0 | 0 | 1950 | 740 | 1210 | 200 | 2402 | 25.6 | 42.5
1 | 1 | 20 | 42.5 | 43 | 30 | 375 | 0.467 | 175 | 4 | 3 | 1850 | 705 | 1145 | 190 | 2405 | 37.8 | N/A
1 | 1 | 20 | 66.1 | 21 | 15 | 275 | 0.64 | 175 | 0 | 0 | 1950 | 740 | 1210 | 175 | 2404 | 26 | N/A
1 | 1 | 40 | 40.5 | 38 | 25 | 350 | 0.52 | 180 | 0 | 0 | 1870 | 710 | 1160 | 120 | 2409 | 27.4 | N/A
1 | 1 | 20 | 42.5 | 38 | 25 | 350 | 0.5 | 175 | 4 | 2 | 1875 | 715 | 1160 | 150 | 2401 | 33.5 | 41.8
1 | 1 | 20 | 66.1 | 21 | 15 | 275 | 0.64 | 175 | 0 | 0 | 1950 | 740 | 1210 | 175 | 2402 | 27.6 | N/A
1 | 1 | 40 | 40.5 | 38 | 25 | 350 | 0.52 | 180 | 0 | 0 | 1870 | 710 | 1160 | 130 | 2403.3 | 27.2 | 34.5
1 | 1 | 20 | 42.5 | 38 | 25 | 350 | 0.5 | 175 | 4 | 2 | 1875 | 715 | 1160 | 150 | 2407 | 28.3 | 33.5
1 | 1 | 20 | 66.1 | 21 | 15 | 275 | 0.64 | 175 | 0 | 0 | 1950 | 740 | 1210 | 175 | 2402 | 28.4 | N/A
1 | 1 | 40 | 40.5 | 38 | 25 | 350 | 0.52 | 180 | 0 | 0 | 1870 | 710 | 1160 | 150 | 2405 | 24.2 | N/A
1 | 1 | 20 | 42.5 | 38 | 25 | 350 | 0.5 | 175 | 4 | 2 | 1875 | 715 | 1160 | 170 | 2456 | 28.9 | N/A
1 | 1 | 40 | 40.5 | 38 | 25 | 350 | 0.52 | 180 | 0 | 0 | 1870 | 710 | 1160 | 175 | 2409 | 29.2 | N/A
1 | 1 | 40 | 40.5 | 38 | 25 | 350 | 0.52 | 180 | 0 | 0 | 1870 | 710 | 1160 | 110 | 2455 | 26.8 | 35.5
1 | 1 | 40 | 40.5 | 38 | 25 | 350 | 0.52 | 180 | 0 | 0 | 1870 | 710 | 1160 | 230 | 2407 | 41.8 | N/A
1 | 1 | 40 | 66.1 | 43 | 30 | 375 | 0.48 | 180 | 0 | 0 | 1845 | 665 | 1180 | 175 | 2400 | 28.2 | N/A
2 | 1 | 20 | 40.3 | 38 | 25 | 350 | 0.53 | 180 | 4 | 1 | 1905 | 725 | 1180 | 110 | 2451 | 23.4 | 32.9
1 | 1 | 40 | 66.1 | 43 | 30 | 375 | 0.48 | 180 | 0 | 0 | 1845 | 665 | 1180 | 170 | 2455 | 28.9 | 40.1
2 | 1 | 20 | 39.9 | 38 | 25 | 350 | 0.53 | 185 | 4 | 1 | 1905 | 725 | 1180 | 175 | 2404 | 32.2 | N/A
1 | 1 | 40 | 66.1 | 43 | 30 | 375 | 0.48 | 180 | 0 | 0 | 1845 | 665 | 1180 | 150 | 2402 | 33.9 | N/A
2 | 1 | 20 | 39.9 | 38 | 25 | 350 | 0.53 | 185 | 4 | 1 | 1905 | 725 | 1180 | 230 | 2406 | 41.8 | 46.5
1 | 1 | 20 | 43.3 | 38 | 25 | 350 | 0.5 | 175 | 6 | 1 | 1875 | 710 | 1165 | 170 | 2405 | 26.6 | 31.5
1 | 1 | 20 | 47.9 | 43 | 30 | 375 | 0.47 | 175 | 9 | 3 | 1850 | 700 | 1150 | 100 | 2444 | 34.9 | N/A
2 | 1 | 20 | 39.9 | 38 | 25 | 350 | 0.53 | 185 | 4 | 1 | 1905 | 725 | 1180 | 175 | 2405 | 34.3 | N/A
1 | 1 | 20 | 43.3 | 38 | 25 | 350 | 0.5 | 175 | 6 | 1 | 1875 | 710 | 1165 | 100 | 2405 | 27.9 | N/A
1 | 1 | 20 | 47.9 | 43 | 30 | 375 | 0.47 | 175 | 9 | 3 | 1850 | 700 | 1150 | 175 | 2406 | 34.3 | N/A
2 | 1 | 20 | 39.9 | 38 | 25 | 350 | 0.53 | 185 | 4 | 1 | 1905 | 725 | 1180 | 170 | 2405 | 33 | 37.2
1 | 1 | 20 | 43.3 | 38 | 25 | 350 | 0.5 | 175 | 6 | 1 | 1875 | 710 | 1165 | 120 | 2452 | 25.4 | 37.7
1 | 1 | 20 | 47.9 | 43 | 30 | 375 | 0.47 | 175 | 9 | 3 | 1850 | 700 | 1150 | 190 | 2405 | 37.8 | 46.4
2 | 1 | 20 | 39.9 | 38 | 25 | 350 | 0.53 | 185 | 4 | 1 | 1905 | 725 | 1180 | 175 | 2402 | 32.5 | N/A
1 | 1 | 20 | 43.3 | 38 | 25 | 350 | 0.5 | 175 | 6 | 1 | 1875 | 710 | 1165 | 180 | 2453 | N/A | 41.3
1 | 1 | 20 | 48.4 | 43 | 30 | 375 | 0.45 | 180 | 3 | 1.5 | 1855 | 710 | 1145 | 100 | 2444 | 34.9 | N/A
1 | 1 | 20 | 43.3 | 38 | 25 | 350 | 0.5 | 175 | 6 | 1 | 1875 | 710 | 1165 | 220 | 2406 | 35.9 | N/A
1 | 1 | 20 | 48.4 | 43 | 30 | 375 | 0.45 | 180 | 3 | 1.5 | 1855 | 710 | 1145 | 180 | 2444 | N/A | 40.9
1 | 1 | 20 | 43.3 | 38 | 25 | 350 | 0.5 | 175 | 6 | 1 | 1875 | 710 | 1165 | 165 | 2405 | 36.7 | N/A
1 | 1 | 20 | 48.4 | 43 | 30 | 375 | 0.45 | 180 | 3 | 1.5 | 1855 | 710 | 1145 | 175 | 2411 | 28 | N/A
1 | 2 | 20 | 42 | 38 | 25 | 350 | 0.5 | 175 | 0 | 0 | 1875 | 710 | 1165 | 180 | 2452 | N/A | 42.3
1 | 1 | 20 | 48.4 | 43 | 30 | 375 | 0.45 | 180 | 3 | 1.5 | 1855 | 710 | 1145 | 120 | 2451 | 32.5 | 43
1 | 2 | 20 | 42 | 38 | 25 | 350 | 0.5 | 175 | 0 | 0 | 1875 | 710 | 1165 | 100 | 2405 | 27.9 | 33.6
1 | 1 | 20 | 48.4 | 43 | 30 | 375 | 0.45 | 180 | 3 | 1.5 | 1855 | 710 | 1145 | 120 | 2453 | 31.1 | 39.1
1 | 2 | 20 | 42 | 38 | 25 | 350 | 0.5 | 175 | 0 | 0 | 1875 | 710 | 1165 | 100 | 2453 | 34.9 | 43.3
1 | 1 | 20 | 48.4 | 43 | 30 | 375 | 0.45 | 180 | 3 | 1.5 | 1855 | 710 | 1145 | 110 | 2455 | 32.4 | N/A
1 | 2 | 20 | 42 | 38 | 25 | 350 | 0.5 | 175 | 0 | 0 | 1875 | 710 | 1165 | 150 | 2406 | 36.7 | N/A
1 | 1 | 40 | 36.1 | 38 | 25 | 350 | 0.5 | 175 | 0 | 0 | 1875 | 730 | 1145 | 120 | 2454 | 25.4 | N/A
1 | 2 | 20 | 42 | 38 | 25 | 350 | 0.5 | 175 | 0 | 0 | 1875 | 710 | 1165 | 175 | 2413 | 28 | 41.7
1 | 1 | 40 | 36.1 | 38 | 25 | 350 | 0.5 | 175 | 0 | 0 | 1875 | 730 | 1145 | 150 | 2408 | 32.2 | N/A
1 | 2 | 20 | 42 | 38 | 25 | 350 | 0.5 | 175 | 0 | 0 | 1875 | 710 | 1165 | 135 | 2404.3 | 35.1 | N/A
1 | 1 | 40 | 36.1 | 38 | 25 | 350 | 0.5 | 175 | 0 | 0 | 1875 | 730 | 1145 | 170 | 2401 | 33 | N/A
2 | 1 | 40 | 63.1 | 38 | 25 | 350 | 0.5 | 185 | 0 | 0 | 1885 | 620 | 1265 | 150 | 2403 | 36.7 | 43.4
2 | 1 | 40 | 63.1 | 38 | 25 | 350 | 0.5 | 185 | 0 | 0 | 1885 | 620 | 1265 | 170 | 2445 | 26.6 | N/A
2 | 1 | 40 | 63.1 | 38 | 25 | 350 | 0.5 | 185 | 0 | 0 | 1885 | 620 | 1265 | 100 | 2405 | 27.8 | N/A
1 | 1 | 20 | 20.3 | 38 | 25 | 350 | 0.5 | 185 | 0 | 0 | 1875 | 715 | 1160 | 110 | 2406 | 30.4 | 37.2
1 | 1 | 20 | 20.3 | 38 | 25 | 350 | 0.5 | 185 | 0 | 0 | 1875 | 715 | 1160 | 110 | 2406 | 30.4 | 37.2
2 | 1 | 20 | 38.5 | 38 | 25 | 350 | 0.53 | 185 | 4 | 3.5 | 1905 | 765 | 1140 | 135 | 2403 | 35.1 | 43.2
1 | 1 | 20 | 20.3 | 38 | 25 | 350 | 0.5 | 185 | 0 | 0 | 1875 | 715 | 1160 | 130 | 2405 | 27.8 | 37.1
2 | 1 | 20 | 38.5 | 38 | 25 | 350 | 0.53 | 185 | 4 | 3.5 | 1905 | 765 | 1140 | 100 | 2403 | 27.8 | 36.3
2 | 1 | 20 | 38.5 | 38 | 25 | 350 | 0.53 | 185 | 4 | 3.5 | 1905 | 765 | 1140 | 150 | 2406 | 33.9 | 41.8
1 | 1 | 20 | 46.3 | 42.9 | 30 | 375 | 0.48 | 180 | 0 | 0 | 1855 | 705 | 1150 | 110 | 2407 | 32.6 | N/A
2 | 1 | 20 | 38.5 | 38 | 25 | 350 | 0.53 | 185 | 4 | 3.5 | 1905 | 765 | 1140 | 150 | 2404 | 26.1 | N/A
2 | 1 | 20 | 38.5 | 38 | 25 | 350 | 0.53 | 185 | 4 | 3.5 | 1905 | 765 | 1140 | 150 | 2402 | 27 | N/A
2 | 1 | 20 | 38.5 | 38 | 25 | 350 | 0.53 | 185 | 4 | 3.5 | 1905 | 765 | 1140 | 120 | 2453 | 32 | 40.8
1 | 1 | 20 | 20.3 | 38 | 25 | 350 | 0.5 | 185 | 0 | 0 | 1875 | 715 | 1160 | 110 | 2409 | 32.6 | 40.1
1 | 1 | 20 | 20.3 | 38 | 25 | 350 | 0.5 | 185 | 0 | 0 | 1875 | 715 | 1160 | 150 | 2402 | 26.1 | 42.2
1 | 1 | 20 | 20.3 | 38 | 25 | 350 | 0.5 | 185 | 0 | 0 | 1875 | 715 | 1160 | 110 | 2453 | 29.1 | N/A
1 | 1 | 20 | 20.3 | 38 | 25 | 350 | 0.5 | 185 | 0 | 0 | 1875 | 715 | 1160 | 100 | 2442 | 30.2 | 37
1 | 1 | 20 | 32 | 38 | 25 | 350 | 0.47 | 165 | 4 | 3 | 1885 | 790 | 1095 | 170 | 2409 | 31.5 | 37.7
1 | 1 | 20 | 20.3 | 38 | 25 | 350 | 0.5 | 185 | 0 | 0 | 1875 | 715 | 1160 | 165 | 2405 | 30.4 | 37.5
1 | 1 | 20 | 32 | 38 | 25 | 350 | 0.47 | 165 | 4 | 3 | 1885 | 790 | 1095 | 120 | 2405 | 29.1 | 38.3
1 | 1 | 20 | 43.3 | 38 | 25 | 350 | 0.48 | 165 | 4 | 1 | 1885 | 715 | 1170 | 140 | 2447 | 30.9 | 37.5
1 | 1 | 20 | 20.3 | 38 | 25 | 350 | 0.5 | 185 | 0 | 0 | 1875 | 715 | 1160 | 140 | 2404 | 27.6 | N/A
1 | 1 | 20 | 42.1 | 38 | 25 | 350 | 0.5 | 175 | 0 | 0 | 1875 | 710 | 1165 | 200 | 2404 | 33.5 | N/A
1 | 1 | 20 | 32 | 38 | 25 | 350 | 0.47 | 165 | 4 | 3 | 1885 | 790 | 1095 | 200 | 2458 | 33.5 | 42.5
1 | 1 | 20 | 42.1 | 38 | 25 | 350 | 0.5 | 175 | 0 | 0 | 1875 | 710 | 1165 | 200 | 2406 | 28.6 | N/A
1 | 1 | 20 | 32 | 38 | 25 | 350 | 0.47 | 165 | 4 | 3 | 1885 | 790 | 1095 | 220 | 2403 | 28.1 | 31.4
1 | 1 | 20 | 42.1 | 38 | 25 | 350 | 0.5 | 175 | 0 | 0 | 1875 | 710 | 1165 | 140 | 2401 | 27.6 | 36.1
1 | 1 | 20 | 32 | 38 | 25 | 350 | 0.47 | 165 | 4 | 3 | 1885 | 790 | 1095 | 100 | 2403 | 29.2 | N/A
1 | 1 | 20 | 42.1 | 38 | 25 | 350 | 0.5 | 175 | 0 | 0 | 1875 | 710 | 1165 | 200 | 2463 | N/A | N/A
1 | 1 | 20 | 32 | 38 | 25 | 350 | 0.47 | 165 | 4 | 3 | 1885 | 790 | 1095 | 155 | 2407 | 26.9 | N/A
1 | 1 | 20 | 42.1 | 38 | 25 | 350 | 0.5 | 175 | 0 | 0 | 1875 | 710 | 1165 | 120 | 2444 | 24.2 | 31.3
1 | 1 | 20 | 66.1 | 38 | 25 | 350 | 0.5 | 175 | 0 | 0 | 1875 | 695 | 1180 | 100 | 2406 | 19.2 | 25.2
1 | 1 | 20 | 59.5 | 38 | 25 | 350 | 0.5 | 175 | 3 | 7 | 1875 | 715 | 1160 | 140 | 2455 | 31.9 | 41.9
1 | 1 | 20 | 42.1 | 38 | 25 | 350 | 0.5 | 175 | 0 | 0 | 1875 | 710 | 1165 | 155 | 2399 | 26.9 | 33.2
1 | 1 | 20 | 66.1 | 38 | 25 | 350 | 0.5 | 175 | 0 | 0 | 1875 | 695 | 1180 | 110 | 2453 | 33.7 | N/A
1 | 1 | 20 | 59.5 | 38 | 25 | 350 | 0.5 | 175 | 3 | 7 | 1875 | 715 | 1160 | 105 | 2405 | 26.8 | N/A
1 | 1 | 20 | 66.1 | 38 | 25 | 350 | 0.5 | 175 | 0 | 0 | 1875 | 695 | 1180 | 150 | 2454 | 34.9 | N/A
1 | 1 | 20 | 59.5 | 38 | 25 | 350 | 0.5 | 175 | 3 | 7 | 1875 | 715 | 1160 | 105 | 2405 | 26.8 | N/A
1 | 1 | 20 | 66.1 | 38 | 25 | 350 | 0.5 | 175 | 0 | 0 | 1875 | 695 | 1180 | 140 | 2456 | 31.9 | N/A
1 | 1 | 40 | 33 | 49.9 | 30 | 375 | 0.45 | 170 | 4 | 3 | 1900 | 750 | 1150 | 110 | 2405 | 25 | N/A
1 | 1 | 20 | 66.1 | 38 | 25 | 350 | 0.5 | 175 | 0 | 0 | 1875 | 695 | 1180 | 150 | 2404 | 24.8 | N/A
1 | 1 | 20 | 66.1 | 38 | 25 | 350 | 0.5 | 175 | 0 | 0 | 1875 | 695 | 1180 | 105 | 2405 | 26.8 | 37.5
2 | 1 | 20 | 38.2 | 38 | 25 | 350 | 0.53 | 185 | 0 | 0 | 1895 | 760 | 1135 | 110 | 2454 | 31.4 | 35.6
2 | 1 | 20 | 38.2 | 38 | 25 | 350 | 0.53 | 185 | 0 | 0 | 1895 | 760 | 1135 | 110 | 2406 | 25 | 33.8
2 | 1 | 20 | 38.2 | 38 | 25 | 350 | 0.53 | 185 | 0 | 0 | 1895 | 760 | 1135 | 130 | 2454 | 30.5 | N/A
1 | 1 | 20 | 35.5 | 38 | 25 | 350 | 0.47 | 165 | 4 | 3 | 1855 | 755 | 1100 | 100 | 2406 | 23 | N/A
1 | 1 | 20 | 35.5 | 38 | 25 | 350 | 0.47 | 165 | 4 | 3 | 1855 | 755 | 1100 | 170 | 2409 | 31.3 | N/A
1 | 1 | 20 | 35.5 | 38 | 25 | 350 | 0.47 | 165 | 4 | 3 | 1855 | 755 | 1100 | 100 | 2406 | 23 | N/A
1 | 1 | 20 | 35.5 | 38 | 25 | 350 | 0.47 | 165 | 4 | 3 | 1855 | 755 | 1100 | 170 | 2408 | 31.3 | 46.1
1 | 1 | 20 | 35.5 | 38 | 25 | 350 | 0.47 | 165 | 4 | 3 | 1855 | 755 | 1100 | 100 | 2405 | 26.1 | N/A
1 | 1 | 20 | 35.5 | 38 | 25 | 350 | 0.47 | 165 | 4 | 3 | 1855 | 755 | 1100 | 170 | 2407 | 36.1 | N/A
1 | 1 | 20 | 41.1 | 43 | 30 | 375 | 0.44 | 165 | 4 | 4 | 1860 | 745 | 1115 | 100 | 2409 | 23 | 34.7
1 | 1 | 20 | 42.5 | 38 | 25 | 350 | 0.5 | 175 | 4 | 2 | 1875 | 715 | 1160 | 170 | 2405 | 36.1 | 43.9
1 | 1 | 20 | 41.1 | 43 | 30 | 375 | 0.44 | 165 | 4 | 4 | 1860 | 745 | 1115 | 180 | 2442 | 37.6 | 45.8
1 | 1 | 20 | 42.5 | 38 | 25 | 350 | 0.5 | 175 | 4 | 2 | 1875 | 715 | 1160 | 200 | 2405 | 28.6 | 41.5
1 | 1 | 20 | 41.1 | 43 | 30 | 375 | 0.44 | 165 | 4 | 4 | 1860 | 745 | 1115 | 100 | 2456 | 20.5 | N/A
1 | 1 | 20 | 42.5 | 38 | 25 | 350 | 0.5 | 175 | 4 | 2 | 1875 | 715 | 1160 | 100 | 2443 | 27.6 | 35.4
1 | 1 | 20 | 41.1 | 43 | 30 | 375 | 0.44 | 165 | 4 | 4 | 1860 | 745 | 1115 | 100 | 2451 | 25.9 | 35.5
1 | 1 | 20 | 42.5 | 38 | 25 | 350 | 0.5 | 175 | 4 | 2 | 1875 | 715 | 1160 | 170 | 2444 | 38.3 | 50.6
1 | 1 | 20 | 41.1 | 43 | 30 | 375 | 0.44 | 165 | 4 | 4 | 1860 | 745 | 1115 | 120 | 2452 | 32.4 | N/A
1 | 1 | 20 | 42.5 | 38 | 25 | 350 | 0.5 | 175 | 4 | 2 | 1875 | 715 | 1160 | 190 | 2404 | 34.8 | N/A
1 | 1 | 20 | 41.1 | 43 | 30 | 375 | 0.44 | 165 | 4 | 4 | 1860 | 745 | 1115 | 120 | 2403 | 27.4 | 34.3
1 | 1 | 20 | 42.5 | 38 | 25 | 350 | 0.5 | 175 | 4 | 2 | 1875 | 715 | 1160 | 200 | 2410 | 39.3 | N/A
1 | 1 | 20 | 42.5 | 43 | 30 | 375 | 0.467 | 175 | 4 | 3 | 1850 | 705 | 1145 | 200 | 2402 | 35.3 | N/A
1 | 1 | 20 | 42.5 | 43 | 30 | 375 | 0.467 | 175 | 4 | 3 | 1850 | 705 | 1145 | 150 | 2405 | 30.2 | 36.9
1 | 1 | 20 | 42.5 | 43 | 30 | 375 | 0.467 | 175 | 4 | 3 | 1850 | 705 | 1145 | 170 | 2445 | 38.3 | N/A
2 | 1 | 20 | 41.6 | 48 | 35 | 375 | 0.47 | 175 | 4 | 2 | 1890 | 750 | 1140 | 200 | 2401 | 31.3 | N/A
1 | 1 | 20 | 42.5 | 43 | 30 | 375 | 0.467 | 175 | 4 | 3 | 1850 | 705 | 1145 | 160 | 2455 | 36.8 | N/A
2 | 1 | 20 | 41.6 | 48 | 35 | 375 | 0.47 | 175 | 4 | 2 | 1890 | 750 | 1140 | 150 | 2415 | 32.1 | 40.8
2 | 1 | 20 | 42.5 | 48 | 35 | 400 | 0.46 | 185 | 4 | 5 | 1865 | 785 | 1080 | 150 | 2410 | 32.1 | N/A
1 | 1 | 20 | 42.5 | 43 | 30 | 375 | 0.467 | 175 | 4 | 3 | 1850 | 705 | 1145 | 160 | 2403 | 33.2 | 41.7
2 | 1 | 20 | 41.6 | 48 | 35 | 375 | 0.47 | 175 | 4 | 2 | 1890 | 750 | 1140 | 230 | 2395 | 39.2 | 47.1
2 | 1 | 20 | 42.5 | 48 | 35 | 400 | 0.46 | 185 | 4 | 5 | 1865 | 785 | 1080 | 160 | 2455 | 36.8 | 47.2
1 | 1 | 20 | 42.5 | 43 | 30 | 375 | 0.467 | 175 | 4 | 3 | 1850 | 705 | 1145 | 200 | 2404 | 31.1 | 45.5
2 | 1 | 20 | 42.5 | 48 | 35 | 400 | 0.46 | 185 | 4 | 5 | 1865 | 785 | 1080 | 190 | 2405 | 34.8 | 45.2
1 | 1 | 20 | 47.9 | 43 | 30 | 375 | 0.47 | 175 | 9 | 3 | 1850 | 700 | 1150 | 200 | 2407 | 39.9 | 46.4
1 | 1 | 20 | 47.9 | 43 | 30 | 375 | 0.47 | 175 | 9 | 3 | 1850 | 700 | 1150 | 200 | 2405 | 35.3 | 40.8
1 | 1 | 20 | 47.9 | 43 | 30 | 375 | 0.47 | 175 | 9 | 3 | 1850 | 700 | 1150 | 230 | 2395 | 39.2 | N/A
1 | 1 | 20 | 47.9 | 43 | 30 | 375 | 0.47 | 175 | 9 | 3 | 1850 | 700 | 1150 | 200 | 2394 | 35.7 | 38.2
1 | 1 | 20 | 47.9 | 43 | 30 | 375 | 0.47 | 175 | 9 | 3 | 1850 | 700 | 1150 | 220 | 2450 | 33.5 | 39.2
1 | 1 | 20 | 47.9 | 43 | 30 | 375 | 0.47 | 175 | 9 | 3 | 1850 | 700 | 1150 | 140 | 2405 | 29.2 | 37.7
1 | 1 | 40 | 66.1 | 43 | 30 | 375 | 0.48 | 180 | 0 | 0 | 1845 | 665 | 1180 | 175 | 2453 | 36.8 | 51.1
1 | 1 | 40 | 66.1 | 43 | 30 | 375 | 0.48 | 180 | 0 | 0 | 1845 | 665 | 1180 | 130 | 2406 | 28.8 | 35.7
1 | 1 | 40 | 66.1 | 43 | 30 | 375 | 0.48 | 180 | 0 | 0 | 1845 | 665 | 1180 | 165 | 2405 | 30.4 | N/A
1 | 1 | 40 | 66.1 | 43 | 30 | 375 | 0.48 | 180 | 0 | 0 | 1845 | 665 | 1180 | 200 | 2403 | 33.7 | 41.1
1 | 1 | 20 | 59.5 | 48 | 35 | 375 | 0.49 | 185 | 9 | 3.5 | 1855 | 685 | 1170 | 200 | 2447 | 36.9 | 50.4
1 | 1 | 40 | 66.1 | 43 | 30 | 375 | 0.48 | 180 | 0 | 0 | 1845 | 665 | 1180 | 150 | 2406 | 35.2 | 41.4
1 | 1 | 20 | 59.5 | 48 | 35 | 375 | 0.49 | 185 | 9 | 3.5 | 1855 | 685 | 1170 | 225 | 2405 | 31 | 38
1 | 1 | 40 | 66.1 | 43 | 30 | 375 | 0.48 | 180 | 0 | 0 | 1845 | 665 | 1180 | 150 | 2405 | 35.2 | N/A
1 | 1 | 20 | 59.5 | 48 | 35 | 375 | 0.49 | 185 | 9 | 3.5 | 1855 | 685 | 1170 | 150 | 2406 | 31 | N/A
1 | 1 | 40 | 36.1 | 38 | 25 | 350 | 0.5 | 175 | 0 | 0 | 1875 | 730 | 1145 | 190 | 2403 | 35.6 | N/A
1 | 1 | 40 | 40 | 43 | 30 | 375 | 0.48 | 180 | 0 | 0 | 1825 | 730 | 1095 | 190 | 2404 | 35.6 | 40.3
1 | 1 | 40 | 36.1 | 38 | 25 | 350 | 0.5 | 175 | 0 | 0 | 1875 | 730 | 1145 | 200 | 2454 | 35.7 | N/A
1 | 1 | 40 | 36.1 | 38 | 25 | 350 | 0.5 | 175 | 0 | 0 | 1875 | 730 | 1145 | 100 | 2454 | 33.1 | 44.5
1 | 1 | 40 | 36.1 | 38 | 25 | 350 | 0.5 | 175 | 0 | 0 | 1875 | 730 | 1145 | 100 | 2454 | 24.5 | N/A
1 | 1 | 40 | 36.1 | 38 | 25 | 350 | 0.5 | 175 | 0 | 0 | 1875 | 730 | 1145 | 150 | 2455 | 37.9 | N/A
1 | 1 | 40 | 38.1 | 38 | 25 | 350 | 0.5 | 175 | 4 | 1 | 1925 | 770 | 1155 | 120 | 2405 | 29.1 | N/A
1 | 1 | 40 | 36.1 | 38 | 25 | 350 | 0.5 | 175 | 0 | 0 | 1875 | 730 | 1145 | 130 | 2405 | 27.5 | N/A
1 | 1 | 20 | 46.3 | 43 | 30 | 375 | 0.48 | 180 | 0 | 0 | 1855 | 705 | 1150 | 90 | 2405 | 29.5 | 33.3
1 | 1 | 40 | 30 | 43 | 30 | 375 | 0.47 | 175 | 4 | 3 | 1850 | 650 | 1200 | 130 | 2405 | 27.5 | 35.3
1 | 1 | 40 | 30 | 43 | 30 | 375 | 0.47 | 175 | 4 | 3 | 1850 | 650 | 1200 | 100 | 2454 | 33.1 | N/A
1 | 1 | 40 | 30 | 43 | 30 | 375 | 0.47 | 175 | 4 | 3 | 1850 | 650 | 1200 | 100 | 2455 | 34.1 | N/A
1 | 1 | 40 | 50.6 | 38 | 25 | 350 | 0.51 | 165 | 4 | 3 | 1845 | 665 | 1180 | 150 | 2454 | 29 | N/A
1 | 1 | 20 | 51.8 | 43 | 30 | 365 | 0.44 | 160 | 5 | 1 | 1875 | 715 | 1160 | 90 | 2403 | 29.5 | N/A
1 | 1 | 40 | 38.1 | 38 | 25 | 350 | 0.5 | 175 | 4 | 1 | 1925 | 770 | 1155 | 110 | 2457 | 33.7 | 38.6
2 | 1 | 20 | 51 | 28 | 15 | 250 | 0.7 | 175 | 0 | 0 | 2015 | 810 | 1205 | 150 | 2406 | 27.4 | N/A
1 | 1 | 20 | 47.3 | 28 | 15 | 275 | 0.64 | 195 | 0 | 0 | 1950 | 900 | 1050 | 150 | 2407 | 31.8 | N/A
2 | 1 | 20 | 51 | 28 | 15 | 250 | 0.7 | 175 | 0 | 0 | 2015 | 810 | 1205 | 150 | 2404 | 24.8 | 32.9
1 | 1 | 20 | 47.3 | 28 | 15 | 275 | 0.64 | 195 | 0 | 0 | 1950 | 900 | 1050 | 150 | 2455 | 34.9 | 42.5
2 | 1 | 20 | 51 | 28 | 15 | 250 | 0.7 | 175 | 0 | 0 | 2015 | 810 | 1205 | 150 | 2456 | 32 | N/A
2 | 1 | 20 | 41.1 | 38 | 25 | 350 | 0.5 | 175 | 0 | 0 | 1905 | 725 | 1180 | 100 | 2453 | 30.7 | 37.1
1 | 1 | 20 | 47.3 | 28 | 15 | 275 | 0.64 | 195 | 0 | 0 | 1950 | 900 | 1050 | 150 | 2406 | 27.4 | 33.7
2 | 1 | 20 | 41.1 | 38 | 25 | 350 | 0.5 | 175 | 0 | 0 | 1905 | 725 | 1180 | 150 | 2454 | 32 | 46.6
1 | 1 | 20 | 47.3 | 28 | 15 | 275 | 0.64 | 195 | 0 | 0 | 1950 | 900 | 1050 | 130 | 2455 | 30.5 | 38.2
2 | 1 | 20 | 41.1 | 38 | 25 | 350 | 0.5 | 175 | 0 | 0 | 1905 | 725 | 1180 | 200 | 2454 | 33.5 | N/A
1 | 1 | 20 | 47.3 | 28 | 15 | 275 | 0.64 | 195 | 0 | 0 | 1950 | 900 | 1050 | 175 | 2404 | 34.7 | 42.3
2 | 1 | 20 | 41.1 | 38 | 25 | 350 | 0.5 | 175 | 0 | 0 | 1905 | 725 | 1180 | 100 | 2405 | 30.3 | 35.4
1 | 1 | 20 | 47.3 | 28 | 15 | 275 | 0.64 | 195 | 0 | 0 | 1950 | 900 | 1050 | 200 | 2456 | 45.9 | 57
2 | 1 | 20 | 41.1 | 38 | 25 | 350 | 0.5 | 175 | 0 | 0 | 1905 | 725 | 1180 | 175 | 2454 | 39.5 | N/A
2 | 1 | 20 | 41.1 | 38 | 25 | 350 | 0.5 | 175 | 0 | 0 | 1905 | 725 | 1180 | 175 | 2455 | 39.3 | N/A
2 | 1 | 20 | 41.1 | 38 | 25 | 350 | 0.5 | 175 | 0 | 0 | 1905 | 725 | 1180 | 175 | 2450 | 39.7 | N/A
2 | 1 | 20 | 41.1 | 38 | 25 | 350 | 0.5 | 175 | 0 | 0 | 1905 | 725 | 1180 | 120 | 2421 | 21.4 | N/A
2 | 1 | 20 | 41.1 | 38 | 25 | 350 | 0.5 | 175 | 0 | 0 | 1905 | 725 | 1180 | 120 | 2425 | 20.4 | N/A
2 | 1 | 20 | 41.1 | 38 | 25 | 350 | 0.5 | 175 | 0 | 0 | 1905 | 725 | 1180 | 120 | 2425 | 20.2 | N/A
2 | 1 | 20 | 41.1 | 38 | 25 | 350 | 0.5 | 175 | 0 | 0 | 1905 | 725 | 1180 | 100 | 2437 | 34 | N/A
2 | 1 | 20 | 41.1 | 38 | 25 | 350 | 0.5 | 175 | 0 | 0 | 1905 | 725 | 1180 | 100 | 2445 | 34 | N/A
1 | 1 | 20 | 60.8 | 43 | 30 | 375 | 0.46 | 175 | 0 | 0 | 1850 | 700 | 1150 | 100 | 2452 | 33.4 | N/A
1 | 1 | 20 | 60.8 | 43 | 30 | 375 | 0.46 | 175 | 0 | 0 | 1850 | 700 | 1150 | 110 | 2401 | 28.1 | N/A
1 | 1 | 20 | 60.8 | 43 | 30 | 375 | 0.46 | 175 | 0 | 0 | 1850 | 700 | 1150 | 110 | 2406 | 26.1 | N/A
1 | 1 | 40 | 50.6 | 38 | 25 | 350 | 0.51 | 165 | 4 | 3 | 1845 | 665 | 1180 | 110 | 2405 | 28.2 | N/A
1 | 1 | 20 | 48.2 | 38 | 25 | 350 | 0.51 | 180 | 0 | 0 | 1870 | 675 | 1195 | 110 | 2406 | N/A | 31.1
2 | 1 | 20 | 39.2 | 43 | 30 | 375 | 0.51 | 190 | 0 | 0 | 1885 | 755 | 1130 | 110 | 2387 | N/A | 29.8
1 | 1 | 40 | 49.7 | 43 | 30 | 375 | 0.48 | 180 | 0 | 0 | 1845 | 650 | 1195 | 110 | 2403 | N/A | 31.1
1 | 1 | 20 | 47.4 | 43 | 30 | 375 | 0.467 | 175 | 4 | 3 | 1850 | 700 | 1150 | 100 | 2405 | 25.8 | N/A
1 | 1 | 20 | 47.4 | 43 | 30 | 375 | 0.467 | 175 | 4 | 3 | 1850 | 700 | 1150 | 100 | 2402 | 24.7 | N/A
1 | 1 | 20 | 47.4 | 43 | 30 | 375 | 0.467 | 175 | 4 | 3 | 1850 | 700 | 1150 | 100 | 2402 | 23.1 | N/A
1 | 1 | 40 | 49.7 | 43 | 30 | 375 | 0.48 | 180 | 0 | 0 | 1845 | 650 | 1195 | 100 | 2403 | N/A | 33.3
2 | 1 | 20 | 38.1 | 38 | 25 | 350 | 0.51 | 180 | 0 | 0 | 1910 | 765 | 1145 | 100 | 2406 | N/A | 35.1
1 | 1 | 40 | 52.8 | 43 | 30 | 375 | 0.45 | 170 | 4 | 1 | 1855 | 630 | 1225 | 100 | 2406 | N/A | 32.7
2 | 1 | 20 | 38.5 | 38 | 25 | 350 | 0.51 | 180 | 4 | 3 | 1920 | 770 | 1150 | 100 | 2459 | 26.8 | N/A
1 | 1 | 20 | 18 | 43 | 30 | 375 | 0.47 | 175 | 10 | 15 | 1850 | 850 | 1000 | 100 | 2456 | 26.6 | N/A
1 | 1 | 40 | 49.9 | 43 | 30 | 375 | 0.45 | 170 | 4 | 1 | 1855 | 650 | 1205 | 100 | 2452 | 28 | N/A
2 | 1 | 20 | 38.5 | 38 | 25 | 350 | 0.51 | 180 | 4 | 3 | 1920 | 770 | 1150 | 100 | 2457 | N/A | 37.5
1 | 1 | 40 | 52.5 | 39.4 | 42.5 | 350 | 0.45 | 158 | 10 | 21 | 1875 | 675 | 1200 | 100 | 2450 | N/A | 36.7
2 | 1 | 20 | 38.5 | 38 | 25 | 350 | 0.51 | 180 | 4 | 3 | 1920 | 770 | 1150 | 100 | 2450 | N/A | 40.5
1 | 1 | 40 | 52.5 | 39.4 | 42.5 | 350 | 0.45 | 158 | 10 | 21 | 1875 | 675 | 1200 | 190 | 2386 | 21.4 | N/A
1 | 1 | 20 | 68 | 33 | 20 | 300 | 0.58 | 175 | 0 | 0 | 1925 | 715 | 1210 | 190 | 2384 | 18.4 | N/A
1 | 1 | 40 | 63.8 | 38 | 25 | 350 | 0.52 | 180 | 0 | 0 | 1870 | 360 | 1510 | 190 | 2383 | 18.8 | N/A
1 | 1 | 20 | 18 | 48 | 30 | 375 | 0.47 | 175 | 4 | 3 | 1850 | 850 | 1000 | 190 | 2382 | N/A | 28.9
1 | 1 | 20 | 68 | 33 | 20 | 300 | 0.58 | 175 | 0 | 0 | 1925 | 715 | 1210 | 190 | 2391 | N/A | 29.3
1 | 1 | 20 | 18 | 48 | 30 | 375 | 0.47 | 175 | 4 | 3 | 1850 | 850 | 1000 | 190 | 2395 | N/A | 28.4
1 | 1 | 20 | 68 | 33 | 20 | 300 | 0.58 | 175 | 0 | 0 | 1925 | 715 | 1210 | 100 | 2402 | 30.2 | N/A
1 | 1 | 20 | 18 | 48 | 30 | 375 | 0.47 | 175 | 4 | 3 | 1850 | 850 | 1000 | 100 | 2409 | 33.1 | N/A
1 | 1 | 40 | 52.8 | 43 | 30 | 375 | 0.45 | 170 | 4 | 1 | 1855 | 630 | 1225 | 100 | 2406 | 31.5 | N/A
1 | 1 | 40 | 52.5 | 39.4 | 42.5 | 350 | 0.45 | 158 | 10 | 21 | 1875 | 675 | 1200 | 100 | 2402 | N/A | 41.7
1 | 1 | 40 | 49.9 | 43 | 30 | 375 | 0.45 | 170 | 4 | 1 | 1855 | 650 | 1205 | 100 | 2409 | N/A | 39.2
1 | 1 | 40 | 52.5 | 39.4 | 42.5 | 350 | 0.45 | 158 | 10 | 21 | 1875 | 675 | 1200 | 100 | 2402 | N/A | 39.6
1 | 1 | 40 | 50.8 | 38 | 25 | 350 | 0.5 | 175 | 4 | 3 | 1875 | 675 | 1200 | 175 | 2404 | 26 | N/A
1 | 1 | 40 | 50.8 | 38 | 25 | 350 | 0.5 | 175 | 4 | 3 | 1875 | 675 | 1200 | 175 | 2402 | 27.6 | N/A
1 | 1 | 40 | 50.8 | 38 | 25 | 350 | 0.5 | 175 | 4 | 3 | 1875 | 675 | 1200 | 175 | 2402 | 28.3 | N/A
2 | 1 | 20 | 38.8 | 43 | 30 | 375 | 0.47 | 190 | 5 | 1 | 1885 | 760 | 1125 | 175 | 2404 | N/A | 35.1
1 | 1 | 40 | 50.8 | 38 | 25 | 350 | 0.5 | 175 | 4 | 3 | 1875 | 675 | 1200 | 175 | 2402 | N/A | 37.2
1 | 1 | 40 | 50.8 | 38 | 25 | 350 | 0.5 | 175 | 4 | 3 | 1875 | 675 | 1200 | 175 | 2402 | N/A | 38.5
1 | 1 | 40 | 50.8 | 38 | 25 | 350 | 0.5 | 175 | 4 | 3 | 1875 | 675 | 1200 | 175 | 2409 | 29.2 | N/A
1 | 1 | 40 | 50.8 | 38 | 25 | 350 | 0.5 | 175 | 4 | 3 | 1875 | 675 | 1200 | 175 | 2400 | 28.2 | N/A
1 | 1 | 40 | 50.8 | 38 | 25 | 350 | 0.5 | 175 | 4 | 3 | 1875 | 675 | 1200 | 175 | 2404 | 32.2 | N/A
1 | 1 | 40 | 50.8 | 38 | 25 | 350 | 0.5 | 175 | 4 | 3 | 1875 | 675 | 1200 | 175 | 2409 | N/A | 38.4
2 | 1 | 20 | 41.4 | 43 | 30 | 375 | 0.48 | 180 | 4 | 1 | 1895 | 760 | 1135 | 175 | 2400 | N/A | 39.7
1 | 1 | 40 | 46.9 | 43 | 30 | 365 | 0.47 | 170 | 4 | 0.75 | 1865 | 710 | 1155 | 175 | 2404 | N/A | 42.8
2 | 1 | 20 | 33 | 43 | 30 | 375 | 0.47 | 175 | 4 | 3 | 1890 | 850 | 1040 | 120 | 2326 | 18.9 | N/A
2 | 1 | 20 | 33 | 43 | 30 | 375 | 0.47 | 175 | 4 | 3 | 1890 | 850 | 1040 | 120 | 2287 | 22.9 | N/A
2 | 1 | 20 | 33 | 43 | 30 | 375 | 0.47 | 175 | 4 | 3 | 1890 | 850 | 1040 | 120 | 2389 | N/A | 30.4
1 | 1 | 40 | 52.5 | 39.4 | 42.5 | 350 | 0.45 | 158 | 10 | 21 | 1875 | 675 | 1200 | 120 | 2393 | N/A | 30
1 | 1 | 20 | 47.4 | 43 | 30 | 375 | 0.467 | 175 | 4 | 3 | 1850 | 700 | 1150 | 120 | 2385 | N/A | 29.4
1 | 1 | 20 | 47.3 | 43 | 30 | 375 | 0.47 | 175 | 3 | 0.75 | 1850 | 700 | 1150 | 130 | 2421 | 17.9 | N/A
1 | 1 | 40 | 52.5 | 39.4 | 42.5 | 350 | 0.45 | 158 | 10 | 21 | 1875 | 675 | 1200 | 130 | 2424 | 20.9 | N/A
1 | 1 | 20 | 47.4 | 43 | 30 | 375 | 0.467 | 175 | 4 | 3 | 1850 | 700 | 1150 | 130 | 2444 | 20.7 | N/A
1 | 1 | 20 | 46.1 | 43 | 30 | 375 | 0.48 | 165 | 4 | 3 | 1860 | 710 | 1150 | 130 | 2442 | N/A | 31.9
1 | 1 | 20 | 18 | 43 | 30 | 375 | 0.47 | 175 | 10 | 15 | 1850 | 850 | 1000 | 130 | 2440 | N/A | 29.8
1 | 1 | 20 | 47.4 | 43 | 30 | 375 | 0.467 | 175 | 4 | 3 | 1850 | 700 | 1150 | 130 | 2444 | N/A | 31.4
1 | 1 | 40 | 46.1 | 43 | 30 | 375 | 0.48 | 165 | 4 | 3 | 1860 | 710 | 1150 | 120 | 2407 | 17.1 | N/A
1 | 1 | 20 | 18 | 43 | 30 | 375 | 0.47 | 175 | 10 | 15 | 1850 | 850 | 1000 | 120 | 2402 | 17.1 | N/A
1 | 1 | 20 | 47.4 | 43 | 30 | 375 | 0.467 | 175 | 4 | 3 | 1850 | 700 | 1150 | 120 | 2408 | 17.4 | N/A
1 | 1 | 20 | 18 | 43 | 30 | 375 | 0.47 | 175 | 10 | 15 | 1850 | 850 | 1000 | 120 | 2407 | 17.1 | N/A
1 | 1 | 20 | 47.4 | 43 | 30 | 375 | 0.467 | 175 | 4 | 3 | 1850 | 700 | 1150 | 120 | 2402 | 17.1 | N/A
1 | 1 | 40 | 46.9 | 43 | 30 | 365 | 0.47 | 170 | 4 | 0.75 | 1865 | 710 | 1155 | 120 | 2408 | 17.4 | N/A
1 | 1 | 20 | 18 | 43 | 30 | 375 | 0.47 | 175 | 10 | 15 | 1850 | 850 | 1000 | 100 | 2462 | 23.3 | N/A
1 | 1 | 20 | 47.4 | 43 | 30 | 375 | 0.467 | 175 | 4 | 3 | 1850 | 700 | 1150 | 100 | 2460 | 20.9 | N/A
1 | 1 | 20 | 68 | 33 | 20 | 300 | 0.58 | 175 | 0 | 0 | 1925 | 715 | 1210 | 100 | 2459 | 22.3 | N/A
1 | 1 | 40 | 51.5 | 39.3 | 42.5 | 350 | 0.45 | 158 | 4 | 3 | 1892 | 681 | 1211 | 100 | 2456 | N/A | 27.9
2 | 1 | 20 | 41.4 | 43 | 30 | 375 | 0.48 | 180 | 4 | 1 | 1895 | 760 | 1135 | 100 | 2456 | N/A | 28.7
1 | 1 | 20 | 68 | 33 | 20 | 300 | 0.58 | 175 | 0 | 0 | 1925 | 715 | 1210 | 100 | 2457 | N/A | 29.1
1 | 1 | 40 | 51.5 | 39.3 | 42.5 | 350 | 0.45 | 158 | 4 | 3 | 1892 | 681 | 1211 | 100 | 2400 | 16.7 | N/A
1 | 1 | 20 | 68 | 33 | 20 | 300 | 0.58 | 175 | 0 | 0 | 1925 | 715 | 1210 | 100 | 2409 | 15.5 | N/A
1 | 1 | 40 | 51.5 | 39.3 | 42.5 | 350 | 0.45 | 158 | 4 | 3 | 1892 | 681 | 1211 | 100 | 2402 | 17.1 | N/A
1 | 1 | 20 | 68 | 33 | 20 | 300 | 0.58 | 175 | 0 | 0 | 1925 | 715 | 1210 | 100 | 2407 | N/A | 23.7
1 | 1 | 40 | 51.5 | 39.3 | 42.5 | 350 | 0.45 | 158 | 4 | 3 | 1892 | 681 | 1211 | 100 | 2402 | N/A | 23.7
1 | 1 | 20 | 68 | 33 | 20 | 300 | 0.58 | 175 | 0 | 0 | 1925 | 715 | 1210 | 100 | 2404 | N/A | 23.4
1 | 1 | 40 | 51.5 | 39.3 | 42.5 | 350 | 0.45 | 158 | 4 | 3 | 1892 | 681 | 1211 | 120 | 2407 | 17.1 | N/A
1 | 1 | 20 | 68 | 33 | 20 | 300 | 0.58 | 175 | 0 | 0 | 1925 | 715 | 1210 | 120 | 2402 | 17.1 | N/A
1 | 1 | 40 | 51.5 | 39.3 | 42.5 | 350 | 0.45 | 158 | 4 | 3 | 1892 | 681 | 1211 | 120 | 2408 | 17.4 | N/A
1 | 1 | 40 | 49.7 | 38 | 25 | 350 | 0.5 | 175 | 0 | 0 | 1875 | 675 | 1200 | 120 | 2403 | N/A | 25.3
1 | 1 | 40 | 49.7 | 38 | 25 | 350 | 0.5 | 175 | 0 | 0 | 1875 | 675 | 1200 | 120 | 2404 | N/A | 27
1 | 1 | 40 | 49.7 | 38 | 25 | 350 | 0.5 | 175 | 0 | 0 | 1875 | 675 | 1200 | 120 | 2404 | N/A | 27.2
2 | 1 | 20 | 38.5 | 38 | 25 | 350 | 0.51 | 180 | 4 | 3 | 1920 | 770 | 1150 | 125 | 2404 | 20.1 | N/A
2 | 1 | 20 | 38.5 | 38 | 25 | 350 | 0.51 | 180 | 4 | 3 | 1920 | 770 | 1150 | 125 | 2407 | 20.5 | N/A
2 | 1 | 20 | 38.5 | 38 | 25 | 350 | 0.51 | 180 | 4 | 3 | 1920 | 770 | 1150 | 125 | 2407 | 20.4 | N/A
1 | 1 | 40 | 50.3 | 38 | 25 | 350 | 0.5 | 175 | 4 | 3 | 1875 | 675 | 1200 | 120 | 2456 | 18.3 | N/A
2 | 1 | 20 | 38.5 | 38 | 25 | 350 | 0.51 | 180 | 4 | 3 | 1920 | 770 | 1150 | 120 | 2456 | 18.5 | N/A
1 | 1 | 40 | 50.3 | 38 | 25 | 350 | 0.5 | 175 | 4 | 3 | 1875 | 675 | 1200 | 120 | 2450 | 21.6 | N/A
2 | 1 | 20 | 38.5 | 38 | 25 | 350 | 0.51 | 180 | 4 | 3 | 1920 | 770 | 1150 | 125 | 2405 | 24.7 | N/A
1 | 1 | 40 | 50.3 | 38 | 25 | 350 | 0.5 | 175 | 4 | 3 | 1875 | 675 | 1200 | 125 | 2399 | 24.4 | N/A
2 | 1 | 20 | 38.5 | 38 | 25 | 350 | 0.51 | 180 | 4 | 3 | 1920 | 770 | 1150 | 125 | 2400 | 24.5 | N/A
1 | 1 | 20 | 61.5 | 43 | 30 | 375 | 0.47 | 175 | 4 | 3 | 1850 | 740 | 1110 | 120 | 2404 | 22.1 | N/A
1 | 1 | 20 | 61.5 | 43 | 30 | 375 | 0.47 | 175 | 4 | 3 | 1850 | 740 | 1110 | 120 | 2405 | 22.5 | N/A
1 | 1 | 20 | 18 | 43 | 30 | 375 | 0.47 | 175 | 10 | 15 | 1850 | 850 | 1000 | 120 | 2400 | 22.3 | N/A
1 | 1 | 20 | 61.5 | 43 | 30 | 375 | 0.47 | 175 | 4 | 3 | 1850 | 740 | 1110 | 120 | 2404 | N/A | 30.8
1 | 1 | 20 | 49.9 | 43 | 30 | 375 | 0.47 | 175 | 10 | 15 | 1850 | 685 | 1165 | 120 | 2406 | N/A | 30.4
2 | 1 | 20 | 46.1 | 43 | 30 | 375 | 0.47 | 175 | 0 | 0 | 1885 | 720 | 1165 | 120 | 2406 | N/A | 33.6
1 | 1 | 20 | 61.5 | 43 | 30 | 375 | 0.47 | 175 | 4 | 3 | 1850 | 740 | 1110 | 150 | 2404 | 24.2 | N/A
1 | 1 | 20 | 49.9 | 43 | 30 | 375 | 0.47 | 175 | 10 | 15 | 1850 | 685 | 1165 | 150 | 2407 | 27.8 | N/A
1 | 1 | 20 | 61.5 | 43 | 30 | 375 | 0.47 | 175 | 4 | 3 | 1850 | 740 | 1110 | 150 | 2405 | 28 | N/A
1 | 1 | 20 | 61.5 | 43 | 30 | 375 | 0.47 | 175 | 4 | 3 | 1850 | 740 | 1110 | 150 | 2407 | N/A | 36.5
1 | 1 | 40 | 46.1 | 43 | 30 | 375 | 0.48 | 165 | 4 | 3 | 1860 | 710 | 1150 | 150 | 2405 | N/A | 35.3
1 | 1 | 40 | 61.5 | 38 | 26.4 | 350 | 0.5 | 175 | 4 | 2 | 1875 | 750 | 1125 | 150 | 2403 | N/A | 36.9
2 | 1 | 20 | 41 | 43 | 30 | 375 | 0.49 | 185 | 9 | 1 | 1890 | 760 | 1130 | 200 | 2403 | 32.4 | N/A
1 | 1 | 40 | 61.5 | 38 | 26.4 | 350 | 0.5 | 175 | 4 | 2 | 1875 | 750 | 1125 | 200 | 2403 | 32.8 | N/A
1 | 1 | 20 | 46.1 | 43 | 30 | 375 | 0.48 | 165 | 4 | 3 | 1860 | 710 | 1150 | 200 | 2409 | 32.6 | N/A
1 | 1 | 40 | 61.5 | 38 | 26.4 | 350 | 0.5 | 175 | 4 | 2 | 1875 | 750 | 1125 | 200 | 2402 | N/A | 39.9
1 | 1 | 40 | 47.9 | 43 | 30 | 375 | 0.47 | 175 | 9 | 0.75 | 1850 | 700 | 1150 | 200 | 2407 | N/A | 39.5
1 | 1 | 40 | 61.5 | 38 | 26.4 | 350 | 0.5 | 175 | 4 | 2 | 1875 | 750 | 1125 | 200 | 2405 | N/A | 39.7
1 | 1 | 40 | 48 | 43 | 30 | 375 | 0.48 | 180 | 0 | 0 | 1845 | 685 | 1160 | 200 | 2452 | 30.2 | N/A
1 | 1 | 40 | 61.5 | 38 | 26.4 | 350 | 0.5 | 175 | 4 | 2 | 1875 | 750 | 1125 | 200 | 2457 | 32 | N/A
1 | 1 | 40 | 61.5 | 38 | 26.4 | 350 | 0.5 | 175 | 4 | 2 | 1875 | 750 | 1125 | 200 | 2453 | 30.5 | N/A
1 | 1 | 40 | 48 | 43 | 30 | 375 | 0.48 | 180 | 0 | 0 | 1845 | 685 | 1160 | 200 | 2453 | 38.5 | N/A
1 | 1 | 20 | 18 | 48 | 30 | 375 | 0.47 | 175 | 4 | 3 | 1850 | 850 | 1000 | 200 | 2457 | 39.2 | N/A
1 | 1 | 40 | 47.9 | 43 | 30 | 375 | 0.47 | 175 | 9 | 0.75 | 1850 | 700 | 1150 | 200 | 2457 | 41.1 | N/A
1 | 1 | 20 | 18 | 48 | 30 | 375 | 0.47 | 175 | 4 | 3 | 1850 | 850 | 1000 | 205 | 2454 | 39.6 | N/A
2 | 1 | 20 | 41 | 43 | 30 | 375 | 0.49 | 185 | 9 | 1 | 1890 | 760 | 1130 | 205 | 2456 | 39.6 | N/A
1 | 1 | 20 | 18 | 48 | 30 | 375 | 0.47 | 175 | 4 | 3 | 1850 | 850 | 1000 | 205 | 2450 | 40.9 | N/A
1 | 1 | 20 | 18 | 48 | 30 | 375 | 0.47 | 175 | 4 | 3 | 1850 | 850 | 1000 | 120 | 2403 | 37.5 | N/A
1 | 1 | 20 | 18 | 48 | 30 | 375 | 0.47 | 175 | 4 | 3 | 1850 | 850 | 1000 | 120 | 2404 | 36.1 | N/A
1 | 1 | 20 | 18 | 48 | 30 | 375 | 0.47 | 175 | 4 | 3 | 1850 | 850 | 1000 | 120 | 2403 | 36 | N/A
1 | 1 | 20 | 15.3 | 43 | 30 | 375 | 0.47 | 175 | 4 | 3 | 1850 | 685 | 1165 | 120 | 2403 | 37.5 | N/A
1 | 1 | 20 | 15.3 | 43 | 30 | 375 | 0.47 | 175 | 4 | 3 | 1850 | 685 | 1165 | 120 | 2404 | 36.1 | N/A
1 | 1 | 20 | 15.3 | 43 | 30 | 375 | 0.47 | 175 | 4 | 3 | 1850 | 685 | 1165 | 120 | 2403 | 36 | N/A
1 | 1 | 20 | 60.6 | 38 | 25 | 350 | 0.5 | 175 | 4 | 3 | 1875 | 695 | 1180 | 120 | 2406 | N/A | 46.8
1 | 1 | 20 | 60.6 | 38 | 25 | 350 | 0.5 | 175 | 4 | 3 | 1875 | 695 | 1180 | 120 | 2400 | N/A | 47.6
1 | 1 | 20 | 60.6 | 38 | 25 | 350 | 0.5 | 175 | 4 | 3 | 1875 | 695 | 1180 | 120 | 2406 | N/A | 46.8
1 | 1 | 20 | 24.8 | 33 | 25.2 | 300 | 0.58 | 175 | 4 | 2 | 1925 | 850 | 1075 | 170 | 2428 | 23.3 | N/A
1 | 1 | 20 | 24.8 | 33 | 25.2 | 300 | 0.58 | 175 | 4 | 2 | 1925 | 850 | 1075 | 170 | 2424 | 23.3 | N/A
1 | 1 | 20 | 24.8 | 33 | 25.2 | 300 | 0.58 | 175 | 4 | 2 | 1925 | 850 | 1075 | 170 | 2441 | 23.4 | N/A
1 | 1 | 20 | 38.1 | 38 | 25 | 350 | 0.5 | 175 | 4 | 3 | 1875 | 835 | 1040 | 170 | 2428 | 23.3 | N/A
1 | 1 | 20 | 38.1 | 38 | 25 | 350 | 0.5 | 175 | 4 | 3 | 1875 | 835 | 1040 | 170 | 2424 | 23.3 | N/A
1 | 1 | 20 | 38.1 | 38 | 25 | 350 | 0.5 | 175 | 4 | 3 | 1875 | 835 | 1040 | 170 | 2441 | 23.4 | N/A
1 | 1 | 20 | 39.5 | 43 | 30 | 375 | 0.47 | 175 | 4 | 3 | 1850 | 840 | 1010 | 170 | 2445 | N/A | 36.9
1 | 1 | 20 | 39.5 | 43 | 30 | 375 | 0.47 | 175 | 4 | 3 | 1850 | 840 | 1010 | 170 | 2442 | N/A | 36.5
1 | 1 | 20 | 39.5 | 43 | 30 | 375 | 0.47 | 175 | 4 | 3 | 1850 | 840 | 1010 | 170 | 2436 | N/A | 40.8
1 | 1 | 20 | 35.1 | 48 | 35 | 400 | 0.44 | 175 | 4 | 3 | 1825 | 850 | 975 | 130 | 2456 | 32.7 | N/A
1 | 1 | 40 | 49.7 | 38 | 25 | 350 | 0.5 | 175 | 0 | 0 | 1875 | 675 | 1200 | 130 | 2454 | 35.4 | N/A
1 | 1 | 20 | 35.1 | 48 | 35 | 400 | 0.44 | 175 | 4 | 3 | 1825 | 850 | 975 | 130 | 2451 | 37.5 | N/A
1 | 1 | 40 | 49.7 | 38 | 25 | 350 | 0.5 | 175 | 0 | 0 | 1875 | 675 | 1200 | 130 | 2456 | 32.7 | N/A
1 | 1 | 20 | 35.1 | 48 | 35 | 400 | 0.44 | 175 | 4 | 3 | 1825 | 850 | 975 | 130 | 2454 | 35.4 | N/A
1 | 1 | 40 | 49.7 | 38 | 25 | 350 | 0.5 | 175 | 0 | 0 | 1875 | 675 | 1200 | 130 | 2451 | 37.5 | N/A
1 | 1 | 20 | 15.3 | 43 | 30 | 375 | 0.47 | 175 | 4 | 3 | 1850 | 685 | 1165 | 130 | 2458 | N/A | 47.3
1 | 1 | 40 | 49.7 | 38 | 25 | 350 | 0.5 | 175 | 0 | 0 | 1875 | 675 | 1200 | 130 | 2455 | N/A | 43.6
1 | 1 | 20 | 15.3 | 43 | 30 | 375 | 0.47 | 175 | 4 | 3 | 1850 | 685 | 1165 | 130 | 2454 | N/A | 47.4
1 | 1 | 40 | 49.7 | 38 | 25 | 350 | 0.5 | 175 | 0 | 0 | 1875 | 675 | 1200 | 175 | 2405 | 34.3 | N/A
1 | 1 | 20 | 15.3 | 43 | 30 | 375 | 0.47 | 175 | 4 | 3 | 1850 | 685 | 1165 | 175 | 2406 | 34.3 | N/A
1 | 1 | 40 | 49.7 | 38 | 25 | 350 | 0.5 | 175 | 0 | 0 | 1875 | 675 | 1200 | 175 | 2402 | 32.5 | N/A
1 | 1 | 20 | 15.3 | 43 | 30 | 375 | 0.47 | 175 | 4 | 3 | 1850 | 685 | 1165 | 175 | 2403 | N/A | 41.1
1 | 1 | 20 | 15.3 | 43 | 30 | 375 | 0.47 | 175 | 4 | 3 | 1850 | 685 | 1165 | 175 | 2406 | N/A | 41.5
1 | 1 | 20 | 15.3 | 43 | 30 | 375 | 0.47 | 175 | 4 | 3 | 1850 | 685 | 1165 | 175 | 2406 | N/A | 41.6
1 | 1 | 40 | 37.4 | 38 | 25 | 350 | 0.48 | 168 | 0 | 0 | 1862 | 745 | 1117 | 100 | 2425 | 32.7 | N/A
1 | 1 | 40 | 45.9 | 38 | 25 | 360 | 0.45 | 162 | 0 | 0 | 1858 | 706 | 1152 | 100 | 2427 | 31.1 | N/A
1 | 1 | 40 | 49.3 | 38 | 25 | 350 | 0.51 | 180 | 4 | 3 | 1870 | 675 | 1195 | 100 | 2440 | 35 | N/A
1 | 1 | 20 | 60.6 | 38 | 25 | 350 | 0.5 | 175 | 4 | 3 | 1875 | 695 | 1180 | 100 | 2425 | 32.7 | N/A
1 | 1 | 40 | 49.3 | 38 | 25 | 350 | 0.51 | 180 | 4 | 3 | 1870 | 675 | 1195 | 100 | 2427 | 31.1 | N/A
1 | 1 | 20 | 60.6 | 38 | 25 | 350 | 0.5 | 175 | 4 | 3 | 1875 | 695 | 1180 | 100 | 2440 | 35 | N/A
1 | 1 | 40 | 49.3 | 38 | 25 | 350 | 0.51 | 180 | 4 | 3 | 1870 | 675 | 1195 | 100 | 2444 | N/A | 44.7
1 | 1 | 40 | 48.2 | 38 | 25 | 350 | 0.51 | 180 | 0 | 0 | 1870 | 675 | 1195 | 100 | 2447 | N/A | 44.2
1 | 1 | 40 | 45.9 | 38 | 25 | 360 | 0.45 | 162 | 0 | 0 | 1858 | 706 | 1152 | 100 | 2446 | N/A | 41.8
1 | 1 | 20 | 60.6 | 38 | 25 | 350 | 0.5 | 175 | 4 | 3 | 1875 | 695 | 1180 | 175 | 2458 | 36.3 | N/A
1 | 1 | 40 | 48.2 | 38 | 25 | 350 | 0.51 | 180 | 0 | 0 | 1870 | 675 | 1195 | 175 | 2455 | 37.9 | N/A
1 | 1 | 40 | 37.4 | 38 | 25 | 350 | 0.48 | 168 | 0 | 0 | 1862 | 745 | 1117 | 175 | 2453 | 36.3 | N/A
1 | 1 | 20 | 60.6 | 38 | 25 | 350 | 0.5 | 175 | 4 | 3 | 1875 | 695 | 1180 | 175 | 2457 | N/A | 48.7
1 | 1 | 40 | 48.2 | 38 | 25 | 350 | 0.51 | 180 | 0 | 0 | 1870 | 675 | 1195 | 175 | 2453 | N/A | 50.3
1 | 1 | 20 | 60.6 | 38 | 25 | 350 | 0.5 | 175 | 4 | 3 | 1875 | 695 | 1180 | 175 | 2451 | N/A | 49.3
1 | 1 | 20 | 60.6 | 38 | 25 | 350 | 0.5 | 175 | 4 | 3 | 1875 | 695 | 1180 | 175 | 2449 | 32.2 | N/A
2 | 1 | 20 | 36.1 | 43 | 30 | 375 | 0.53 | 200 | 0 | 0 | 1850 | 740 | 1110 | 175 | 2456 | 32.3 | N/A
1 | 1 | 20 | 38.1 | 38 | 25 | 350 | 0.5 | 175 | 4 | 3 | 1875 | 835 | 1040 | 175 | 2456 | 33.9 | N/A
1 | 1 | 20 | 38.1 | 38 | 25 | 350 | 0.5 | 175 | 4 | 3 | 1875 | 835 | 1040 | 175 | 2453 | N/A | 48.3
1 | 1 | 20 | 38.1 | 38 | 25 | 350 | 0.5 | 175 | 4 | 3 | 1875 | 835 | 1040 | 175 | 2451 | N/A | 46.4
1 | 1 | 20 | 38.1 | 38 | 25 | 350 | 0.5 | 175 | 4 | 3 | 1875 | 835 | 1040 | 175 | 2451 | N/A | 46.3
1 | 1 | 20 | 38.1 | 38 | 25 | 350 | 0.5 | 175 | 4 | 3 | 1875 | 835 | 1040 | 120 | 2400 | 39.8 | N/A
1 | 1 | 20 | 38.1 | 38 | 25 | 350 | 0.5 | 175 | 4 | 3 | 1875 | 835 | 1040 | 120 | 2408 | 37 | N/A
1 | 1 | 40 | 51.1 | 38 | 25 | 350 | 0.47 | 165 | 4 | 1 | 1915 | 690 | 1225 | 120 | 2403 | 38.4 | N/A
1 | 1 | 20 | 39.5 | 43 | 30 | 375 | 0.47 | 175 | 4 | 3 | 1850 | 840 | 1010 | 120 | 2405 | N/A | 45.9
1 | 1 | 20 | 46.2 | 43 | 30 | 365 | 0.44 | 160 | 5 | 1 | 1875 | 715 | 1160 | 120 | 2407 | N/A | 46.8
1 | 1 | 20 | 39.5 | 43 | 30 | 375 | 0.47 | 175 | 4 | 3 | 1850 | 840 | 1010 | 120 | 2408 | N/A | 48.6
1 | 1 | 20 | 50.5 | 38 | 25 | 350 | 0.5 | 175 | 4 | 3 | 1875 | 695 | 1180 | 150 | 2462 | 27.3 | N/A
1 | 1 | 20 | 39.5 | 43 | 30 | 375 | 0.47 | 175 | 4 | 3 | 1850 | 840 | 1010 | 150 | 2459 | 29.1 | N/A
1 | 1 | 20 | 50.5 | 38 | 25 | 350 | 0.5 | 175 | 4 | 3 | 1875 | 695 | 1180 | 150 | 2455 | 25.2 | N/A
1 | 1 | 20 | 39.5 | 43 | 30 | 375 | 0.47 | 175 | 4 | 3 | 1850 | 840 | 1010 | 150 | 2455 | N/A | 34.4
1 | 1 | 20 | 50.5 | 38 | 25 | 350 | 0.5 | 175 | 4 | 3 | 1875 | 695 | 1180 | 150 | 2455 | N/A | 37.1
1 | 1 | 20 | 39.5 | 43 | 30 | 375 | 0.47 | 175 | 4 | 3 | 1850 | 840 | 1010 | 150 | 2455 | N/A | 38.6
1 | 1 | 20 | 39.5 | 43 | 30 | 375 | 0.47 | 175 | 4 | 3 | 1850 | 840 | 1010 | 120 | 2405 | 15.6 | N/A
1 | 1 | 20 | 24.8 | 33 | 25.2 | 300 | 0.58 | 175 | 4 | 2 | 1925 | 850 | 1075 | 120 | 2405 | 17.7 | N/A
1 | 1 | 20 | 24.8 | 33 | 25.2 | 300 | 0.58 | 175 | 4 | 2 | 1925 | 850 | 1075 | 120 | 2409 | 15.6 | N/A
1 | 1 | 20 | 24.8 | 33 | 25.2 | 300 | 0.58 | 175 | 4 | 2 | 1925 | 850 | 1075 | 120 | 2409 | N/A | 25.5
1 | 1 | 20 | 24.8 | 33 | 25.2 | 300 | 0.58 | 175 | 4 | 2 | 1925 | 850 | 1075 | 120 | 2405 | N/A | 25.3
2 | 1 | 20 | 38.9 | 38 | 25 | 350 | 0.54 | 190 | 0 | 0 | 1885 | 755 | 1130 | 120 | 2401 | N/A | 25.4
1 | 1 | 20 | 24.8 | 33 | 25.2 | 300 | 0.58 | 175 | 4 | 2 | 1925 | 850 | 1075 | 175 | 2420 | 29.5 | N/A
1 | 1 | 20 | 24.8 | 33 | 25.2 | 300 | 0.58 | 175 | 4 | 2 | 1925 | 850 | 1075 | 175 | 2409 | 27.9 | N/A
1 | 1 | 40 | 49.3 | 38 | 25 | 350 | 0.51 | 180 | 4 | 3 | 1870 | 675 | 1195 | 175 | 2417 | 30.5 | N/A
1 | 1 | 40 | 49.3 | 38 | 25 | 350 | 0.51 | 180 | 4 | 3 | 1870 | 675 | 1195 | 175 | 2411 | N/A | 36.8
1 | 1 | 40 | 49.3 | 38 | 25 | 350 | 0.51 | 180 | 4 | 3 | 1870 | 675 | 1195 | 175 | 2411 | N/A | 37
1 | 1 | 40 | 48.2 | 38 | 25 | 350 | 0.51 | 180 | 0 | 0 | 1870 | 675 | 1195 | 175 | 2415 | N/A | 36.9
1 | 1 | 40 | 49.3 | 38 | 25 | 350 | 0.51 | 180 | 4 | 3 | 1870 | 675 | 1195 | 150 | 2402 | 30.8 | N/A
1 | 1 | 40 | 49.3 | 38 | 25 | 350 | 0.51 | 180 | 4 | 3 | 1870 | 675 | 1195 | 150 | 2406 | 30.1 | N/A
1 | 1 | 40 | 49.3 | 38 | 25 | 350 | 0.51 | 180 | 4 | 3 | 1870 | 675 | 1195 | 150 | 2401 | 30.9 | N/A
1 | 1 | 40 | 48.2 | 38 | 25 | 350 | 0.51 | 180 | 0 | 0 | 1870 | 675 | 1195 | 170 | 2457 | 28.7 | N/A
1 | 1 | 40 | 48.2 | 38 | 25 | 350 | 0.51 | 180 | 0 | 0 | 1870 | 675 | 1195 | 170 | 2459 | 24.4 | N/A
1 | 1 | 40 | 48.2 | 38 | 25 | 350 | 0.51 | 180 | 0 | 0 | 1870 | 675 | 1195 | 170 | 2456 | 26.7 | N/A
1 | 1 | 40 | 48.2 | 38 | 25 | 350 | 0.51 | 180 | 0 | 0 | 1870 | 675 | 1195 | 170 | 2457 | N/A | 35.6
1 | 1 | 40 | 48.2 | 38 | 25 | 350 | 0.51 | 180 | 0 | 0 | 1870 | 675 | 1195 | 170 | 2453 | N/A | 36.9
1 | 1 | 40 | 48.2 | 38 | 25 | 350 | 0.51 | 180 | 0 | 0 | 1870 | 675 | 1195 | 170 | 2455 | N/A | 36
1 | 1 | 40 | 48.2 | 38 | 25 | 350 | 0.51 | 180 | 0 | 0 | 1870 | 675 | 1195 | 150 | 2406 | 27.5 | N/A
2 | 3 | 20 | 47.6 | 39.1 | 26 | 350 | 0.48 | 168 | 4 | 5 | 1890 | 700 | 1190 | 150 | 2400 | 27.4 | N/A
1 | 1 | 40 | 42.7 | 43 | 30 | 350 | 0.46 | 160 | 4 | 0.75 | 1890 | 720 | 1170 | 150 | 2403 | 27 | N/A
2 | 3 | 20 | 47.6 | 39.1 | 26 | 350 | 0.48 | 168 | 4 | 5 | 1890 | 700 | 1190 | 100 | 2400 | 23.8 | N/A
1 | 1 | 40 | 51.1 | 38 | 25 | 350 | 0.47 | 165 | 4 | 1 | 1915 | 690 | 1225 | 100 | 2402 | 23.5 | N/A
1 | 1 | 40 | 50.8 | 38 | 25 | 350 | 0.51 | 180 | 0 | 0 | 1850 | 650 | 1200 | 100 | 2409 | 23.5 | N/A
2 | 1 | 20 | 41.6 | 43 | 30 | 375 | 0.48 | 180 | 7 | 11.5 | 1895 | 750 | 1145 | 150 | 2406 | 19.2 | N/A
2 | 1 | 20 | 38.9 | 38 | 25 | 350 | 0.54 | 190 | 0 | 0 | 1885 | 755 | 1130 | 150 | 2409 | 20.9 | N/A
2 | 1 | 20 | 38.9 | 38 | 25 | 350 | 0.54 | 190 | 0 | 0 | 1885 | 755 | 1130 | 150 | 2402 | 17.3 | N/A
1 | 1 | 40 | 42.7 | 43 | 30 | 350 | 0.46 | 160 | 4 | 0.75 | 1890 | 720 | 1170 | 150 | 2442 | 24.6 | N/A
2 | 1 | 20 | 41.6 | 43 | 30 | 375 | 0.48 | 180 | 7 | 11.5 | 1895 | 750 | 1145 | 150 | 2449 | 25.2 | N/A
2 | 1 | 20 | 41.6 | 43 | 30 | 375 | 0.48 | 180 | 7 | 11.5 | 1895 | 750 | 1145 | 150 | 2440 | 23.8 | N/A
2 | 1 | 20 | 38.9 | 38 | 25 | 350 | 0.54 | 190 | 0 | 0 | 1885 | 755 | 1130 | 150 | 2445 | N/A | 35.4
2 | 1 | 20 | 38.9 | 38 | 25 | 350 | 0.54 | 190 | 0 | 0 | 1885 | 755 | 1130 | 150 | 2443 | N/A | 33.7
1 | 1 | 40 | 50.8 | 38 | 25 | 350 | 0.51 | 180 | 0 | 0 | 1850 | 650 | 1200 | 150 | 2444 | N/A | 33.1
1 | 1 | 40 | 49.5 | 38 | 25 | 375 | 0.48 | 180 | 0 | 0 | 1845 | 645 | 1200 | 150 | 2445 | 31.7 | N/A
2 | 1 | 40 | 43.1 | 43 | 25 | 365 | 0.52 | 225 | 0 | 0 | 1870 | 710 | 1160 | 150 | 2451 | 27 | N/A
1 | 1 | 20 | 41.6 | 39 | 25 | 350 | 0.48 | 183 | 4 | 3 | 1900 | 750 | 1150 | 150 | 2451 | 28 | N/A
1 | 1 | 20 | 41.6 | 39 | 25 | 350 | 0.48 | 183 | 4 | 3 | 1900 | 750 | 1150 | 150 | 2447 | N/A | 43.3
1 | 1 | 20 | 41.6 | 39 | 25 | 350 | 0.48 | 183 | 4 | 3 | 1900 | 750 | 1150 | 150 | 2444 | N/A | 45
1 | 1 | 40 | 49.5 | 38 | 25 | 375 | 0.48 | 180 | 0 | 0 | 1845 | 645 | 1200 | 150 | 2446 | N/A | 44.5
2 | 1 | 40 | 43.1 | 40.3 | 25 | 365 | 0.52 | 225 | 0 | 0 | 1870 | 710 | 1160 | 150 | 2400 | 27.5 | N/A
1 | 1 | 40 | 31.3 | 24.7 | 15 | 250 | 0.72 | 180 | 4 | 1.5 | 1965 | 815 | 1150 | 150 | 2408 | 27.4 | N/A
1 | 1 | 40 | 31.3 | 24.7 | 15 | 250 | 0.72 | 180 | 4 | 1.5 | 1965 | 815 | 1150 | 150 | 2403 | 27 | N/A
1 | 1 | 40 | 31.3 | 24.7 | 15 | 250 | 0.72 | 180 | 4 | 1.5 | 1965 | 815 | 1150 | 150 | 2405 | N/A | 39.9
1 | 1 | 40 | 39 | 38 | 25 | 350 | 0.5 | 175 | 4 | 3 | 1880 | 730 | 1150 | 150 | 2405 | N/A | 40.7
1 | 1 | 40 | 39 | 38 | 25 | 350 | 0.5 | 175 | 4 | 3 | 1880 | 730 | 1150 | 150 | 2405 | N/A | 42.2
1 | 1 | 40 | 39 | 38 | 25 | 350 | 0.5 | 175 | 4 | 3 | 1880 | 730 | 1150 | 150 | 2406 | 19.2 | N/A
1 | 1 | 40 | 31.3 | 49.3 | 30 | 375 | 0.45 | 170 | 4 | 4 | 1850 | 720 | 1130 | 150 | 2409 | 20.9 | N/A
1 | 1 | 40 | 48.8 | 38 | 25 | 350 | 0.51 | 180 | 0 | 0 | 1850 | 665 | 1185 | 150 | 2402 | 17.3 | N/A
1 | 1 | 20 | 45.9 | 43 | 30 | 375 | 0.51 | 190 | 0 | 0 | 1875 | 715 | 1160 | 150 | 2406 | N/A | 31.7
1 | 1 | 40 | 31.3 | 49.3 | 30 | 375 | 0.45 | 170 | 4 | 4 | 1850 | 720 | 1130 | 150 | 2400 | N/A | 32.7
1 | 1 | 40 | 48.8 | 38 | 25 | 350 | 0.51 | 180 | 0 | 0 | 1850 | 665 | 1185 | 150 | 2404 | N/A | 34.2
1 | 1 | 40 | 31.3 | 49.3 | 30 | 375 | 0.45 | 170 | 4 | 4 | 1850 | 720 | 1130 | 100 | 2400 | 23.8 | N/A
1 | 1 | 20 | 45.9 | 43 | 30 | 375 | 0.51 | 190 | 0 | 0 | 1875 | 715 | 1160 | 100 | 2402 | 23.5 | N/A
2 | 1 | 20 | 54.6 | 63 | 50 | 425 | 0.38 | 160 | 5 | 4 | 1865 | 650 | 1215 | 100 | 2409 | 23.5 | N/A
1 | 1 | 40 | 50.3 | 38 | 25 | 360 | 0.51 | 180 | 0 | 0 | 1850 | 665 | 1185 | 100 | 2402 | N/A | 37.6
2 | 1 | 20 | 39.2 | 43 | 30 | 375 | 0.51 | 190 | 0 | 0 | 1875 | 750 | 1125 | 100 | 2403 | N/A | 38.8
2 | 1 | 20 | 54.6 | 63 | 50 | 425 | 0.38 | 160 | 5 | 4 | 1865 | 650 | 1215 | 100 | 2409 | N/A | 38.7
2 | 1 | 20 | 54.6 | 63 | 50 | 425 | 0.38 | 160 | 5 | 4 | 1865 | 650 | 1215 | 165 | 2401 | 34.3 | N/A
2 | 1 | 20 | 54.6 | 63 | 50 | 425 | 0.38 | 160 | 5 | 5 | 1865 | 650 | 1215 | 165 | 2400 | 32.6 | N/A
2 | 1 | 20 | 54.6 | 63 | 50 | 425 | 0.38 | 160 | 5 | 5 | 1865 | 650 | 1215 | 165 | 2403 | 31.8 | N/A
2 | 1 | 20 | 41.7 | 43 | 30 | 375 | 0.48 | 180 | 8 | 1.25 | 1895 | 760 | 1135 | 150 | 2452 | 35 | N/A
2 | 1 | 20 | 54.6 | 63 | 50 | 425 | 0.38 | 160 | 5 | 5 | 1865 | 650 | 1215 | 150 | 2455 | 32.9 | N/A
1 | 1 | 40 | 50.3 | 38 | 25 | 360 | 0.51 | 180 | 0 | 0 | 1850 | 665 | 1185 | 150 | 2452 | 33.8 | N/A
2 | 1 | 20 | 54.6 | 63 | 50 | 425 | 0.38 | 160 | 5 | 5 | 1865 | 650 | 1215 | 150 | 2454 | N/A | 51.2
1 | 1 | 40 | 48.8 | 38 | 25 | 350 | 0.51 | 180 | 0 | 0 | 1850 | 665 | 1185 | 150 | 2457 | N/A | 50
2 | 1 | 40 | 41.7 | 43 | 30 | 375 | 0.48 | 180 | 8 | 1.25 | 1895 | 760 | 1135 | 150 | 2448 | N/A | 51.1
2 | 1 | 20 | 54.6 | 63 | 50 | 425 | 0.38 | 160 | 5 | 5 | 1865 | 650 | 1215 | 165 | 2401 | 34.3 | N/A
1 | 1 | 40 | 51.1 | 43 | 30 | 380 | 0.44 | 165 | 4 | 1 | 1915 | 680 | 1235 | 165 | 2400 | 32.6 | N/A
2 | 1 | 20 | 54.6 | 63 | 50 | 425 | 0.38 | 160 | 5 | 5 | 1865 | 650 | 1215 | 165 | 2403 | 31.8 | N/A
1 | 1 | 40 | 48.9 | 43 | 30 | 375 | 0.48 | 180 | 0 | 0 | 1845 | 675 | 1170 | 165 | 2402 | N/A | 44.4
1 | 1 | 40 | 48.9 | 43 | 30 | 375 | 0.48 | 180 | 0 | 0 | 1845 | 675 | 1170 | 165 | 2401 | N/A | 44.8
2 | 1 | 20 | 30.8 | 38 | 25 | 350 | 0.54 | 290 | 0 | 0 | 1920 | 770 | 1150 | 165 | 2402 | N/A | 43.5
1 | 1 | 40 | 48.9 | 43 | 30 | 375 | 0.48 | 180 | 0 | 0 | 1845 | 675 | 1170 | 120 | 2402 | 28.7 | N/A
1 | 1 | 40 | 48.9 | 43 | 30 | 375 | 0.48 | 180 | 0 | 0 | 1845 | 675 | 1170 | 120 | 2409 | 29.9 | N/A
2 | 1 | 20 | 40.4 | 43 | 30 | 375 | 0.49 | 185 | 4 | 1 | 1890 | 760 | 1130 | 120 | 2402 | 29.3 | N/A
1 | 1 | 40 | 48.9 | 43 | 30 | 375 | 0.48 | 180 | 0 | 0 | 1845 | 675 | 1170 | 180 | 2406 | 29.8 | N/A
2 | 1 | 20 | 39.6 | 43 | 30 | 375 | 0.51 | 190 | 4 | 1 | 1875 | 750 | 1125 | 180 | 2403 | 29.4 | N/A
1 | 1 | 40 | 48.9 | 43 | 30 | 375 | 0.48 | 180 | 0 | 0 | 1845 | 675 | 1170 | 180 | 2400 | 30.3 | N/A
1 | 1 | 40 | 49.7 | 38 | 25 | 350 | 0.5 | 175 | 0 | 0 | 1875 | 675 | 1200 | 200 | 2456 | 36.6 | N/A
2 | 1 | 20 | 39.6 | 43 | 30 | 375 | 0.51 | 190 | 4 | 1 | 1875 | 750 | 1125 | 200 | 2458 | 34.4 | N/A
1 | 1 | 40 | 49.7 | 38 | 25 | 350 | 0.5 | 175 | 0 | 0 | 1875 | 675 | 1200 | 200 | 2454 | 34.4 | N/A
2 | 1 | 20 | 41.4 | 43 | 30 | 375 | 0.48 | 180 | 4 | 1.25 | 1895 | 760 | 1135 | 150 | 2400 | 24.3 | N/A
1 | 1 | 40 | 49.7 | 38 | 25 | 350 | 0.5 | 175 | 0 | 0 | 1875 | 675 | 1200 | 150 | 2402 | 21.6 | N/A
1 | 1 | 40 | 49.7 | 38 | 25 | 350 | 0.5 | 175 | 0 | 0 | 1875 | 675 | 1200 | 150 | 2405 | 22.8 | N/A
1 | 1 | 40 | 51.1 | 43 | 30 | 380 | 0.44 | 165 | 4 | 1 | 1915 | 680 | 1235 | 150 | 2401 | N/A | 29.5
1 | 1 | 40 | 49.7 | 38 | 25 | 350 | 0.5 | 175 | 0 | 0 | 1875 | 675 | 1200 | 150 | 2406 | N/A | 31.2
2 | 1 | 20 | 39.5 | 38 | 25 | 350 | 0.54 | 190 | 0 | 0 | 1920 | 770 | 1150 | 150 | 2403 | N/A | 32.4
1 | 1 | 40 | 49.7 | 38 | 25 | 350 | 0.5 | 175 | 0 | 0 | 1875 | 675 | 1200 | 200 | 2402 | 30.4 | N/A
1 | 1 | 40 | 43.9 | 38 | 25 | 350 | 0.5 | 175 | 0 | 0 | 1875 | 700 | 1175 | 200 | 2403 | 32.4 | N/A
1 | 1 | 40 | 43.9 | 38 | 25 | 350 | 0.5 | 175 | 0 | 0 | 1875 | 700 | 1175 | 200 | 2401 | 34.2 | N/A
1 | 1 | 40 | 49.5 | 43 | 30 | 375 | 0.48 | 175 | 0 | 0 | 1830 | 660 | 1170 | 200 | 2406 | N/A | 41.9
1 | 1 | 40 | 43.9 | 38 | 25 | 350 | 0.5 | 175 | 0 | 0 | 1875 | 700 | 1175 | 200 | 2405 | N/A | 42.1
1 | 1 | 40 | 43.9 | 38 | 25 | 350 | 0.5 | 175 | 0 | 0 | 1875 | 700 | 1175 | 200 | 2404 | N/A | 42.5
1 | 1 | 40 | 43.9 | 38 | 25 | 350 | 0.5 | 175 | 0 | 0 | 1875 | 700 | 1175 | 150 | 2455 | 29.3 | N/A
1 | 1 | 40 | 43.9 | 38 | 25 | 350 | 0.5 | 175 | 0 | 0 | 1875 | 700 | 1175 | 150 | 2458 | 32.2 | N/A
1 | 1 | 40 | 49.7 | 43 | 30 | 375 | 0.48 | 180 | 0 | 0 | 1845 | 650 | 1195 | 150 | 2451 | 31.7 | N/A
1 | 1 | 40 | 49.7 | 43 | 30 | 375 | 0.48 | 180 | 0 | 0 | 1845 | 650 | 1195 | 150 | 2459 | N/A | 44.1
1 | 1 | 40 | 49.5 | 43 | 30 | 375 | 0.48 | 175 | 0 | 0 | 1830 | 660 | 1170 | 150 | 2458 | N/A | 44
1 | 1 | 40 | 49.7 | 43 | 30 | 375 | 0.48 | 180 | 0 | 0 | 1845 | 650 | 1195 | 150 | 2457 | N/A | 43.6
1 | 1 | 40 | 49.7 | 43 | 30 | 375 | 0.48 | 180 | 0 | 0 | 1845 | 650 | 1195 | 180 | 2409 | 25.3 | N/A
2 | 1 | 20 | 39.6 | 43 | 30 | 375 | 0.51 | 190 | 4 | 1 | 1875 | 750 | 1125 | 180 | 2403 | 26.1 | N/A
1 | 1 | 40 | 49.7 | 43 | 30 | 375 | 0.48 | 180 | 0 | 0 | 1845 | 650 | 1195 | 180 | 2409 | 25.5 | N/A
1 | 1 | 40 | 49.7 | 43 | 30 | 375 | 0.48 | 180 | 0 | 0 | 1845 | 650 | 1195 | 150 | 2404 | 30.7 | N/A
1 | 1 | 40 | 31.3 | 49.3 | 30 | 375 | 0.45 | 170 | 4 | 4 | 1850 | 720 | 1130 | 150 | 2406 | 32.1 | N/A
2 | 1 | 20 | 45.4 | 43 | 30 | 365 | 0.52 | 190 | 4 | 1 | 1890 | 720 | 1170 | 150 | 2406 | 33.4 | N/A
1 | 1 | 40 | 31.3 | 49.3 | 30 | 375 | 0.45 | 170 | 4 | 4 | 1850 | 720 | 1130 | 150 | 2404 | 29.5 | N/A
2 | 1 | 20 | 35.1 | 43 | 30 | 365 | 0.51 | 185 | 4 | 1 | 1900 | 780 | 1120 | 150 | 2405 | 29.3 | N/A
1 | 1 | 40 | 31.3 | 49.3 | 30 | 375 | 0.45 | 170 | 4 | 4 | 1850 | 720 | 1130 | 150 | 2403 | 29.6 | N/A
1 | 1 | 40 | 31.3 | 49.3 | 30 | 375 | 0.45 | 170 | 4 | 4 | 1850 | 720 | 1130 | 120 | 2452 | 34.5 | N/A
1 | 1 | 40 | 31.3 | 49.3 | 30 | 375 | 0.45 | 170 | 4 | 4 | 1850 | 720 | 1130 | 120 | 2458 | 32.5 | N/A
1 | 1 | 20 | 37.2 | 43 | 30 | 350 | 0.46 | 160 | 4 | 1 | 1890 | 755 | 1135 | 120 | 2454 | 36.7 | N/A
1 | 1 | 40 | 31.3 | 49.3 | 30 | 375 | 0.45 | 170 | 4 | 4 | 1850 | 720 | 1130 | 120 | 2454 | N/A | 44
2 | 1 | 20 | 49.5 | 43 | 30 | 375 | 0.48 | 180 | 0 | 0 | 1845 | 645 | 1200 | 120 | 2459 | N/A | 43.9
2 | 1 | 20 | 49.5 | 43 | 30 | 375 | 0.48 | 180 | 0 | 0 | 1845 | 645 | 1200 | 120 | 2452 | N/A | 46.8
2 | 1 | 20 | 49.5 | 43 | 30 | 375 | 0.48 | 180 | 0 | 0 | 1845 | 645 | 1200 | 150 | 2407 | 35.7 | N/A
1 | 1 | 20 | 37.2 | 43 | 30 | 350 | 0.46 | 160 | 4 | 0.75 | 1890 | 755 | 1135 | 150 | 2407 | 38.3 | N/A
1 | 1 | 40 | 31.3 | 24.7 | 15 | 250 | 0.72 | 180 | 4 | 1.5 | 1965 | 815 | 1150 | 150 | 2403 | 37.4 | N/A
1 | 1 | 40 | 31.3 | 24.7 | 15 | 250 | 0.72 | 180 | 4 | 1.5 | 1965 | 815 | 1150 | 150 | 2402 | N/A | 41.6
1 | 1 | 40 | 31.3 | 24.7 | 15 | 250 | 0.72 | 180 | 4 | 1.5 | 1965 | 815 | 1150 | 150 | 2400 | N/A | 42
2 | 1 | 20 | 35.1 | 43 | 30 | 365 | 0.51 | 185 | 4 | 1 | 1900 | 780 | 1120 | 150 | 2407 | N/A | 41.6
1 | 1 | 40 | 31.3 | 24.7 | 15 | 250 | 0.72 | 180 | 4 | 1.5 | 1965 | 815 | 1150 | 180 | 2454 | 38.5 | N/A
1 | 1 | 40 | 31.3 | 24.7 | 15 | 250 | 0.72 | 180 | 4 | 1.5 | 1965 | 815 | 1150 | 180 | 2456 | 39.2 | N/A
1 | 1 | 40 | 31.3 | 24.7 | 15 | 250 | 0.72 | 180 | 4 | 1.5 | 1965 | 815 | 1150 | 180 | 2452 | 37.3 | N/A
2 | 1 | 20 | 44.4 | 43 | 30 | 365 | 0.52 | 185 | 4 | 1 | 1900 | 725 | 1175 | 180 | 2455 | N/A | 44.2
2 | 1 | 20 | 47.8 | 43 | 30 | 375 | 0.48 | 180 | 8 | 1.25 | 1885 | 715 | 1170 | 180 | 2451 | N/A | 43.9
2 | 1 | 20 | 45.4 | 43 | 30 | 365 | 0.52 | 190 | 4 | 1.5 | 1890 | 720 | 1170 | 180 | 2456 | N/A | 47.6
1 | 1 | 20 | 41.6 | 42.7 | 30 | 375 | 0.46 | 187 | 4 | 3 | 1850 | 700 | 1150 | 150 | 2459 | 41.2 | N/A
1 | 1 | 20 | 41.6 | 42.7 | 30 | 375 | 0.46 | 187 | 4 | 3 | 1850 | 700 | 1150 | 150 | 2452 | 40.5 | N/A
1 | 1 | 20 | 41.6 | 42.7 | 30 | 375 | 0.46 | 187 | 4 | 3 | 1850 | 700 | 1150 | 150 | 2457 | 41.2 | N/A
1 | 1 | 20 | 41.6 | 42.7 | 30 | 375 | 0.46 | 187 | 4 | 3 | 1850 | 700 | 1150 | 150 | 2451 | N/A | 47.6
1 | 1 | 20 | 41.6 | 42.7 | 30 | 375 | 0.46 | 187 | 4 | 3 | 1850 | 700 | 1150 | 150 | 2453 | N/A | 48.2
1 | 1 | 20 | 41.6 | 42.7 | 30 | 375 | 0.46 | 187 | 4 | 3 | 1850 | 700 | 1150 | 150 | 2450 | N/A | 48.2
1 | 1 | 40 | 39 | 38 | 25 | 350 | 0.5 | 175 | 4 | 3 | 1880 | 730 | 1150 | 150 | 2409 | 31.4 | N/A
1 | 1 | 40 | 39 | 38 | 25 | 350 | 0.5 | 175 | 4 | 3 | 1880 | 730 | 1150 | 150 | 2402 | 30.9 | N/A
1 | 1 | 40 | 39 | 38 | 25 | 350 | 0.5 | 175 | 4 | 3 | 1880 | 730 | 1150 | 150 | 2403 | 30.8 | N/A
1 | 1 | 40 | 39 | 38 | 25 | 350 | 0.5 | 175 | 4 | 3 | 1880 | 730 | 1150 | 150 | 2404 | N/A | 40.1
1 | 1 | 40 | 39 | 38 | 25 | 350 | 0.5 | 175 | 4 | 3 | 1880 | 730 | 1150 | 150 | 2405 | N/A | 39.1
1 | 1 | 40 | 39 | 38 | 25 | 350 | 0.5 | 175 | 4 | 3 | 1880 | 730 | 1150 | 150 | 2409 | N/A | 39.6
1 | 1 | 20 | 41.6 | 39 | 25 | 350 | 0.48 | 183 | 4 | 3 | 1900 | 750 | 1150 | 180 | 2406 | 29.8 | N/A
1 | 1 | 20 | 41.6 | 39 | 25 | 350 | 0.48 | 183 | 4 | 3 | 1900 | 750 | 1150 | 180 | 2403 | 29.4 | N/A
1 | 1 | 20 | 41.6 | 39 | 25 | 350 | 0.48 | 183 | 4 | 3 | 1900 | 750 | 1150 | 180 | 2400 | 30.3 | N/A
1 | 1 | 20 | 41.6 | 39 | 25 | 350 | 0.48 | 183 | 4 | 3 | 1900 | 750 | 1150 | 180 | 2402 | N/A | 38.9
1 | 1 | 20 | 41.6 | 39 | 25 | 350 | 0.48 | 183 | 4 | 3 | 1900 | 750 | 1150 | 180 | 2408 | N/A | 39.6
1 | 1 | 20 | 41.6 | 39 | 25 | 350 | 0.48 | 183 | 4 | 3 | 1900 | 750 | 1150 | 180 | 2403 | N/A | 39.5
1 | 1 | 20 | 45.9 | 43 | 30 | 375 | 0.51 | 190 | 0 | 0 | 1875 | 715 | 1160 | 200 | 2456 | 36.6 | N/A
1 | 1 | 20 | 47.7 | 43 | 30 | 375 | 0.45 | 170 | 4 | 2.3 | 1860 | 700 | 1160 | 200 | 2458 | 34.4 | N/A
1 | 1 | 20 | 47.7 | 43 | 30 | 375 | 0.45 | 170 | 4 | 2.3 | 1860 | 700 | 1160 | 200 | 2454 | 34.4 | N/A
2 | 1 | 20 | 47.8 | 43 | 30 | 375 | 0.48 | 180 | 8 | 1.25 | 1885 | 715 | 1170 | 200 | 2450 | N/A | 47.4
1 | 1 | 20 | 48 | 43 | 30 | 365 | 0.47 | 170 | 4 | 1 | 1865 | 700 | 1165 | 200 | 2451 | N/A | 47.1
1 | 1 | 40 | 50.6 | 43 | 30 | 360 | 0.45 | 165 | 4 | 1 | 1875 | 675 | 1200 | 200 | 2456 | N/A | 45.1
1 | 1 | 20 | 48 | 43 | 30 | 365 | 0.45 | 165 | 4 | 1 | 1870 | 700 | 1170 | 180 | 2409 | 25.3 | N/A
1 | 1 | 20 | 48 | 43 | 30 | 365 | 0.45 | 165 | 4 | 1 | 1870 | 700 | 1170 | 180 | 2403 | 26.1 | N/A
1 | 1 | 40 | 40.3 | 43 | 30 | 385 | 0.47 | 180 | 4 | 1 | 1825 | 730 | 1095 | 180 | 2409 | 25.5 | N/A
1 | 1 | 20 | 48 | 43 | 30 | 365 | 0.47 | 170 | 4 | 1 | 1865 | 700 | 1165 | 180 | 2405 | N/A | 33.2
1 | 1 | 40 | 50.6 | 43 | 30 | 360 | 0.45 | 165 | 4 | 1 | 1875 | 675 | 1200 | 180 | 2401 | N/A | 33.7
2 | 1 | 20 | 44.4 | 43 | 30 | 365 | 0.52 | 185 | 4 | 1 | 1900 | 725 | 1175 | 180 | 2406 | N/A | 36.1
1 | 1 | 20 | 42 | 43 | 30 | 375 | 0.45 | 170 | 4 | 0.75 | 1855 | 725 | 1130 | 150 | 2404 | 30.5 | N/A
2 | 1 | 20 | 37.3 | 43 | 30 | 375 | 0.51 | 190 | 4 | 1 | 1855 | 760 | 1095 | 150 | 2409 | 29.9 | N/A
2 | 1 | 20 | 30.2 | 33 | 20 | 300 | 0.58 | 190 | 9 | 2.5 | 1960 | 810 | 1150 | 150 | 2407 | 29.1 | N/A
2 | 1 | 20 | 30.2 | 33 | 20 | 300 | 0.58 | 190 | 9 | 2.5 | 1960 | 810 | 1150 | 150 | 2404 | 29.5 | N/A
2 | 1 | 20 | 30.2 | 33 | 20 | 300 | 0.58 | 190 | 9 | 2.5 | 1960 | 810 | 1150 | 150 | 2405 | 29.3 | N/A
2 | 1 | 20 | 38.8 | 50 | 30 | 385 | 0.46 | 190 | 9 | 4 | 1890 | 775 | 1115 | 150 | 2403 | 29.6 | N/A
2 | 1 | 20 | 38.8 | 50 | 30 | 385 | 0.46 | 190 | 9 | 4 | 1890 | 775 | 1115 | 150 | 2401 | N/A | 40.8
2 | 1 | 20 | 38.8 | 50 | 30 | 385 | 0.46 | 190 | 9 | 4 | 1890 | 775 | 1115 | 150 | 2404 | N/A | 38.3
2 | 1 | 20 | 49.5 | 43 | 30 | 375 | 0.48 | 180 | 0 | 0 | 1845 | 645 | 1200 | 150 | 2407 | N/A | 38.6
2 | 1 | 20 | 49.5 | 43 | 30 | 375 | 0.48 | 180 | 0 | 0 | 1845 | 645 | 1200 | 150 | 2456 | 40.5 | N/A
2 | 1 | 20 | 49.5 | 43 | 30 | 375 | 0.48 | 180 | 0 | 0 | 1845 | 645 | 1200 | 150 | 2455 | 39.7 | N/A
2 | 1 | 20 | 49.5 | 43 | 30 | 375 | 0.48 | 180 | 0 | 0 | 1845 | 645 | 1200 | 150 | 2459 | 38.3 | N/A
2 | 1 | 20 | 49.5 | 43 | 30 | 375 | 0.48 | 180 | 0 | 0 | 1845 | 645 | 1200 | 120 | 2404 | 38.2 | N/A
2 | 1 | 20 | 49.5 | 43 | 30 | 375 | 0.48 | 180 | 0 | 0 | 1845 | 645 | 1200 | 120 | 2403 | 36.1 | N/A
1 | 1 | 40 | 49.7 | 38 | 25 | 350 | 0.5 | 175 | 0 | 0 | 1875 | 675 | 1200 | 120 | 2405 | 39.8 | N/A
1 | 1 | 40 | 49.7 | 38 | 25 | 350 | 0.5 | 175 | 0 | 0 | 1875 | 675 | 1200 | 220 | 2449 | 35.4 | N/A
1 | 1 | 40 | 49.7 | 38 | 25 | 350 | 0.5 | 175 | 0 | 0 | 1875 | 675 | 1200 | 220 | 2456 | 37.3 | N/A
2 | 1 | 20 | 42.5 | 43 | 30 | 375 | 0.48 | 180 | 4 | 3 | 1895 | 750 | 1145 | 220 | 2456 | 37.9 | N/A
2 | 1 | 20 | 42.5 | 43 | 30 | 375 | 0.48 | 180 | 4 | 3 | 1895 | 750 | 1145 | 220 | 2449 | 35.4 | N/A
2 | 1 | 20 | 42.5 | 43 | 30 | 375 | 0.48 | 180 | 4 | 3 | 1895 | 750 | 1145 | 220 | 2456 | 37.3 | N/A
2 | 1 | 20 | 42.5 | 43 | 30 | 375 | 0.48 | 180 | 4 | 3 | 1895 | 750 | 1145 | 220 | 2456 | 37.9 | N/A
2 | 1 | 20 | 42.5 | 43 | 30 | 375 | 0.48 | 180 | 4 | 3 | 1895 | 750 | 1145 | 220 | 2459 | N/A | 47.6
2 | 1 | 20 | 42.5 | 43 | 30 | 375 | 0.48 | 180 | 4 | 3 | 1895 | 750 | 1145 | 220 | 2456 | N/A | 47.1
1 | 1 | 20 | 37 | 48 | 35 | 400 | 0.44 | 175 | 3 | 3 | 1825 | 660 | 1165 | 220 | 2454 | N/A | 47.6
1 | 1 | 20 | 37 | 48 | 35 | 400 | 0.44 | 175 | 3 | 3 | 1825 | 660 | 1165 | 220 | 2449 | 35.4 | N/A
1 | 1 | 20 | 37 | 48 | 35 | 400 | 0.44 | 175 | 3 | 3 | 1825 | 660 | 1165 | 220 | 2456 | 37.9 | N/A