## Sheet1
No. | Date | Location | Type of Coarse Aggregate | Type of Coarse Aggregate Number | Type of Fine Aggregate | Type of Fine Aggregate number | Max. Size of Coarse Aggregate (mm) | Passing 0.6mm Sieve(%) | Target Mean Strength (N/mm2) | Grade | Cement O.P.C (Kg/m3) | W/C Ratio | Water Content (Kg/m3) | Additive Type & Dos. (/100 Kg of cement) | ADD GROUP | GROUP INDEX | Dos Of Additive | Total Aggregate (Kg/m3) | Fine Aggregate (Kg/m3) | Coarse Aggregate (Kg/m3) | Workability Slump (mm) | Hardened Concrete Desnity (avg.) | INT Hardened Concrete Desnity (avg.) | Strength (N/mm2) (7 days avg.) | Strength (N/mm2) (7 days avg.)2 | Strength (N/mm2) (28 days avg.) | Strength (N/mm2) (28 days avg.)2 | No. | Date | Location | Type of Coarse Aggregate | Type of Coarse Aggregate Number | Type of Fine Aggregate | Type of Fine Aggregate number | Max. Size of Coarse Aggregate (mm) | Passing 0.6mm Sieve(%) | Target Mean Strength (N/mm2) | Grade | Cement O.P.C (Kg/m3) | W/C Ratio | Water Content (Kg/m3) | Additive Type & Dos. (/100 Kg of cement) | ADD GROUP | GROUP INDEX | Dos Of Additive | Total Aggregate (Kg/m3) | Fine Aggregate (Kg/m3) | Coarse Aggregate (Kg/m3) | Workability Slump (mm) | Hardened Concrete Desnity (avg.) | INT Hardened Concrete Desnity (avg.) | Strength (N/mm2) (7 days avg.) | Strength (N/mm2) (7 days avg.)2 | Strength (N/mm2) (28 days avg.) | Strength (N/mm2) (28 days avg.)2 | No. | Date | Location | Type of Coarse Aggregate | Type of Coarse Aggregate Number | Type of Fine Aggregate | Type of Fine Aggregate number | Max. Size of Coarse Aggregate (mm) | Passing 0.6mm Sieve(%) | Target Mean Strength (N/mm2) | Grade | Cement O.P.C (Kg/m3) | W/C Ratio | Water Content (Kg/m3) | Additive Type & Dos. (/100 Kg of cement) | ADD GROUP | GROUP INDEX | Dos Of Additive | Total Aggregate (Kg/m3) | Fine Aggregate (Kg/m3) | Coarse Aggregate (Kg/m3) | Workability Slump (mm) | Hardened Concrete Desnity (avg.) | INT Hardened Concrete Desnity (avg.) | Strength (N/mm2) (7 days avg.) | Strength (N/mm2) (7 days avg.)2 | Strength (N/mm2) (28 days avg.) | Strength (N/mm2) (28 days avg.)2 | No. | Date | Location | Type of Coarse Aggregate | Type of Coarse Aggregate Number | Type of Fine Aggregate | Type of Fine Aggregate number | Max. Size of Coarse Aggregate (mm) | Passing 0.6mm Sieve(%) | Target Mean Strength (N/mm2) | Grade | Cement O.P.C (Kg/m3) | W/C Ratio | Water Content (Kg/m3) | Additive Type & Dos. (/100 Kg of cement) | ADD GROUP | GROUP INDEX | Dos Of Additive | Total Aggregate (Kg/m3) | Fine Aggregate (Kg/m3) | Coarse Aggregate (Kg/m3) | Workability Slump (mm) | Hardened Concrete Desnity (avg.) | INT Hardened Concrete Desnity (avg.) | Strength (N/mm2) (7 days avg.) | Strength (N/mm2) (7 days avg.)2 | Strength (N/mm2) (28 days avg.) | Strength (N/mm2) (28 days avg.)2 | No. | Date | Location | Type of Coarse Aggregate | Type of Coarse Aggregate Number | Type of Fine Aggregate | Type of Fine Aggregate number | Max. Size of Coarse Aggregate (mm) | Passing 0.6mm Sieve(%) | Target Mean Strength (N/mm2) | Grade | Cement O.P.C (Kg/m3) | W/C Ratio | Water Content (Kg/m3) | Additive Type & Dos. (/100 Kg of cement) | ADD GROUP | GROUP INDEX | Dos Of Additive | Total Aggregate (Kg/m3) | Fine Aggregate (Kg/m3) | Coarse Aggregate (Kg/m3) | Workability Slump (mm) | Hardened Concrete Desnity (avg.) | INT Hardened Concrete Desnity (avg.) | Strength (N/mm2) (7 days avg.) | Strength (N/mm2) (7 days avg.)2 | Strength (N/mm2) (28 days avg.) | Strength (N/mm2) (28 days avg.)2 | No. | Date | Location | Type of Coarse Aggregate | Type of Coarse Aggregate Number | Type of Fine Aggregate | Type of Fine Aggregate number | Max. Size of Coarse Aggregate (mm) | Passing 0.6mm Sieve(%) | Target Mean Strength (N/mm2) | Grade | Cement O.P.C (Kg/m3) | W/C Ratio | Water Content (Kg/m3) | Additive Type & Dos. (/100 Kg of cement) | ADD GROUP | GROUP INDEX | Dos Of Additive | Total Aggregate (Kg/m3) | Fine Aggregate (Kg/m3) | Coarse Aggregate (Kg/m3) | Workability Slump (mm) | Hardened Concrete Desnity (avg.) | INT Hardened Concrete Desnity (avg.) | Strength (N/mm2) (7 days avg.) | Strength (N/mm2) (7 days avg.)2 | Strength (N/mm2) (28 days avg.) | Strength (N/mm2) (28 days avg.)2 | No. | Date | Location | Type of Coarse Aggregate | Type of Coarse Aggregate Number | Type of Fine Aggregate | Type of Fine Aggregate number | Max. Size of Coarse Aggregate (mm) | Passing 0.6mm Sieve(%) | Target Mean Strength (N/mm2) | Grade | Cement O.P.C (Kg/m3) | W/C Ratio | Water Content (Kg/m3) | Additive Type & Dos. (/100 Kg of cement) | ADD GROUP | GROUP INDEX | Dos Of Additive | Total Aggregate (Kg/m3) | Fine Aggregate (Kg/m3) | Coarse Aggregate (Kg/m3) | Workability Slump (mm) | Hardened Concrete Desnity (avg.) | INT Hardened Concrete Desnity (avg.) | Strength (N/mm2) (7 days avg.) | Strength (N/mm2) (7 days avg.)2 | Strength (N/mm2) (28 days avg.) | Strength (N/mm2) (28 days avg.)2 | No. | Date | Location | Type of Coarse Aggregate | Type of Coarse Aggregate Number | Type of Fine Aggregate | Type of Fine Aggregate number | Max. Size of Coarse Aggregate (mm) | Passing 0.6mm Sieve(%) | Target Mean Strength (N/mm2) | Grade | Cement O.P.C (Kg/m3) | W/C Ratio | Water Content (Kg/m3) | Additive Type & Dos. (/100 Kg of cement) | ADD GROUP | GROUP INDEX | Dos Of Additive | Total Aggregate (Kg/m3) | Fine Aggregate (Kg/m3) | Coarse Aggregate (Kg/m3) | Workability Slump (mm) | Hardened Concrete Desnity (avg.) | INT Hardened Concrete Desnity (avg.) | Strength (N/mm2) (7 days avg.) | Strength (N/mm2) (7 days avg.)2 | Strength (N/mm2) (28 days avg.) | Strength (N/mm2) (28 days avg.)2 | No. | Date | Location | Type of Coarse Aggregate | Type of Coarse Aggregate Number | Type of Fine Aggregate | Type of Fine Aggregate number | Max. Size of Coarse Aggregate (mm) | Passing 0.6mm Sieve(%) | Target Mean Strength (N/mm2) | Grade | Cement O.P.C (Kg/m3) | W/C Ratio | Water Content (Kg/m3) | Additive Type & Dos. (/100 Kg of cement) | ADD GROUP | GROUP INDEX | Dos Of Additive | Total Aggregate (Kg/m3) | Fine Aggregate (Kg/m3) | Coarse Aggregate (Kg/m3) | Workability Slump (mm) | Hardened Concrete Desnity (avg.) | INT Hardened Concrete Desnity (avg.) | Strength (N/mm2) (7 days avg.) | Strength (N/mm2) (7 days avg.)2 | Strength (N/mm2) (28 days avg.) | Strength (N/mm2) (28 days avg.)2 | No. | Date | Location | Type of Coarse Aggregate | Type of Coarse Aggregate Number | Type of Fine Aggregate | Type of Fine Aggregate number | Max. Size of Coarse Aggregate (mm) | Passing 0.6mm Sieve(%) | Target Mean Strength (N/mm2) | Grade | Cement O.P.C (Kg/m3) | W/C Ratio | Water Content (Kg/m3) | Additive Type & Dos. (/100 Kg of cement) | ADD GROUP | GROUP INDEX | Dos Of Additive | Total Aggregate (Kg/m3) | Fine Aggregate (Kg/m3) | Coarse Aggregate (Kg/m3) | Workability Slump (mm) | Hardened Concrete Desnity (avg.) | INT Hardened Concrete Desnity (avg.) | Strength (N/mm2) (7 days avg.) | Strength (N/mm2) (7 days avg.)2 | Strength (N/mm2) (28 days avg.) | Strength (N/mm2) (28 days avg.)2 | No. | Date | Location | Type of Coarse Aggregate | Type of Coarse Aggregate Number | Type of Fine Aggregate | Type of Fine Aggregate number | Max. Size of Coarse Aggregate (mm) | Passing 0.6mm Sieve(%) | Target Mean Strength (N/mm2) | Grade | Cement O.P.C (Kg/m3) | W/C Ratio | Water Content (Kg/m3) | Additive Type & Dos. (/100 Kg of cement) | ADD GROUP | GROUP INDEX | Dos Of Additive | Total Aggregate (Kg/m3) | Fine Aggregate (Kg/m3) | Coarse Aggregate (Kg/m3) | Workability Slump (mm) | Hardened Concrete Desnity (avg.) | INT Hardened Concrete Desnity (avg.) | Strength (N/mm2) (7 days avg.) | Strength (N/mm2) (7 days avg.)2 | Strength (N/mm2) (28 days avg.) | Strength (N/mm2) (28 days avg.)2 | No. | Date | Location | Type of Coarse Aggregate | Type of Coarse Aggregate Number | Type of Fine Aggregate | Type of Fine Aggregate number | Max. Size of Coarse Aggregate (mm) | Passing 0.6mm Sieve(%) | Target Mean Strength (N/mm2) | Grade | Cement O.P.C (Kg/m3) | W/C Ratio | Water Content (Kg/m3) | Additive Type & Dos. (/100 Kg of cement) | ADD GROUP | GROUP INDEX | Dos Of Additive | Total Aggregate (Kg/m3) | Fine Aggregate (Kg/m3) | Coarse Aggregate (Kg/m3) | Workability Slump (mm) | Hardened Concrete Desnity (avg.) | INT Hardened Concrete Desnity (avg.) | Strength (N/mm2) (7 days avg.) | Strength (N/mm2) (7 days avg.)2 | Strength (N/mm2) (28 days avg.) | Strength (N/mm2) (28 days avg.)2 | No. | Date | Location | Type of Coarse Aggregate | Type of Coarse Aggregate Number | Type of Fine Aggregate | Type of Fine Aggregate number | Max. Size of Coarse Aggregate (mm) | Passing 0.6mm Sieve(%) | Target Mean Strength (N/mm2) | Grade | Cement O.P.C (Kg/m3) | W/C Ratio | Water Content (Kg/m3) | Additive Type & Dos. (/100 Kg of cement) | ADD GROUP | GROUP INDEX | Dos Of Additive | Total Aggregate (Kg/m3) | Fine Aggregate (Kg/m3) | Coarse Aggregate (Kg/m3) | Workability Slump (mm) | Hardened Concrete Desnity (avg.) | INT Hardened Concrete Desnity (avg.) | Strength (N/mm2) (7 days avg.) | Strength (N/mm2) (7 days avg.)2 | Strength (N/mm2) (28 days avg.) | Strength (N/mm2) (28 days avg.)2 | No. | Date | Location | Type of Coarse Aggregate | Type of Coarse Aggregate Number | Type of Fine Aggregate | Type of Fine Aggregate number | Max. Size of Coarse Aggregate (mm) | Passing 0.6mm Sieve(%) | Target Mean Strength (N/mm2) | Grade | Cement O.P.C (Kg/m3) | W/C Ratio | Water Content (Kg/m3) | Additive Type & Dos. (/100 Kg of cement) | ADD GROUP | GROUP INDEX | Dos Of Additive | Total Aggregate (Kg/m3) | Fine Aggregate (Kg/m3) | Coarse Aggregate (Kg/m3) | Workability Slump (mm) | Hardened Concrete Desnity (avg.) | INT Hardened Concrete Desnity (avg.) | Strength (N/mm2) (7 days avg.) | Strength (N/mm2) (7 days avg.)2 | Strength (N/mm2) (28 days avg.) | Strength (N/mm2) (28 days avg.)2 | No. | Date | Location | Type of Coarse Aggregate | Type of Coarse Aggregate Number | Type of Fine Aggregate | Type of Fine Aggregate number | Max. Size of Coarse Aggregate (mm) | Passing 0.6mm Sieve(%) | Target Mean Strength (N/mm2) | Grade | Cement O.P.C (Kg/m3) | W/C Ratio | Water Content (Kg/m3) | Additive Type & Dos. (/100 Kg of cement) | ADD GROUP | GROUP INDEX | Dos Of Additive | Total Aggregate (Kg/m3) | Fine Aggregate (Kg/m3) | Coarse Aggregate (Kg/m3) | Workability Slump (mm) | Hardened Concrete Desnity (avg.) | INT Hardened Concrete Desnity (avg.) | Strength (N/mm2) (7 days avg.) | Strength (N/mm2) (7 days avg.)2 | Strength (N/mm2) (28 days avg.) | Strength (N/mm2) (28 days avg.)2 | No. | Date | Location | Type of Coarse Aggregate | Type of Coarse Aggregate Number | Type of Fine Aggregate | Type of Fine Aggregate number | Max. Size of Coarse Aggregate (mm) | Passing 0.6mm Sieve(%) | Target Mean Strength (N/mm2) | Grade | Cement O.P.C (Kg/m3) | W/C Ratio | Water Content (Kg/m3) | Additive Type & Dos. (/100 Kg of cement) | ADD GROUP | GROUP INDEX | Dos Of Additive | Total Aggregate (Kg/m3) | Fine Aggregate (Kg/m3) | Coarse Aggregate (Kg/m3) | Workability Slump (mm) | Hardened Concrete Desnity (avg.) | INT Hardened Concrete Desnity (avg.) | Strength (N/mm2) (7 days avg.) | Strength (N/mm2) (7 days avg.)2 | Strength (N/mm2) (28 days avg.) | Strength (N/mm2) (28 days avg.)2 | No. | Date | Location | Type of Coarse Aggregate | Type of Coarse Aggregate Number | Type of Fine Aggregate | Type of Fine Aggregate number | Max. Size of Coarse Aggregate (mm) | Passing 0.6mm Sieve(%) | Target Mean Strength (N/mm2) | Grade | Cement O.P.C (Kg/m3) | W/C Ratio | Water Content (Kg/m3) | Additive Type & Dos. (/100 Kg of cement) | ADD GROUP | GROUP INDEX | Dos Of Additive | Total Aggregate (Kg/m3) | Fine Aggregate (Kg/m3) | Coarse Aggregate (Kg/m3) | Workability Slump (mm) | Hardened Concrete Desnity (avg.) | INT Hardened Concrete Desnity (avg.) | Strength (N/mm2) (7 days avg.) | Strength (N/mm2) (7 days avg.)2 | Strength (N/mm2) (28 days avg.) | Strength (N/mm2) (28 days avg.)2 | No. | Date | Location | Type of Coarse Aggregate | Type of Coarse Aggregate Number | Type of Fine Aggregate | Type of Fine Aggregate number | Max. Size of Coarse Aggregate (mm) | Passing 0.6mm Sieve(%) | Target Mean Strength (N/mm2) | Grade | Cement O.P.C (Kg/m3) | W/C Ratio | Water Content (Kg/m3) | Additive Type & Dos. (/100 Kg of cement) | ADD GROUP | GROUP INDEX | Dos Of Additive | Total Aggregate (Kg/m3) | Fine Aggregate (Kg/m3) | Coarse Aggregate (Kg/m3) | Workability Slump (mm) | Hardened Concrete Desnity (avg.) | INT Hardened Concrete Desnity (avg.) | Strength (N/mm2) (7 days avg.) | Strength (N/mm2) (7 days avg.)2 | Strength (N/mm2) (28 days avg.) | Strength (N/mm2) (28 days avg.)2 | No. | Date | Location | Type of Coarse Aggregate | Type of Coarse Aggregate Number | Type of Fine Aggregate | Type of Fine Aggregate number | Max. Size of Coarse Aggregate (mm) | Passing 0.6mm Sieve(%) | Target Mean Strength (N/mm2) | Grade | Cement O.P.C (Kg/m3) | W/C Ratio | Water Content (Kg/m3) | Additive Type & Dos. (/100 Kg of cement) | ADD GROUP | GROUP INDEX | Dos Of Additive | Total Aggregate (Kg/m3) | Fine Aggregate (Kg/m3) | Coarse Aggregate (Kg/m3) | Workability Slump (mm) | Hardened Concrete Desnity (avg.) | INT Hardened Concrete Desnity (avg.) | Strength (N/mm2) (7 days avg.) | Strength (N/mm2) (7 days avg.)2 | Strength (N/mm2) (28 days avg.) | Strength (N/mm2) (28 days avg.)2 | No. | Date | Location | Type of Coarse Aggregate | Type of Coarse Aggregate Number | Type of Fine Aggregate | Type of Fine Aggregate number | Max. Size of Coarse Aggregate (mm) | Passing 0.6mm Sieve(%) | Target Mean Strength (N/mm2) | Grade | Cement O.P.C (Kg/m3) | W/C Ratio | Water Content (Kg/m3) | Additive Type & Dos. (/100 Kg of cement) | ADD GROUP | GROUP INDEX | Dos Of Additive | Total Aggregate (Kg/m3) | Fine Aggregate (Kg/m3) | Coarse Aggregate (Kg/m3) | Workability Slump (mm) | Hardened Concrete Desnity (avg.) | INT Hardened Concrete Desnity (avg.) | Strength (N/mm2) (7 days avg.) | Strength (N/mm2) (7 days avg.)2 | Strength (N/mm2) (28 days avg.) | Strength (N/mm2) (28 days avg.)2 | No. | Date | Location | Type of Coarse Aggregate | Type of Coarse Aggregate Number | Type of Fine Aggregate | Type of Fine Aggregate number | Max. Size of Coarse Aggregate (mm) | Passing 0.6mm Sieve(%) | Target Mean Strength (N/mm2) | Grade | Cement O.P.C (Kg/m3) | W/C Ratio | Water Content (Kg/m3) | Additive Type & Dos. (/100 Kg of cement) | ADD GROUP | GROUP INDEX | Dos Of Additive | Total Aggregate (Kg/m3) | Fine Aggregate (Kg/m3) | Coarse Aggregate (Kg/m3) | Workability Slump (mm) | Hardened Concrete Desnity (avg.) | INT Hardened Concrete Desnity (avg.) | Strength (N/mm2) (7 days avg.) | Strength (N/mm2) (7 days avg.)2 | Strength (N/mm2) (28 days avg.) | Strength (N/mm2) (28 days avg.)2 | No. | Date | Location | Type of Coarse Aggregate | Type of Coarse Aggregate Number | Type of Fine Aggregate | Type of Fine Aggregate number | Max. Size of Coarse Aggregate (mm) | Passing 0.6mm Sieve(%) | Target Mean Strength (N/mm2) | Grade | Cement O.P.C (Kg/m3) | W/C Ratio | Water Content (Kg/m3) | Additive Type & Dos. (/100 Kg of cement) | ADD GROUP | GROUP INDEX | Dos Of Additive | Total Aggregate (Kg/m3) | Fine Aggregate (Kg/m3) | Coarse Aggregate (Kg/m3) | Workability Slump (mm) | Hardened Concrete Desnity (avg.) | INT Hardened Concrete Desnity (avg.) | Strength (N/mm2) (7 days avg.) | Strength (N/mm2) (7 days avg.)2 | Strength (N/mm2) (28 days avg.) | Strength (N/mm2) (28 days avg.)2 | No. | Date | Location | Type of Coarse Aggregate | Type of Coarse Aggregate Number | Type of Fine Aggregate | Type of Fine Aggregate number | Max. Size of Coarse Aggregate (mm) | Passing 0.6mm Sieve(%) | Target Mean Strength (N/mm2) | Grade | Cement O.P.C (Kg/m3) | W/C Ratio | Water Content (Kg/m3) | Additive Type & Dos. (/100 Kg of cement) | ADD GROUP | GROUP INDEX | Dos Of Additive | Total Aggregate (Kg/m3) | Fine Aggregate (Kg/m3) | Coarse Aggregate (Kg/m3) | Workability Slump (mm) | Hardened Concrete Desnity (avg.) | INT Hardened Concrete Desnity (avg.) | Strength (N/mm2) (7 days avg.) | Strength (N/mm2) (7 days avg.)2 | Strength (N/mm2) (28 days avg.) | Strength (N/mm2) (28 days avg.)2 | No. | Date | Location | Type of Coarse Aggregate | Type of Coarse Aggregate Number | Type of Fine Aggregate | Type of Fine Aggregate number | Max. Size of Coarse Aggregate (mm) | Passing 0.6mm Sieve(%) | Target Mean Strength (N/mm2) | Grade | Cement O.P.C (Kg/m3) | W/C Ratio | Water Content (Kg/m3) | Additive Type & Dos. (/100 Kg of cement) | ADD GROUP | GROUP INDEX | Dos Of Additive | Total Aggregate (Kg/m3) | Fine Aggregate (Kg/m3) | Coarse Aggregate (Kg/m3) | Workability Slump (mm) | Hardened Concrete Desnity (avg.) | INT Hardened Concrete Desnity (avg.) | Strength (N/mm2) (7 days avg.) | Strength (N/mm2) (7 days avg.)2 | Strength (N/mm2) (28 days avg.) | Strength (N/mm2) (28 days avg.)2 | No. | Date | Location | Type of Coarse Aggregate | Type of Coarse Aggregate Number | Type of Fine Aggregate | Type of Fine Aggregate number | Max. Size of Coarse Aggregate (mm) | Passing 0.6mm Sieve(%) | Target Mean Strength (N/mm2) | Grade | Cement O.P.C (Kg/m3) | W/C Ratio | Water Content (Kg/m3) | Additive Type & Dos. (/100 Kg of cement) | ADD GROUP | GROUP INDEX | Dos Of Additive | Total Aggregate (Kg/m3) | Fine Aggregate (Kg/m3) | Coarse Aggregate (Kg/m3) | Workability Slump (mm) | Hardened Concrete Desnity (avg.) | INT Hardened Concrete Desnity (avg.) | Strength (N/mm2) (7 days avg.) | Strength (N/mm2) (7 days avg.)2 | Strength (N/mm2) (28 days avg.) | Strength (N/mm2) (28 days avg.)2 | No. | Date | Location | Type of Coarse Aggregate | Type of Coarse Aggregate Number | Type of Fine Aggregate | Type of Fine Aggregate number | Max. Size of Coarse Aggregate (mm) | Passing 0.6mm Sieve(%) | Target Mean Strength (N/mm2) | Grade | Cement O.P.C (Kg/m3) | W/C Ratio | Water Content (Kg/m3) | Additive Type & Dos. (/100 Kg of cement) | ADD GROUP | GROUP INDEX | Dos Of Additive | Total Aggregate (Kg/m3) | Fine Aggregate (Kg/m3) | Coarse Aggregate (Kg/m3) | Workability Slump (mm) | Hardened Concrete Desnity (avg.) | INT Hardened Concrete Desnity (avg.) | Strength (N/mm2) (7 days avg.) | Strength (N/mm2) (7 days avg.)2 | Strength (N/mm2) (28 days avg.) | Strength (N/mm2) (28 days avg.)2 | No. | Date | Location | Type of Coarse Aggregate | Type of Coarse Aggregate Number | Type of Fine Aggregate | Type of Fine Aggregate number | Max. Size of Coarse Aggregate (mm) | Passing 0.6mm Sieve(%) | Target Mean Strength (N/mm2) | Grade | Cement O.P.C (Kg/m3) | W/C Ratio | Water Content (Kg/m3) | Additive Type & Dos. (/100 Kg of cement) | ADD GROUP | GROUP INDEX | Dos Of Additive | Total Aggregate (Kg/m3) | Fine Aggregate (Kg/m3) | Coarse Aggregate (Kg/m3) | Workability Slump (mm) | Hardened Concrete Desnity (avg.) | INT Hardened Concrete Desnity (avg.) | Strength (N/mm2) (7 days avg.) | Strength (N/mm2) (7 days avg.)2 | Strength (N/mm2) (28 days avg.) | Strength (N/mm2) (28 days avg.)2 | No. | Date | Location | Type of Coarse Aggregate | Type of Coarse Aggregate Number | Type of Fine Aggregate | Type of Fine Aggregate number | Max. Size of Coarse Aggregate (mm) | Passing 0.6mm Sieve(%) | Target Mean Strength (N/mm2) | Grade | Cement O.P.C (Kg/m3) | W/C Ratio | Water Content (Kg/m3) | Additive Type & Dos. (/100 Kg of cement) | ADD GROUP | GROUP INDEX | Dos Of Additive | Total Aggregate (Kg/m3) | Fine Aggregate (Kg/m3) | Coarse Aggregate (Kg/m3) | Workability Slump (mm) | Hardened Concrete Desnity (avg.) | INT Hardened Concrete Desnity (avg.) | Strength (N/mm2) (7 days avg.) | Strength (N/mm2) (7 days avg.)2 | Strength (N/mm2) (28 days avg.) | Strength (N/mm2) (28 days avg.)2 | No. | Date | Location | Type of Coarse Aggregate | Type of Coarse Aggregate Number | Type of Fine Aggregate | Type of Fine Aggregate number | Max. Size of Coarse Aggregate (mm) | Passing 0.6mm Sieve(%) | Target Mean Strength (N/mm2) | Grade | Cement O.P.C (Kg/m3) | W/C Ratio | Water Content (Kg/m3) | Additive Type & Dos. (/100 Kg of cement) | ADD GROUP | GROUP INDEX | Dos Of Additive | Total Aggregate (Kg/m3) | Fine Aggregate (Kg/m3) | Coarse Aggregate (Kg/m3) | Workability Slump (mm) | Hardened Concrete Desnity (avg.) | INT Hardened Concrete Desnity (avg.) | Strength (N/mm2) (7 days avg.) | Strength (N/mm2) (7 days avg.)2 | Strength (N/mm2) (28 days avg.) | Strength (N/mm2) (28 days avg.)2 | No. | Date | Location | Type of Coarse Aggregate | Type of Coarse Aggregate Number | Type of Fine Aggregate | Type of Fine Aggregate number | Max. Size of Coarse Aggregate (mm) | Passing 0.6mm Sieve(%) | Target Mean Strength (N/mm2) | Grade | Cement O.P.C (Kg/m3) | W/C Ratio | Water Content (Kg/m3) | Additive Type & Dos. (/100 Kg of cement) | ADD GROUP | GROUP INDEX | Dos Of Additive | Total Aggregate (Kg/m3) | Fine Aggregate (Kg/m3) | Coarse Aggregate (Kg/m3) | Workability Slump (mm) | Hardened Concrete Desnity (avg.) | INT Hardened Concrete Desnity (avg.) | Strength (N/mm2) (7 days avg.) | Strength (N/mm2) (7 days avg.)2 | Strength (N/mm2) (28 days avg.) | Strength (N/mm2) (28 days avg.)2 | No. | Date | Location | Type of Coarse Aggregate | Type of Coarse Aggregate Number | Type of Fine Aggregate | Type of Fine Aggregate number | Max. Size of Coarse Aggregate (mm) | Passing 0.6mm Sieve(%) | Target Mean Strength (N/mm2) | Grade | Cement O.P.C (Kg/m3) | W/C Ratio | Water Content (Kg/m3) | Additive Type & Dos. (/100 Kg of cement) | ADD GROUP | GROUP INDEX | Dos Of Additive | Total Aggregate (Kg/m3) | Fine Aggregate (Kg/m3) | Coarse Aggregate (Kg/m3) | Workability Slump (mm) | Hardened Concrete Desnity (avg.) | INT Hardened Concrete Desnity (avg.) | Strength (N/mm2) (7 days avg.) | Strength (N/mm2) (7 days avg.)2 | Strength (N/mm2) (28 days avg.) | Strength (N/mm2) (28 days avg.)2 | No. | Date | Location | Type of Coarse Aggregate | Type of Coarse Aggregate Number | Type of Fine Aggregate | Type of Fine Aggregate number | Max. Size of Coarse Aggregate (mm) | Passing 0.6mm Sieve(%) | Target Mean Strength (N/mm2) | Grade | Cement O.P.C (Kg/m3) | W/C Ratio | Water Content (Kg/m3) | Additive Type & Dos. (/100 Kg of cement) | ADD GROUP | GROUP INDEX | Dos Of Additive | Total Aggregate (Kg/m3) | Fine Aggregate (Kg/m3) | Coarse Aggregate (Kg/m3) | Workability Slump (mm) | Hardened Concrete Desnity (avg.) | INT Hardened Concrete Desnity (avg.) | Strength (N/mm2) (7 days avg.) | Strength (N/mm2) (7 days avg.)2 | Strength (N/mm2) (28 days avg.) | Strength (N/mm2) (28 days avg.)2 | No. | Date | Location | Type of Coarse Aggregate | Type of Coarse Aggregate Number | Type of Fine Aggregate | Type of Fine Aggregate number | Max. Size of Coarse Aggregate (mm) | Passing 0.6mm Sieve(%) | Target Mean Strength (N/mm2) | Grade | Cement O.P.C (Kg/m3) | W/C Ratio | Water Content (Kg/m3) | Additive Type & Dos. (/100 Kg of cement) | ADD GROUP | GROUP INDEX | Dos Of Additive | Total Aggregate (Kg/m3) | Fine Aggregate (Kg/m3) | Coarse Aggregate (Kg/m3) | Workability Slump (mm) | Hardened Concrete Desnity (avg.) | INT Hardened Concrete Desnity (avg.) | Strength (N/mm2) (7 days avg.) | Strength (N/mm2) (7 days avg.)2 | Strength (N/mm2) (28 days avg.) | Strength (N/mm2) (28 days avg.)2 | No. | Date | Location | Type of Coarse Aggregate | Type of Coarse Aggregate Number | Type of Fine Aggregate | Type of Fine Aggregate number | Max. Size of Coarse Aggregate (mm) | Passing 0.6mm Sieve(%) | Target Mean Strength (N/mm2) | Grade | Cement O.P.C (Kg/m3) | W/C Ratio | Water Content (Kg/m3) | Additive Type & Dos. (/100 Kg of cement) | ADD GROUP | GROUP INDEX | Dos Of Additive | Total Aggregate (Kg/m3) | Fine Aggregate (Kg/m3) | Coarse Aggregate (Kg/m3) | Workability Slump (mm) | Hardened Concrete Desnity (avg.) | INT Hardened Concrete Desnity (avg.) | Strength (N/mm2) (7 days avg.) | Strength (N/mm2) (7 days avg.)2 | Strength (N/mm2) (28 days avg.) | Strength (N/mm2) (28 days avg.)2 | No. | Date | Location | Type of Coarse Aggregate | Type of Coarse Aggregate Number | Type of Fine Aggregate | Type of Fine Aggregate number | Max. Size of Coarse Aggregate (mm) | Passing 0.6mm Sieve(%) | Target Mean Strength (N/mm2) | Grade | Cement O.P.C (Kg/m3) | W/C Ratio | Water Content (Kg/m3) | Additive Type & Dos. (/100 Kg of cement) | ADD GROUP | GROUP INDEX | Dos Of Additive | Total Aggregate (Kg/m3) | Fine Aggregate (Kg/m3) | Coarse Aggregate (Kg/m3) | Workability Slump (mm) | Hardened Concrete Desnity (avg.) | INT Hardened Concrete Desnity (avg.) | Strength (N/mm2) (7 days avg.) | Strength (N/mm2) (7 days avg.)2 | Strength (N/mm2) (28 days avg.) | Strength (N/mm2) (28 days avg.)2 | No. | Date | Location | Type of Coarse Aggregate | Type of Coarse Aggregate Number | Type of Fine Aggregate | Type of Fine Aggregate number | Max. Size of Coarse Aggregate (mm) | Passing 0.6mm Sieve(%) | Target Mean Strength (N/mm2) | Grade | Cement O.P.C (Kg/m3) | W/C Ratio | Water Content (Kg/m3) | Additive Type & Dos. (/100 Kg of cement) | ADD GROUP | GROUP INDEX | Dos Of Additive | Total Aggregate (Kg/m3) | Fine Aggregate (Kg/m3) | Coarse Aggregate (Kg/m3) | Workability Slump (mm) | Hardened Concrete Desnity (avg.) | INT Hardened Concrete Desnity (avg.) | Strength (N/mm2) (7 days avg.) | Strength (N/mm2) (7 days avg.)2 | Strength (N/mm2) (28 days avg.) | Strength (N/mm2) (28 days avg.)2 | No. | Date | Location | Type of Coarse Aggregate | Type of Coarse Aggregate Number | Type of Fine Aggregate | Type of Fine Aggregate number | Max. Size of Coarse Aggregate (mm) | Passing 0.6mm Sieve(%) | Target Mean Strength (N/mm2) | Grade | Cement O.P.C (Kg/m3) | W/C Ratio | Water Content (Kg/m3) | Additive Type & Dos. (/100 Kg of cement) | ADD GROUP | GROUP INDEX | Dos Of Additive | Total Aggregate (Kg/m3) | Fine Aggregate (Kg/m3) | Coarse Aggregate (Kg/m3) | Workability Slump (mm) | Hardened Concrete Desnity (avg.) | INT Hardened Concrete Desnity (avg.) | Strength (N/mm2) (7 days avg.) | Strength (N/mm2) (7 days avg.)2 | Strength (N/mm2) (28 days avg.) | Strength (N/mm2) (28 days avg.)2 | No. | Date | Location | Type of Coarse Aggregate | Type of Coarse Aggregate Number | Type of Fine Aggregate | Type of Fine Aggregate number | Max. Size of Coarse Aggregate (mm) | Passing 0.6mm Sieve(%) | Target Mean Strength (N/mm2) | Grade | Cement O.P.C (Kg/m3) | W/C Ratio | Water Content (Kg/m3) | Additive Type & Dos. (/100 Kg of cement) | ADD GROUP | GROUP INDEX | Dos Of Additive | Total Aggregate (Kg/m3) | Fine Aggregate (Kg/m3) | Coarse Aggregate (Kg/m3) | Workability Slump (mm) | Hardened Concrete Desnity (avg.) | INT Hardened Concrete Desnity (avg.) | Strength (N/mm2) (7 days avg.) | Strength (N/mm2) (7 days avg.)2 | Strength (N/mm2) (28 days avg.) | Strength (N/mm2) (28 days avg.)2 | No. | Date | Location | Type of Coarse Aggregate | Type of Coarse Aggregate Number | Type of Fine Aggregate | Type of Fine Aggregate number | Max. Size of Coarse Aggregate (mm) | Passing 0.6mm Sieve(%) | Target Mean Strength (N/mm2) | Grade | Cement O.P.C (Kg/m3) | W/C Ratio | Water Content (Kg/m3) | Additive Type & Dos. (/100 Kg of cement) | ADD GROUP | GROUP INDEX | Dos Of Additive | Total Aggregate (Kg/m3) | Fine Aggregate (Kg/m3) | Coarse Aggregate (Kg/m3) | Workability Slump (mm) | Hardened Concrete Desnity (avg.) | INT Hardened Concrete Desnity (avg.) | Strength (N/mm2) (7 days avg.) | Strength (N/mm2) (7 days avg.)2 | Strength (N/mm2) (28 days avg.) | Strength (N/mm2) (28 days avg.)2 | No. | Date | Location | Type of Coarse Aggregate | Type of Coarse Aggregate Number | Type of Fine Aggregate | Type of Fine Aggregate number | Max. Size of Coarse Aggregate (mm) | Passing 0.6mm Sieve(%) | Target Mean Strength (N/mm2) | Grade | Cement O.P.C (Kg/m3) | W/C Ratio | Water Content (Kg/m3) | Additive Type & Dos. (/100 Kg of cement) | ADD GROUP | GROUP INDEX | Dos Of Additive | Total Aggregate (Kg/m3) | Fine Aggregate (Kg/m3) | Coarse Aggregate (Kg/m3) | Workability Slump (mm) | Hardened Concrete Desnity (avg.) | INT Hardened Concrete Desnity (avg.) | Strength (N/mm2) (7 days avg.) | Strength (N/mm2) (7 days avg.)2 | Strength (N/mm2) (28 days avg.) | Strength (N/mm2) (28 days avg.)2 | No. | Date | Location | Type of Coarse Aggregate | Type of Coarse Aggregate Number | Type of Fine Aggregate | Type of Fine Aggregate number | Max. Size of Coarse Aggregate (mm) | Passing 0.6mm Sieve(%) | Target Mean Strength (N/mm2) | Grade | Cement O.P.C (Kg/m3) | W/C Ratio | Water Content (Kg/m3) | Additive Type & Dos. (/100 Kg of cement) | ADD GROUP | GROUP INDEX | Dos Of Additive | Total Aggregate (Kg/m3) | Fine Aggregate (Kg/m3) | Coarse Aggregate (Kg/m3) | Workability Slump (mm) | Hardened Concrete Desnity (avg.) | INT Hardened Concrete Desnity (avg.) | Strength (N/mm2) (7 days avg.) | Strength (N/mm2) (7 days avg.)2 | Strength (N/mm2) (28 days avg.) | Strength (N/mm2) (28 days avg.)2 | No. | Date | Location | Type of Coarse Aggregate | Type of Coarse Aggregate Number | Type of Fine Aggregate | Type of Fine Aggregate number | Max. Size of Coarse Aggregate (mm) | Passing 0.6mm Sieve(%) | Target Mean Strength (N/mm2) | Grade | Cement O.P.C (Kg/m3) | W/C Ratio | Water Content (Kg/m3) | Additive Type & Dos. (/100 Kg of cement) | ADD GROUP | GROUP INDEX | Dos Of Additive | Total Aggregate (Kg/m3) | Fine Aggregate (Kg/m3) | Coarse Aggregate (Kg/m3) | Workability Slump (mm) | Hardened Concrete Desnity (avg.) | INT Hardened Concrete Desnity (avg.) | Strength (N/mm2) (7 days avg.) | Strength (N/mm2) (7 days avg.)2 | Strength (N/mm2) (28 days avg.) | Strength (N/mm2) (28 days avg.)2 | No. | Date | Location | Type of Coarse Aggregate | Type of Coarse Aggregate Number | Type of Fine Aggregate | Type of Fine Aggregate number | Max. Size of Coarse Aggregate (mm) | Passing 0.6mm Sieve(%) | Target Mean Strength (N/mm2) | Grade | Cement O.P.C (Kg/m3) | W/C Ratio | Water Content (Kg/m3) | Additive Type & Dos. (/100 Kg of cement) | ADD GROUP | GROUP INDEX | Dos Of Additive | Total Aggregate (Kg/m3) | Fine Aggregate (Kg/m3) | Coarse Aggregate (Kg/m3) | Workability Slump (mm) | Hardened Concrete Desnity (avg.) | INT Hardened Concrete Desnity (avg.) | Strength (N/mm2) (7 days avg.) | Strength (N/mm2) (7 days avg.)2 | Strength (N/mm2) (28 days avg.) | Strength (N/mm2) (28 days avg.)2 | No. | Date | Location | Type of Coarse Aggregate | Type of Coarse Aggregate Number | Type of Fine Aggregate | Type of Fine Aggregate number | Max. Size of Coarse Aggregate (mm) | Passing 0.6mm Sieve(%) | Target Mean Strength (N/mm2) | Grade | Cement O.P.C (Kg/m3) | W/C Ratio | Water Content (Kg/m3) | Additive Type & Dos. (/100 Kg of cement) | ADD GROUP | GROUP INDEX | Dos Of Additive | Total Aggregate (Kg/m3) | Fine Aggregate (Kg/m3) | Coarse Aggregate (Kg/m3) | Workability Slump (mm) | Hardened Concrete Desnity (avg.) | INT Hardened Concrete Desnity (avg.) | Strength (N/mm2) (7 days avg.) | Strength (N/mm2) (7 days avg.)2 | Strength (N/mm2) (28 days avg.) | Strength (N/mm2) (28 days avg.)2 | No. | Date | Location | Type of Coarse Aggregate | Type of Coarse Aggregate Number | Type of Fine Aggregate | Type of Fine Aggregate number | Max. Size of Coarse Aggregate (mm) | Passing 0.6mm Sieve(%) | Target Mean Strength (N/mm2) | Grade | Cement O.P.C (Kg/m3) | W/C Ratio | Water Content (Kg/m3) | Additive Type & Dos. (/100 Kg of cement) | ADD GROUP | GROUP INDEX | Dos Of Additive | Total Aggregate (Kg/m3) | Fine Aggregate (Kg/m3) | Coarse Aggregate (Kg/m3) | Workability Slump (mm) | Hardened Concrete Desnity (avg.) | INT Hardened Concrete Desnity (avg.) | Strength (N/mm2) (7 days avg.) | Strength (N/mm2) (7 days avg.)2 | Strength (N/mm2) (28 days avg.) | Strength (N/mm2) (28 days avg.)2 | No. | Date | Location | Type of Coarse Aggregate | Type of Coarse Aggregate Number | Type of Fine Aggregate | Type of Fine Aggregate number | Max. Size of Coarse Aggregate (mm) | Passing 0.6mm Sieve(%) | Target Mean Strength (N/mm2) | Grade | Cement O.P.C (Kg/m3) | W/C Ratio | Water Content (Kg/m3) | Additive Type & Dos. (/100 Kg of cement) | ADD GROUP | GROUP INDEX | Dos Of Additive | Total Aggregate (Kg/m3) | Fine Aggregate (Kg/m3) | Coarse Aggregate (Kg/m3) | Workability Slump (mm) | Hardened Concrete Desnity (avg.) | INT Hardened Concrete Desnity (avg.) | Strength (N/mm2) (7 days avg.) | Strength (N/mm2) (7 days avg.)2 | Strength (N/mm2) (28 days avg.) | Strength (N/mm2) (28 days avg.)2 | No. | Date | Location | Type of Coarse Aggregate | Type of Coarse Aggregate Number | Type of Fine Aggregate | Type of Fine Aggregate number | Max. Size of Coarse Aggregate (mm) | Passing 0.6mm Sieve(%) | Target Mean Strength (N/mm2) | Grade | Cement O.P.C (Kg/m3) | W/C Ratio | Water Content (Kg/m3) | Additive Type & Dos. (/100 Kg of cement) | ADD GROUP | GROUP INDEX | Dos Of Additive | Total Aggregate (Kg/m3) | Fine Aggregate (Kg/m3) | Coarse Aggregate (Kg/m3) | Workability Slump (mm) | Hardened Concrete Desnity (avg.) | INT Hardened Concrete Desnity (avg.) | Strength (N/mm2) (7 days avg.) | Strength (N/mm2) (7 days avg.)2 | Strength (N/mm2) (28 days avg.) | Strength (N/mm2) (28 days avg.)2 | No. | Date | Location | Type of Coarse Aggregate | Type of Coarse Aggregate Number | Type of Fine Aggregate | Type of Fine Aggregate number | Max. Size of Coarse Aggregate (mm) | Passing 0.6mm Sieve(%) | Target Mean Strength (N/mm2) | Grade | Cement O.P.C (Kg/m3) | W/C Ratio | Water Content (Kg/m3) | Additive Type & Dos. (/100 Kg of cement) | ADD GROUP | GROUP INDEX | Dos Of Additive | Total Aggregate (Kg/m3) | Fine Aggregate (Kg/m3) | Coarse Aggregate (Kg/m3) | Workability Slump (mm) | Hardened Concrete Desnity (avg.) | INT Hardened Concrete Desnity (avg.) | Strength (N/mm2) (7 days avg.) | Strength (N/mm2) (7 days avg.)2 | Strength (N/mm2) (28 days avg.) | Strength (N/mm2) (28 days avg.)2 | No. | Date | Location | Type of Coarse Aggregate | Type of Coarse Aggregate Number | Type of Fine Aggregate | Type of Fine Aggregate number | Max. Size of Coarse Aggregate (mm) | Passing 0.6mm Sieve(%) | Target Mean Strength (N/mm2) | Grade | Cement O.P.C (Kg/m3) | W/C Ratio | Water Content (Kg/m3) | Additive Type & Dos. (/100 Kg of cement) | ADD GROUP | GROUP INDEX | Dos Of Additive | Total Aggregate (Kg/m3) | Fine Aggregate (Kg/m3) | Coarse Aggregate (Kg/m3) | Workability Slump (mm) | Hardened Concrete Desnity (avg.) | INT Hardened Concrete Desnity (avg.) | Strength (N/mm2) (7 days avg.) | Strength (N/mm2) (7 days avg.)2 | Strength (N/mm2) (28 days avg.) | Strength (N/mm2) (28 days avg.)2 | No. | Date | Location | Type of Coarse Aggregate | Type of Coarse Aggregate Number | Type of Fine Aggregate | Type of Fine Aggregate number | Max. Size of Coarse Aggregate (mm) | Passing 0.6mm Sieve(%) | Target Mean Strength (N/mm2) | Grade | Cement O.P.C (Kg/m3) | W/C Ratio | Water Content (Kg/m3) | Additive Type & Dos. (/100 Kg of cement) | ADD GROUP | GROUP INDEX | Dos Of Additive | Total Aggregate (Kg/m3) | Fine Aggregate (Kg/m3) | Coarse Aggregate (Kg/m3) | Workability Slump (mm) | Hardened Concrete Desnity (avg.) | INT Hardened Concrete Desnity (avg.) | Strength (N/mm2) (7 days avg.) | Strength (N/mm2) (7 days avg.)2 | Strength (N/mm2) (28 days avg.) | Strength (N/mm2) (28 days avg.)2 | No. | Date | Location | Type of Coarse Aggregate | Type of Coarse Aggregate Number | Type of Fine Aggregate | Type of Fine Aggregate number | Max. Size of Coarse Aggregate (mm) | Passing 0.6mm Sieve(%) | Target Mean Strength (N/mm2) | Grade | Cement O.P.C (Kg/m3) | W/C Ratio | Water Content (Kg/m3) | Additive Type & Dos. (/100 Kg of cement) | ADD GROUP | GROUP INDEX | Dos Of Additive | Total Aggregate (Kg/m3) | Fine Aggregate (Kg/m3) | Coarse Aggregate (Kg/m3) | Workability Slump (mm) | Hardened Concrete Desnity (avg.) | INT Hardened Concrete Desnity (avg.) | Strength (N/mm2) (7 days avg.) | Strength (N/mm2) (7 days avg.)2 | Strength (N/mm2) (28 days avg.) | Strength (N/mm2) (28 days avg.)2 | No. | Date | Location | Type of Coarse Aggregate | Type of Coarse Aggregate Number | Type of Fine Aggregate | Type of Fine Aggregate number | Max. Size of Coarse Aggregate (mm) | Passing 0.6mm Sieve(%) | Target Mean Strength (N/mm2) | Grade | Cement O.P.C (Kg/m3) | W/C Ratio | Water Content (Kg/m3) | Additive Type & Dos. (/100 Kg of cement) | ADD GROUP | GROUP INDEX | Dos Of Additive | Total Aggregate (Kg/m3) | Fine Aggregate (Kg/m3) | Coarse Aggregate (Kg/m3) | Workability Slump (mm) | Hardened Concrete Desnity (avg.) | INT Hardened Concrete Desnity (avg.) | Strength (N/mm2) (7 days avg.) | Strength (N/mm2) (7 days avg.)2 | Strength (N/mm2) (28 days avg.) | Strength (N/mm2) (28 days avg.)2 | No. | Date | Location | Type of Coarse Aggregate | Type of Coarse Aggregate Number | Type of Fine Aggregate | Type of Fine Aggregate number | Max. Size of Coarse Aggregate (mm) | Passing 0.6mm Sieve(%) | Target Mean Strength (N/mm2) | Grade | Cement O.P.C (Kg/m3) | W/C Ratio | Water Content (Kg/m3) | Additive Type & Dos. (/100 Kg of cement) | ADD GROUP | GROUP INDEX | Dos Of Additive | Total Aggregate (Kg/m3) | Fine Aggregate (Kg/m3) | Coarse Aggregate (Kg/m3) | Workability Slump (mm) | Hardened Concrete Desnity (avg.) | INT Hardened Concrete Desnity (avg.) | Strength (N/mm2) (7 days avg.) | Strength (N/mm2) (7 days avg.)2 | Strength (N/mm2) (28 days avg.) | Strength (N/mm2) (28 days avg.)2 | No. | Date | Location | Type of Coarse Aggregate | Type of Coarse Aggregate Number | Type of Fine Aggregate | Type of Fine Aggregate number | Max. Size of Coarse Aggregate (mm) | Passing 0.6mm Sieve(%) | Target Mean Strength (N/mm2) | Grade | Cement O.P.C (Kg/m3) | W/C Ratio | Water Content (Kg/m3) | Additive Type & Dos. (/100 Kg of cement) | ADD GROUP | GROUP INDEX | Dos Of Additive | Total Aggregate (Kg/m3) | Fine Aggregate (Kg/m3) | Coarse Aggregate (Kg/m3) | Workability Slump (mm) | Hardened Concrete Desnity (avg.) | INT Hardened Concrete Desnity (avg.) | Strength (N/mm2) (7 days avg.) | Strength (N/mm2) (7 days avg.)2 | Strength (N/mm2) (28 days avg.) | Strength (N/mm2) (28 days avg.)2 | No. | Date | Location | Type of Coarse Aggregate | Type of Coarse Aggregate Number | Type of Fine Aggregate | Type of Fine Aggregate number | Max. Size of Coarse Aggregate (mm) | Passing 0.6mm Sieve(%) | Target Mean Strength (N/mm2) | Grade | Cement O.P.C (Kg/m3) | W/C Ratio | Water Content (Kg/m3) | Additive Type & Dos. (/100 Kg of cement) | ADD GROUP | GROUP INDEX | Dos Of Additive | Total Aggregate (Kg/m3) | Fine Aggregate (Kg/m3) | Coarse Aggregate (Kg/m3) | Workability Slump (mm) | Hardened Concrete Desnity (avg.) | INT Hardened Concrete Desnity (avg.) | Strength (N/mm2) (7 days avg.) | Strength (N/mm2) (7 days avg.)2 | Strength (N/mm2) (28 days avg.) | Strength (N/mm2) (28 days avg.)2 | No. | Date | Location | Type of Coarse Aggregate | Type of Coarse Aggregate Number | Type of Fine Aggregate | Type of Fine Aggregate number | Max. Size of Coarse Aggregate (mm) | Passing 0.6mm Sieve(%) | Target Mean Strength (N/mm2) | Grade | Cement O.P.C (Kg/m3) | W/C Ratio | Water Content (Kg/m3) | Additive Type & Dos. (/100 Kg of cement) | ADD GROUP | GROUP INDEX | Dos Of Additive | Total Aggregate (Kg/m3) | Fine Aggregate (Kg/m3) | Coarse Aggregate (Kg/m3) | Workability Slump (mm) | Hardened Concrete Desnity (avg.) | INT Hardened Concrete Desnity (avg.) | Strength (N/mm2) (7 days avg.) | Strength (N/mm2) (7 days avg.)2 | Strength (N/mm2) (28 days avg.) | Strength (N/mm2) (28 days avg.)2 | No. | Date | Location | Type of Coarse Aggregate | Type of Coarse Aggregate Number | Type of Fine Aggregate | Type of Fine Aggregate number | Max. Size of Coarse Aggregate (mm) | Passing 0.6mm Sieve(%) | Target Mean Strength (N/mm2) | Grade | Cement O.P.C (Kg/m3) | W/C Ratio | Water Content (Kg/m3) | Additive Type & Dos. (/100 Kg of cement) | ADD GROUP | GROUP INDEX | Dos Of Additive | Total Aggregate (Kg/m3) | Fine Aggregate (Kg/m3) | Coarse Aggregate (Kg/m3) | Workability Slump (mm) | Hardened Concrete Desnity (avg.) | INT Hardened Concrete Desnity (avg.) | Strength (N/mm2) (7 days avg.) | Strength (N/mm2) (7 days avg.)2 | Strength (N/mm2) (28 days avg.) | Strength (N/mm2) (28 days avg.)2 | No. | Date | Location | Type of Coarse Aggregate | Type of Coarse Aggregate Number | Type of Fine Aggregate | Type of Fine Aggregate number | Max. Size of Coarse Aggregate (mm) | Passing 0.6mm Sieve(%) | Target Mean Strength (N/mm2) | Grade | Cement O.P.C (Kg/m3) | W/C Ratio | Water Content (Kg/m3) | Additive Type & Dos. (/100 Kg of cement) | ADD GROUP | GROUP INDEX | Dos Of Additive | Total Aggregate (Kg/m3) | Fine Aggregate (Kg/m3) | Coarse Aggregate (Kg/m3) | Workability Slump (mm) | Hardened Concrete Desnity (avg.) | INT Hardened Concrete Desnity (avg.) | Strength (N/mm2) (7 days avg.) | Strength (N/mm2) (7 days avg.)2 | Strength (N/mm2) (28 days avg.) | Strength (N/mm2) (28 days avg.)2 | No. | Date | Location | Type of Coarse Aggregate | Type of Coarse Aggregate Number | Type of Fine Aggregate | Type of Fine Aggregate number | Max. Size of Coarse Aggregate (mm) | Passing 0.6mm Sieve(%) | Target Mean Strength (N/mm2) | Grade | Cement O.P.C (Kg/m3) | W/C Ratio | Water Content (Kg/m3) | Additive Type & Dos. (/100 Kg of cement) | ADD GROUP | GROUP INDEX | Dos Of Additive | Total Aggregate (Kg/m3) | Fine Aggregate (Kg/m3) | Coarse Aggregate (Kg/m3) | Workability Slump (mm) | Hardened Concrete Desnity (avg.) | INT Hardened Concrete Desnity (avg.) | Strength (N/mm2) (7 days avg.) | Strength (N/mm2) (7 days avg.)2 | Strength (N/mm2) (28 days avg.) | Strength (N/mm2) (28 days avg.)2 | No. | Date | Location | Type of Coarse Aggregate | Type of Coarse Aggregate Number | Type of Fine Aggregate | Type of Fine Aggregate number | Max. Size of Coarse Aggregate (mm) | Passing 0.6mm Sieve(%) | Target Mean Strength (N/mm2) | Grade | Cement O.P.C (Kg/m3) | W/C Ratio | Water Content (Kg/m3) | Additive Type & Dos. (/100 Kg of cement) | ADD GROUP | GROUP INDEX | Dos Of Additive | Total Aggregate (Kg/m3) | Fine Aggregate (Kg/m3) | Coarse Aggregate (Kg/m3) | Workability Slump (mm) | Hardened Concrete Desnity (avg.) | INT Hardened Concrete Desnity (avg.) | Strength (N/mm2) (7 days avg.) | Strength (N/mm2) (7 days avg.)2 | Strength (N/mm2) (28 days avg.) | Strength (N/mm2) (28 days avg.)2 | No. | Date | Location | Type of Coarse Aggregate | Type of Coarse Aggregate Number | Type of Fine Aggregate | Type of Fine Aggregate number | Max. Size of Coarse Aggregate (mm) | Passing 0.6mm Sieve(%) | Target Mean Strength (N/mm2) | Grade | Cement O.P.C (Kg/m3) | W/C Ratio | Water Content (Kg/m3) | Additive Type & Dos. (/100 Kg of cement) | ADD GROUP | GROUP INDEX | Dos Of Additive | Total Aggregate (Kg/m3) | Fine Aggregate (Kg/m3) | Coarse Aggregate (Kg/m3) | Workability Slump (mm) | Hardened Concrete Desnity (avg.) | INT Hardened Concrete Desnity (avg.) | Strength (N/mm2) (7 days avg.) | Strength (N/mm2) (7 days avg.)2 | Strength (N/mm2) (28 days avg.) | Strength (N/mm2) (28 days avg.)2 | No. | Date | Location | Type of Coarse Aggregate | Type of Coarse Aggregate Number | Type of Fine Aggregate | Type of Fine Aggregate number | Max. Size of Coarse Aggregate (mm) | Passing 0.6mm Sieve(%) | Target Mean Strength (N/mm2) | Grade | Cement O.P.C (Kg/m3) | W/C Ratio | Water Content (Kg/m3) | Additive Type & Dos. (/100 Kg of cement) | ADD GROUP | GROUP INDEX | Dos Of Additive | Total Aggregate (Kg/m3) | Fine Aggregate (Kg/m3) | Coarse Aggregate (Kg/m3) | Workability Slump (mm) | Hardened Concrete Desnity (avg.) | INT Hardened Concrete Desnity (avg.) | Strength (N/mm2) (7 days avg.) | Strength (N/mm2) (7 days avg.)2 | Strength (N/mm2) (28 days avg.) | Strength (N/mm2) (28 days avg.)2 | No. | Date | Location | Type of Coarse Aggregate | Type of Coarse Aggregate Number | Type of Fine Aggregate | Type of Fine Aggregate number | Max. Size of Coarse Aggregate (mm) | Passing 0.6mm Sieve(%) | Target Mean Strength (N/mm2) | Grade | Cement O.P.C (Kg/m3) | W/C Ratio | Water Content (Kg/m3) | Additive Type & Dos. (/100 Kg of cement) | ADD GROUP | GROUP INDEX | Dos Of Additive | Total Aggregate (Kg/m3) | Fine Aggregate (Kg/m3) | Coarse Aggregate (Kg/m3) | Workability Slump (mm) | Hardened Concrete Desnity (avg.) | INT Hardened Concrete Desnity (avg.) | Strength (N/mm2) (7 days avg.) | Strength (N/mm2) (7 days avg.)2 | Strength (N/mm2) (28 days avg.) | Strength (N/mm2) (28 days avg.)2 | No. | Date | Location | Type of Coarse Aggregate | Type of Coarse Aggregate Number | Type of Fine Aggregate | Type of Fine Aggregate number | Max. Size of Coarse Aggregate (mm) | Passing 0.6mm Sieve(%) | Target Mean Strength (N/mm2) | Grade | Cement O.P.C (Kg/m3) | W/C Ratio | Water Content (Kg/m3) | Additive Type & Dos. (/100 Kg of cement) | ADD GROUP | GROUP INDEX | Dos Of Additive | Total Aggregate (Kg/m3) | Fine Aggregate (Kg/m3) | Coarse Aggregate (Kg/m3) | Workability Slump (mm) | Hardened Concrete Desnity (avg.) | INT Hardened Concrete Desnity (avg.) | Strength (N/mm2) (7 days avg.) | Strength (N/mm2) (7 days avg.)2 | Strength (N/mm2) (28 days avg.) | Strength (N/mm2) (28 days avg.)2 | No. | Date | Location | Type of Coarse Aggregate | Type of Coarse Aggregate Number | Type of Fine Aggregate | Type of Fine Aggregate number | Max. Size of Coarse Aggregate (mm) | Passing 0.6mm Sieve(%) | Target Mean Strength (N/mm2) | Grade | Cement O.P.C (Kg/m3) | W/C Ratio | Water Content (Kg/m3) | Additive Type & Dos. (/100 Kg of cement) | ADD GROUP | GROUP INDEX | Dos Of Additive | Total Aggregate (Kg/m3) | Fine Aggregate (Kg/m3) | Coarse Aggregate (Kg/m3) | Workability Slump (mm) | Hardened Concrete Desnity (avg.) | INT Hardened Concrete Desnity (avg.) | Strength (N/mm2) (7 days avg.) | Strength (N/mm2) (7 days avg.)2 | Strength (N/mm2) (28 days avg.) | Strength (N/mm2) (28 days avg.)2 | No. | Date | Location | Type of Coarse Aggregate | Type of Coarse Aggregate Number | Type of Fine Aggregate | Type of Fine Aggregate number | Max. Size of Coarse Aggregate (mm) | Passing 0.6mm Sieve(%) | Target Mean Strength (N/mm2) | Grade | Cement O.P.C (Kg/m3) | W/C Ratio | Water Content (Kg/m3) | Additive Type & Dos. (/100 Kg of cement) | ADD GROUP | GROUP INDEX | Dos Of Additive | Total Aggregate (Kg/m3) | Fine Aggregate (Kg/m3) | Coarse Aggregate (Kg/m3) | Workability Slump (mm) | Hardened Concrete Desnity (avg.) | INT Hardened Concrete Desnity (avg.) | Strength (N/mm2) (7 days avg.) | Strength (N/mm2) (7 days avg.)2 | Strength (N/mm2) (28 days avg.) | Strength (N/mm2) (28 days avg.)2 | No. | Date | Location | Type of Coarse Aggregate | Type of Coarse Aggregate Number | Type of Fine Aggregate | Type of Fine Aggregate number | Max. Size of Coarse Aggregate (mm) | Passing 0.6mm Sieve(%) | Target Mean Strength (N/mm2) | Grade | Cement O.P.C (Kg/m3) | W/C Ratio | Water Content (Kg/m3) | Additive Type & Dos. (/100 Kg of cement) | ADD GROUP | GROUP INDEX | Dos Of Additive | Total Aggregate (Kg/m3) | Fine Aggregate (Kg/m3) | Coarse Aggregate (Kg/m3) | Workability Slump (mm) | Hardened Concrete Desnity (avg.) | INT Hardened Concrete Desnity (avg.) | Strength (N/mm2) (7 days avg.) | Strength (N/mm2) (7 days avg.)2 | Strength (N/mm2) (28 days avg.) | Strength (N/mm2) (28 days avg.)2 | No. | Date | Location | Type of Coarse Aggregate | Type of Coarse Aggregate Number | Type of Fine Aggregate | Type of Fine Aggregate number | Max. Size of Coarse Aggregate (mm) | Passing 0.6mm Sieve(%) | Target Mean Strength (N/mm2) | Grade | Cement O.P.C (Kg/m3) | W/C Ratio | Water Content (Kg/m3) | Additive Type & Dos. (/100 Kg of cement) | ADD GROUP | GROUP INDEX | Dos Of Additive | Total Aggregate (Kg/m3) | Fine Aggregate (Kg/m3) | Coarse Aggregate (Kg/m3) | Workability Slump (mm) | Hardened Concrete Desnity (avg.) | INT Hardened Concrete Desnity (avg.) | Strength (N/mm2) (7 days avg.) | Strength (N/mm2) (7 days avg.)2 | Strength (N/mm2) (28 days avg.) | Strength (N/mm2) (28 days avg.)2 | No. | Date | Location | Type of Coarse Aggregate | Type of Coarse Aggregate Number | Type of Fine Aggregate | Type of Fine Aggregate number | Max. Size of Coarse Aggregate (mm) | Passing 0.6mm Sieve(%) | Target Mean Strength (N/mm2) | Grade | Cement O.P.C (Kg/m3) | W/C Ratio | Water Content (Kg/m3) | Additive Type & Dos. (/100 Kg of cement) | ADD GROUP | GROUP INDEX | Dos Of Additive | Total Aggregate (Kg/m3) | Fine Aggregate (Kg/m3) | Coarse Aggregate (Kg/m3) | Workability Slump (mm) | Hardened Concrete Desnity (avg.) | INT Hardened Concrete Desnity (avg.) | Strength (N/mm2) (7 days avg.) | Strength (N/mm2) (7 days avg.)2 | Strength (N/mm2) (28 days avg.) | Strength (N/mm2) (28 days avg.)2 | No. | Date | Location | Type of Coarse Aggregate | Type of Coarse Aggregate Number | Type of Fine Aggregate | Type of Fine Aggregate number | Max. Size of Coarse Aggregate (mm) | Passing 0.6mm Sieve(%) | Target Mean Strength (N/mm2) | Grade | Cement O.P.C (Kg/m3) | W/C Ratio | Water Content (Kg/m3) | Additive Type & Dos. (/100 Kg of cement) | ADD GROUP | GROUP INDEX | Dos Of Additive | Total Aggregate (Kg/m3) | Fine Aggregate (Kg/m3) | Coarse Aggregate (Kg/m3) | Workability Slump (mm) | Hardened Concrete Desnity (avg.) | INT Hardened Concrete Desnity (avg.) | Strength (N/mm2) (7 days avg.) | Strength (N/mm2) (7 days avg.)2 | Strength (N/mm2) (28 days avg.) | Strength (N/mm2) (28 days avg.)2 | No. | Date | Location | Type of Coarse Aggregate | Type of Coarse Aggregate Number | Type of Fine Aggregate | Type of Fine Aggregate number | Max. Size of Coarse Aggregate (mm) | Passing 0.6mm Sieve(%) | Target Mean Strength (N/mm2) | Grade | Cement O.P.C (Kg/m3) | W/C Ratio | Water Content (Kg/m3) | Additive Type & Dos. (/100 Kg of cement) | ADD GROUP | GROUP INDEX | Dos Of Additive | Total Aggregate (Kg/m3) | Fine Aggregate (Kg/m3) | Coarse Aggregate (Kg/m3) | Workability Slump (mm) | Hardened Concrete Desnity (avg.) | INT Hardened Concrete Desnity (avg.) | Strength (N/mm2) (7 days avg.) | Strength (N/mm2) (7 days avg.)2 | Strength (N/mm2) (28 days avg.) | Strength (N/mm2) (28 days avg.)2 | No. | Date | Location | Type of Coarse Aggregate | Type of Coarse Aggregate Number | Type of Fine Aggregate | Type of Fine Aggregate number | Max. Size of Coarse Aggregate (mm) | Passing 0.6mm Sieve(%) | Target Mean Strength (N/mm2) | Grade | Cement O.P.C (Kg/m3) | W/C Ratio | Water Content (Kg/m3) | Additive Type & Dos. (/100 Kg of cement) | ADD GROUP | GROUP INDEX | Dos Of Additive | Total Aggregate (Kg/m3) | Fine Aggregate (Kg/m3) | Coarse Aggregate (Kg/m3) | Workability Slump (mm) | Hardened Concrete Desnity (avg.) | INT Hardened Concrete Desnity (avg.) | Strength (N/mm2) (7 days avg.) | Strength (N/mm2) (7 days avg.)2 | Strength (N/mm2) (28 days avg.) | Strength (N/mm2) (28 days avg.)2 | No. | Date | Location | Type of Coarse Aggregate | Type of Coarse Aggregate Number | Type of Fine Aggregate | Type of Fine Aggregate number | Max. Size of Coarse Aggregate (mm) | Passing 0.6mm Sieve(%) | Target Mean Strength (N/mm2) | Grade | Cement O.P.C (Kg/m3) | W/C Ratio | Water Content (Kg/m3) | Additive Type & Dos. (/100 Kg of cement) | ADD GROUP | GROUP INDEX | Dos Of Additive | Total Aggregate (Kg/m3) | Fine Aggregate (Kg/m3) | Coarse Aggregate (Kg/m3) | Workability Slump (mm) | Hardened Concrete Desnity (avg.) | INT Hardened Concrete Desnity (avg.) | Strength (N/mm2) (7 days avg.) | Strength (N/mm2) (7 days avg.)2 | Strength (N/mm2) (28 days avg.) | Strength (N/mm2) (28 days avg.)2 | No. | Date | Location | Type of Coarse Aggregate | Type of Coarse Aggregate Number | Type of Fine Aggregate | Type of Fine Aggregate number | Max. Size of Coarse Aggregate (mm) | Passing 0.6mm Sieve(%) | Target Mean Strength (N/mm2) | Grade | Cement O.P.C (Kg/m3) | W/C Ratio | Water Content (Kg/m3) | Additive Type & Dos. (/100 Kg of cement) | ADD GROUP | GROUP INDEX | Dos Of Additive | Total Aggregate (Kg/m3) | Fine Aggregate (Kg/m3) | Coarse Aggregate (Kg/m3) | Workability Slump (mm) | Hardened Concrete Desnity (avg.) | INT Hardened Concrete Desnity (avg.) | Strength (N/mm2) (7 days avg.) | Strength (N/mm2) (7 days avg.)2 | Strength (N/mm2) (28 days avg.) | Strength (N/mm2) (28 days avg.)2 | No. | Date | Location | Type of Coarse Aggregate | Type of Coarse Aggregate Number | Type of Fine Aggregate | Type of Fine Aggregate number | Max. Size of Coarse Aggregate (mm) | Passing 0.6mm Sieve(%) | Target Mean Strength (N/mm2) | Grade | Cement O.P.C (Kg/m3) | W/C Ratio | Water Content (Kg/m3) | Additive Type & Dos. (/100 Kg of cement) | ADD GROUP | GROUP INDEX | Dos Of Additive | Total Aggregate (Kg/m3) | Fine Aggregate (Kg/m3) | Coarse Aggregate (Kg/m3) | Workability Slump (mm) | Hardened Concrete Desnity (avg.) | INT Hardened Concrete Desnity (avg.) | Strength (N/mm2) (7 days avg.) | Strength (N/mm2) (7 days avg.)2 | Strength (N/mm2) (28 days avg.) | Strength (N/mm2) (28 days avg.)2 | No. | Date | Location | Type of Coarse Aggregate | Type of Coarse Aggregate Number | Type of Fine Aggregate | Type of Fine Aggregate number | Max. Size of Coarse Aggregate (mm) | Passing 0.6mm Sieve(%) | Target Mean Strength (N/mm2) | Grade | Cement O.P.C (Kg/m3) | W/C Ratio | Water Content (Kg/m3) | Additive Type & Dos. (/100 Kg of cement) | ADD GROUP | GROUP INDEX | Dos Of Additive | Total Aggregate (Kg/m3) | Fine Aggregate (Kg/m3) | Coarse Aggregate (Kg/m3) | Workability Slump (mm) | Hardened Concrete Desnity (avg.) | INT Hardened Concrete Desnity (avg.) | Strength (N/mm2) (7 days avg.) | Strength (N/mm2) (7 days avg.)2 | Strength (N/mm2) (28 days avg.) | Strength (N/mm2) (28 days avg.)2 | No. | Date | Location | Type of Coarse Aggregate | Type of Coarse Aggregate Number | Type of Fine Aggregate | Type of Fine Aggregate number | Max. Size of Coarse Aggregate (mm) | Passing 0.6mm Sieve(%) | Target Mean Strength (N/mm2) | Grade | Cement O.P.C (Kg/m3) | W/C Ratio | Water Content (Kg/m3) | Additive Type & Dos. (/100 Kg of cement) | ADD GROUP | GROUP INDEX | Dos Of Additive | Total Aggregate (Kg/m3) | Fine Aggregate (Kg/m3) | Coarse Aggregate (Kg/m3) | Workability Slump (mm) | Hardened Concrete Desnity (avg.) | INT Hardened Concrete Desnity (avg.) | Strength (N/mm2) (7 days avg.) | Strength (N/mm2) (7 days avg.)2 | Strength (N/mm2) (28 days avg.) | Strength (N/mm2) (28 days avg.)2 | No. | Date | Location | Type of Coarse Aggregate | Type of Coarse Aggregate Number | Type of Fine Aggregate | Type of Fine Aggregate number | Max. Size of Coarse Aggregate (mm) | Passing 0.6mm Sieve(%) | Target Mean Strength (N/mm2) | Grade | Cement O.P.C (Kg/m3) | W/C Ratio | Water Content (Kg/m3) | Additive Type & Dos. (/100 Kg of cement) | ADD GROUP | GROUP INDEX | Dos Of Additive | Total Aggregate (Kg/m3) | Fine Aggregate (Kg/m3) | Coarse Aggregate (Kg/m3) | Workability Slump (mm) | Hardened Concrete Desnity (avg.) | INT Hardened Concrete Desnity (avg.) | Strength (N/mm2) (7 days avg.) | Strength (N/mm2) (7 days avg.)2 | Strength (N/mm2) (28 days avg.) | Strength (N/mm2) (28 days avg.)2 | No. | Date | Location | Type of Coarse Aggregate | Type of Coarse Aggregate Number | Type of Fine Aggregate | Type of Fine Aggregate number | Max. Size of Coarse Aggregate (mm) | Passing 0.6mm Sieve(%) | Target Mean Strength (N/mm2) | Grade | Cement O.P.C (Kg/m3) | W/C Ratio | Water Content (Kg/m3) | Additive Type & Dos. (/100 Kg of cement) | ADD GROUP | GROUP INDEX | Dos Of Additive | Total Aggregate (Kg/m3) | Fine Aggregate (Kg/m3) | Coarse Aggregate (Kg/m3) | Workability Slump (mm) | Hardened Concrete Desnity (avg.) | INT Hardened Concrete Desnity (avg.) | Strength (N/mm2) (7 days avg.) | Strength (N/mm2) (7 days avg.)2 | Strength (N/mm2) (28 days avg.) | Strength (N/mm2) (28 days avg.)2 | No. | Date | Location | Type of Coarse Aggregate | Type of Coarse Aggregate Number | Type of Fine Aggregate | Type of Fine Aggregate number | Max. Size of Coarse Aggregate (mm) | Passing 0.6mm Sieve(%) | Target Mean Strength (N/mm2) | Grade | Cement O.P.C (Kg/m3) | W/C Ratio | Water Content (Kg/m3) | Additive Type & Dos. (/100 Kg of cement) | ADD GROUP | GROUP INDEX | Dos Of Additive | Total Aggregate (Kg/m3) | Fine Aggregate (Kg/m3) | Coarse Aggregate (Kg/m3) | Workability Slump (mm) | Hardened Concrete Desnity (avg.) | INT Hardened Concrete Desnity (avg.) | Strength (N/mm2) (7 days avg.) | Strength (N/mm2) (7 days avg.)2 | Strength (N/mm2) (28 days avg.) | Strength (N/mm2) (28 days avg.)2 | No. | Date | Location | Type of Coarse Aggregate | Type of Coarse Aggregate Number | Type of Fine Aggregate | Type of Fine Aggregate number | Max. Size of Coarse Aggregate (mm) | Passing 0.6mm Sieve(%) | Target Mean Strength (N/mm2) | Grade | Cement O.P.C (Kg/m3) | W/C Ratio | Water Content (Kg/m3) | Additive Type & Dos. (/100 Kg of cement) | ADD GROUP | GROUP INDEX | Dos Of Additive | Total Aggregate (Kg/m3) | Fine Aggregate (Kg/m3) | Coarse Aggregate (Kg/m3) | Workability Slump (mm) | Hardened Concrete Desnity (avg.) | INT Hardened Concrete Desnity (avg.) | Strength (N/mm2) (7 days avg.) | Strength (N/mm2) (7 days avg.)2 | Strength (N/mm2) (28 days avg.) | Strength (N/mm2) (28 days avg.)2 | No. | Date | Location | Type of Coarse Aggregate | Type of Coarse Aggregate Number | Type of Fine Aggregate | Type of Fine Aggregate number | Max. Size of Coarse Aggregate (mm) | Passing 0.6mm Sieve(%) | Target Mean Strength (N/mm2) | Grade | Cement O.P.C (Kg/m3) | W/C Ratio | Water Content (Kg/m3) | Additive Type & Dos. (/100 Kg of cement) | ADD GROUP | GROUP INDEX | Dos Of Additive | Total Aggregate (Kg/m3) | Fine Aggregate (Kg/m3) | Coarse Aggregate (Kg/m3) | Workability Slump (mm) | Hardened Concrete Desnity (avg.) | INT Hardened Concrete Desnity (avg.) | Strength (N/mm2) (7 days avg.) | Strength (N/mm2) (7 days avg.)2 | Strength (N/mm2) (28 days avg.) | Strength (N/mm2) (28 days avg.)2 | No. | Date | Location | Type of Coarse Aggregate | Type of Coarse Aggregate Number | Type of Fine Aggregate | Type of Fine Aggregate number | Max. Size of Coarse Aggregate (mm) | Passing 0.6mm Sieve(%) | Target Mean Strength (N/mm2) | Grade | Cement O.P.C (Kg/m3) | W/C Ratio | Water Content (Kg/m3) | Additive Type & Dos. (/100 Kg of cement) | ADD GROUP | GROUP INDEX | Dos Of Additive | Total Aggregate (Kg/m3) | Fine Aggregate (Kg/m3) | Coarse Aggregate (Kg/m3) | Workability Slump (mm) | Hardened Concrete Desnity (avg.) | INT Hardened Concrete Desnity (avg.) | Strength (N/mm2) (7 days avg.) | Strength (N/mm2) (7 days avg.)2 | Strength (N/mm2) (28 days avg.) | Strength (N/mm2) (28 days avg.)2 | No. | Date | Location | Type of Coarse Aggregate | Type of Coarse Aggregate Number | Type of Fine Aggregate | Type of Fine Aggregate number | Max. Size of Coarse Aggregate (mm) | Passing 0.6mm Sieve(%) | Target Mean Strength (N/mm2) | Grade | Cement O.P.C (Kg/m3) | W/C Ratio | Water Content (Kg/m3) | Additive Type & Dos. (/100 Kg of cement) | ADD GROUP | GROUP INDEX | Dos Of Additive | Total Aggregate (Kg/m3) | Fine Aggregate (Kg/m3) | Coarse Aggregate (Kg/m3) | Workability Slump (mm) | Hardened Concrete Desnity (avg.) | INT Hardened Concrete Desnity (avg.) | Strength (N/mm2) (7 days avg.) | Strength (N/mm2) (7 days avg.)2 | Strength (N/mm2) (28 days avg.) | Strength (N/mm2) (28 days avg.)2 | No. | Date | Location | Type of Coarse Aggregate | Type of Coarse Aggregate Number | Type of Fine Aggregate | Type of Fine Aggregate number | Max. Size of Coarse Aggregate (mm) | Passing 0.6mm Sieve(%) | Target Mean Strength (N/mm2) | Grade | Cement O.P.C (Kg/m3) | W/C Ratio | Water Content (Kg/m3) | Additive Type & Dos. (/100 Kg of cement) | ADD GROUP | GROUP INDEX | Dos Of Additive | Total Aggregate (Kg/m3) | Fine Aggregate (Kg/m3) | Coarse Aggregate (Kg/m3) | Workability Slump (mm) | Hardened Concrete Desnity (avg.) | INT Hardened Concrete Desnity (avg.) | Strength (N/mm2) (7 days avg.) | Strength (N/mm2) (7 days avg.)2 | Strength (N/mm2) (28 days avg.) | Strength (N/mm2) (28 days avg.)2 | No. | Date | Location | Type of Coarse Aggregate | Type of Coarse Aggregate Number | Type of Fine Aggregate | Type of Fine Aggregate number | Max. Size of Coarse Aggregate (mm) | Passing 0.6mm Sieve(%) | Target Mean Strength (N/mm2) | Grade | Cement O.P.C (Kg/m3) | W/C Ratio | Water Content (Kg/m3) | Additive Type & Dos. (/100 Kg of cement) | ADD GROUP | GROUP INDEX | Dos Of Additive | Total Aggregate (Kg/m3) | Fine Aggregate (Kg/m3) | Coarse Aggregate (Kg/m3) | Workability Slump (mm) | Hardened Concrete Desnity (avg.) | INT Hardened Concrete Desnity (avg.) | Strength (N/mm2) (7 days avg.) | Strength (N/mm2) (7 days avg.)2 | Strength (N/mm2) (28 days avg.) | Strength (N/mm2) (28 days avg.)2 | No. | Date | Location | Type of Coarse Aggregate | Type of Coarse Aggregate Number | Type of Fine Aggregate | Type of Fine Aggregate number | Max. Size of Coarse Aggregate (mm) | Passing 0.6mm Sieve(%) | Target Mean Strength (N/mm2) | Grade | Cement O.P.C (Kg/m3) | W/C Ratio | Water Content (Kg/m3) | Additive Type & Dos. (/100 Kg of cement) | ADD GROUP | GROUP INDEX | Dos Of Additive | Total Aggregate (Kg/m3) | Fine Aggregate (Kg/m3) | Coarse Aggregate (Kg/m3) | Workability Slump (mm) | Hardened Concrete Desnity (avg.) | INT Hardened Concrete Desnity (avg.) | Strength (N/mm2) (7 days avg.) | Strength (N/mm2) (7 days avg.)2 | Strength (N/mm2) (28 days avg.) | Strength (N/mm2) (28 days avg.)2 | No. | Date | Location | Type of Coarse Aggregate | Type of Coarse Aggregate Number | Type of Fine Aggregate | Type of Fine Aggregate number | Max. Size of Coarse Aggregate (mm) | Passing 0.6mm Sieve(%) | Target Mean Strength (N/mm2) | Grade | Cement O.P.C (Kg/m3) | W/C Ratio | Water Content (Kg/m3) | Additive Type & Dos. (/100 Kg of cement) | ADD GROUP | GROUP INDEX | Dos Of Additive | Total Aggregate (Kg/m3) | Fine Aggregate (Kg/m3) | Coarse Aggregate (Kg/m3) | Workability Slump (mm) | Hardened Concrete Desnity (avg.) | INT Hardened Concrete Desnity (avg.) | Strength (N/mm2) (7 days avg.) | Strength (N/mm2) (7 days avg.)2 | Strength (N/mm2) (28 days avg.) | Strength (N/mm2) (28 days avg.)2 | No. | Date | Location | Type of Coarse Aggregate | Type of Coarse Aggregate Number | Type of Fine Aggregate | Type of Fine Aggregate number | Max. Size of Coarse Aggregate (mm) | Passing 0.6mm Sieve(%) | Target Mean Strength (N/mm2) | Grade | Cement O.P.C (Kg/m3) | W/C Ratio | Water Content (Kg/m3) | Additive Type & Dos. (/100 Kg of cement) | ADD GROUP | GROUP INDEX | Dos Of Additive | Total Aggregate (Kg/m3) | Fine Aggregate (Kg/m3) | Coarse Aggregate (Kg/m3) | Workability Slump (mm) | Hardened Concrete Desnity (avg.) | INT Hardened Concrete Desnity (avg.) | Strength (N/mm2) (7 days avg.) | Strength (N/mm2) (7 days avg.)2 | Strength (N/mm2) (28 days avg.) | Strength (N/mm2) (28 days avg.)2 | No. | Date | Location | Type of Coarse Aggregate | Type of Coarse Aggregate Number | Type of Fine Aggregate | Type of Fine Aggregate number | Max. Size of Coarse Aggregate (mm) | Passing 0.6mm Sieve(%) | Target Mean Strength (N/mm2) | Grade | Cement O.P.C (Kg/m3) | W/C Ratio | Water Content (Kg/m3) | Additive Type & Dos. (/100 Kg of cement) | ADD GROUP | GROUP INDEX | Dos Of Additive | Total Aggregate (Kg/m3) | Fine Aggregate (Kg/m3) | Coarse Aggregate (Kg/m3) | Workability Slump (mm) | Hardened Concrete Desnity (avg.) | INT Hardened Concrete Desnity (avg.) | Strength (N/mm2) (7 days avg.) | Strength (N/mm2) (7 days avg.)2 | Strength (N/mm2) (28 days avg.) | Strength (N/mm2) (28 days avg.)2 | No. | Date | Location | Type of Coarse Aggregate | Type of Coarse Aggregate Number | Type of Fine Aggregate | Type of Fine Aggregate number | Max. Size of Coarse Aggregate (mm) | Passing 0.6mm Sieve(%) | Target Mean Strength (N/mm2) | Grade | Cement O.P.C (Kg/m3) | W/C Ratio | Water Content (Kg/m3) | Additive Type & Dos. (/100 Kg of cement) | ADD GROUP | GROUP INDEX | Dos Of Additive | Total Aggregate (Kg/m3) | Fine Aggregate (Kg/m3) | Coarse Aggregate (Kg/m3) | Workability Slump (mm) | Hardened Concrete Desnity (avg.) | INT Hardened Concrete Desnity (avg.) | Strength (N/mm2) (7 days avg.) | Strength (N/mm2) (7 days avg.)2 | Strength (N/mm2) (28 days avg.) | Strength (N/mm2) (28 days avg.)2 | No. | Date | Location | Type of Coarse Aggregate | Type of Coarse Aggregate Number | Type of Fine Aggregate | Type of Fine Aggregate number | Max. Size of Coarse Aggregate (mm) | Passing 0.6mm Sieve(%) | Target Mean Strength (N/mm2) | Grade | Cement O.P.C (Kg/m3) | W/C Ratio | Water Content (Kg/m3) | Additive Type & Dos. (/100 Kg of cement) | ADD GROUP | GROUP INDEX | Dos Of Additive | Total Aggregate (Kg/m3) | Fine Aggregate (Kg/m3) | Coarse Aggregate (Kg/m3) | Workability Slump (mm) | Hardened Concrete Desnity (avg.) | INT Hardened Concrete Desnity (avg.) | Strength (N/mm2) (7 days avg.) | Strength (N/mm2) (7 days avg.)2 | Strength (N/mm2) (28 days avg.) | Strength (N/mm2) (28 days avg.)2 | No. | Date | Location | Type of Coarse Aggregate | Type of Coarse Aggregate Number | Type of Fine Aggregate | Type of Fine Aggregate number | Max. Size of Coarse Aggregate (mm) | Passing 0.6mm Sieve(%) | Target Mean Strength (N/mm2) | Grade | Cement O.P.C (Kg/m3) | W/C Ratio | Water Content (Kg/m3) | Additive Type & Dos. (/100 Kg of cement) | ADD GROUP | GROUP INDEX | Dos Of Additive | Total Aggregate (Kg/m3) | Fine Aggregate (Kg/m3) | Coarse Aggregate (Kg/m3) | Workability Slump (mm) | Hardened Concrete Desnity (avg.) | INT Hardened Concrete Desnity (avg.) | Strength (N/mm2) (7 days avg.) | Strength (N/mm2) (7 days avg.)2 | Strength (N/mm2) (28 days avg.) | Strength (N/mm2) (28 days avg.)2 | No. | Date | Location | Type of Coarse Aggregate | Type of Coarse Aggregate Number | Type of Fine Aggregate | Type of Fine Aggregate number | Max. Size of Coarse Aggregate (mm) | Passing 0.6mm Sieve(%) | Target Mean Strength (N/mm2) | Grade | Cement O.P.C (Kg/m3) | W/C Ratio | Water Content (Kg/m3) | Additive Type & Dos. (/100 Kg of cement) | ADD GROUP | GROUP INDEX | Dos Of Additive | Total Aggregate (Kg/m3) | Fine Aggregate (Kg/m3) | Coarse Aggregate (Kg/m3) | Workability Slump (mm) | Hardened Concrete Desnity (avg.) | INT Hardened Concrete Desnity (avg.) | Strength (N/mm2) (7 days avg.) | Strength (N/mm2) (7 days avg.)2 | Strength (N/mm2) (28 days avg.) | Strength (N/mm2) (28 days avg.)2 | No. | Date | Location | Type of Coarse Aggregate | Type of Coarse Aggregate Number | Type of Fine Aggregate | Type of Fine Aggregate number | Max. Size of Coarse Aggregate (mm) | Passing 0.6mm Sieve(%) | Target Mean Strength (N/mm2) | Grade | Cement O.P.C (Kg/m3) | W/C Ratio | Water Content (Kg/m3) | Additive Type & Dos. (/100 Kg of cement) | ADD GROUP | GROUP INDEX | Dos Of Additive | Total Aggregate (Kg/m3) | Fine Aggregate (Kg/m3) | Coarse Aggregate (Kg/m3) | Workability Slump (mm) | Hardened Concrete Desnity (avg.) | INT Hardened Concrete Desnity (avg.) | Strength (N/mm2) (7 days avg.) | Strength (N/mm2) (7 days avg.)2 | Strength (N/mm2) (28 days avg.) | Strength (N/mm2) (28 days avg.)2 | No. | Date | Location | Type of Coarse Aggregate | Type of Coarse Aggregate Number | Type of Fine Aggregate | Type of Fine Aggregate number | Max. Size of Coarse Aggregate (mm) | Passing 0.6mm Sieve(%) | Target Mean Strength (N/mm2) | Grade | Cement O.P.C (Kg/m3) | W/C Ratio | Water Content (Kg/m3) | Additive Type & Dos. (/100 Kg of cement) | ADD GROUP | GROUP INDEX | Dos Of Additive | Total Aggregate (Kg/m3) | Fine Aggregate (Kg/m3) | Coarse Aggregate (Kg/m3) | Workability Slump (mm) | Hardened Concrete Desnity (avg.) | INT Hardened Concrete Desnity (avg.) | Strength (N/mm2) (7 days avg.) | Strength (N/mm2) (7 days avg.)2 | Strength (N/mm2) (28 days avg.) | Strength (N/mm2) (28 days avg.)2 | No. | Date | Location | Type of Coarse Aggregate | Type of Coarse Aggregate Number | Type of Fine Aggregate | Type of Fine Aggregate number | Max. Size of Coarse Aggregate (mm) | Passing 0.6mm Sieve(%) | Target Mean Strength (N/mm2) | Grade | Cement O.P.C (Kg/m3) | W/C Ratio | Water Content (Kg/m3) | Additive Type & Dos. (/100 Kg of cement) | ADD GROUP | GROUP INDEX | Dos Of Additive | Total Aggregate (Kg/m3) | Fine Aggregate (Kg/m3) | Coarse Aggregate (Kg/m3) | Workability Slump (mm) | Hardened Concrete Desnity (avg.) | INT Hardened Concrete Desnity (avg.) | Strength (N/mm2) (7 days avg.) | Strength (N/mm2) (7 days avg.)2 | Strength (N/mm2) (28 days avg.) | Strength (N/mm2) (28 days avg.)2 | No. | Date | Location | Type of Coarse Aggregate | Type of Coarse Aggregate Number | Type of Fine Aggregate | Type of Fine Aggregate number | Max. Size of Coarse Aggregate (mm) | Passing 0.6mm Sieve(%) | Target Mean Strength (N/mm2) | Grade | Cement O.P.C (Kg/m3) | W/C Ratio | Water Content (Kg/m3) | Additive Type & Dos. (/100 Kg of cement) | ADD GROUP | GROUP INDEX | Dos Of Additive | Total Aggregate (Kg/m3) | Fine Aggregate (Kg/m3) | Coarse Aggregate (Kg/m3) | Workability Slump (mm) | Hardened Concrete Desnity (avg.) | INT Hardened Concrete Desnity (avg.) | Strength (N/mm2) (7 days avg.) | Strength (N/mm2) (7 days avg.)2 | Strength (N/mm2) (28 days avg.) | Strength (N/mm2) (28 days avg.)2 | No. | Date | Location | Type of Coarse Aggregate | Type of Coarse Aggregate Number | Type of Fine Aggregate | Type of Fine Aggregate number | Max. Size of Coarse Aggregate (mm) | Passing 0.6mm Sieve(%) | Target Mean Strength (N/mm2) | Grade | Cement O.P.C (Kg/m3) | W/C Ratio | Water Content (Kg/m3) | Additive Type & Dos. (/100 Kg of cement) | ADD GROUP | GROUP INDEX | Dos Of Additive | Total Aggregate (Kg/m3) | Fine Aggregate (Kg/m3) | Coarse Aggregate (Kg/m3) | Workability Slump (mm) | Hardened Concrete Desnity (avg.) | INT Hardened Concrete Desnity (avg.) | Strength (N/mm2) (7 days avg.) | Strength (N/mm2) (7 days avg.)2 | Strength (N/mm2) (28 days avg.) | Strength (N/mm2) (28 days avg.)2 | No. | Date | Location | Type of Coarse Aggregate | Type of Coarse Aggregate Number | Type of Fine Aggregate | Type of Fine Aggregate number | Max. Size of Coarse Aggregate (mm) | Passing 0.6mm Sieve(%) | Target Mean Strength (N/mm2) | Grade | Cement O.P.C (Kg/m3) | W/C Ratio | Water Content (Kg/m3) | Additive Type & Dos. (/100 Kg of cement) | ADD GROUP | GROUP INDEX | Dos Of Additive | Total Aggregate (Kg/m3) | Fine Aggregate (Kg/m3) | Coarse Aggregate (Kg/m3) | Workability Slump (mm) | Hardened Concrete Desnity (avg.) | INT Hardened Concrete Desnity (avg.) | Strength (N/mm2) (7 days avg.) | Strength (N/mm2) (7 days avg.)2 | Strength (N/mm2) (28 days avg.) | Strength (N/mm2) (28 days avg.)2 | No. | Date | Location | Type of Coarse Aggregate | Type of Coarse Aggregate Number | Type of Fine Aggregate | Type of Fine Aggregate number | Max. Size of Coarse Aggregate (mm) | Passing 0.6mm Sieve(%) | Target Mean Strength (N/mm2) | Grade | Cement O.P.C (Kg/m3) | W/C Ratio | Water Content (Kg/m3) | Additive Type & Dos. (/100 Kg of cement) | ADD GROUP | GROUP INDEX | Dos Of Additive | Total Aggregate (Kg/m3) | Fine Aggregate (Kg/m3) | Coarse Aggregate (Kg/m3) | Workability Slump (mm) | Hardened Concrete Desnity (avg.) | INT Hardened Concrete Desnity (avg.) | Strength (N/mm2) (7 days avg.) | Strength (N/mm2) (7 days avg.)2 | Strength (N/mm2) (28 days avg.) | Strength (N/mm2) (28 days avg.)2 | No. | Date | Location | Type of Coarse Aggregate | Type of Coarse Aggregate Number | Type of Fine Aggregate | Type of Fine Aggregate number | Max. Size of Coarse Aggregate (mm) | Passing 0.6mm Sieve(%) | Target Mean Strength (N/mm2) | Grade | Cement O.P.C (Kg/m3) | W/C Ratio | Water Content (Kg/m3) | Additive Type & Dos. (/100 Kg of cement) | ADD GROUP | GROUP INDEX | Dos Of Additive | Total Aggregate (Kg/m3) | Fine Aggregate (Kg/m3) | Coarse Aggregate (Kg/m3) | Workability Slump (mm) | Hardened Concrete Desnity (avg.) | INT Hardened Concrete Desnity (avg.) | Strength (N/mm2) (7 days avg.) | Strength (N/mm2) (7 days avg.)2 | Strength (N/mm2) (28 days avg.) | Strength (N/mm2) (28 days avg.)2 | No. | Date | Location | Type of Coarse Aggregate | Type of Coarse Aggregate Number | Type of Fine Aggregate | Type of Fine Aggregate number | Max. Size of Coarse Aggregate (mm) | Passing 0.6mm Sieve(%) | Target Mean Strength (N/mm2) | Grade | Cement O.P.C (Kg/m3) | W/C Ratio | Water Content (Kg/m3) | Additive Type & Dos. (/100 Kg of cement) | ADD GROUP | GROUP INDEX | Dos Of Additive | Total Aggregate (Kg/m3) | Fine Aggregate (Kg/m3) | Coarse Aggregate (Kg/m3) | Workability Slump (mm) | Hardened Concrete Desnity (avg.) | INT Hardened Concrete Desnity (avg.) | Strength (N/mm2) (7 days avg.) | Strength (N/mm2) (7 days avg.)2 | Strength (N/mm2) (28 days avg.) | Strength (N/mm2) (28 days avg.)2 | No. | Date | Location | Type of Coarse Aggregate | Type of Coarse Aggregate Number | Type of Fine Aggregate | Type of Fine Aggregate number | Max. Size of Coarse Aggregate (mm) | Passing 0.6mm Sieve(%) | Target Mean Strength (N/mm2) | Grade | Cement O.P.C (Kg/m3) | W/C Ratio | Water Content (Kg/m3) | Additive Type & Dos. (/100 Kg of cement) | ADD GROUP | GROUP INDEX | Dos Of Additive | Total Aggregate (Kg/m3) | Fine Aggregate (Kg/m3) | Coarse Aggregate (Kg/m3) | Workability Slump (mm) | Hardened Concrete Desnity (avg.) | INT Hardened Concrete Desnity (avg.) | Strength (N/mm2) (7 days avg.) | Strength (N/mm2) (7 days avg.)2 | Strength (N/mm2) (28 days avg.) | Strength (N/mm2) (28 days avg.)2 | No. | Date | Location | Type of Coarse Aggregate | Type of Coarse Aggregate Number | Type of Fine Aggregate | Type of Fine Aggregate number | Max. Size of Coarse Aggregate (mm) | Passing 0.6mm Sieve(%) | Target Mean Strength (N/mm2) | Grade | Cement O.P.C (Kg/m3) | W/C Ratio | Water Content (Kg/m3) | Additive Type & Dos. (/100 Kg of cement) | ADD GROUP | GROUP INDEX | Dos Of Additive | Total Aggregate (Kg/m3) | Fine Aggregate (Kg/m3) | Coarse Aggregate (Kg/m3) | Workability Slump (mm) | Hardened Concrete Desnity (avg.) | INT Hardened Concrete Desnity (avg.) | Strength (N/mm2) (7 days avg.) | Strength (N/mm2) (7 days avg.)2 | Strength (N/mm2) (28 days avg.) | Strength (N/mm2) (28 days avg.)2 | No. | Date | Location | Type of Coarse Aggregate | Type of Coarse Aggregate Number | Type of Fine Aggregate | Type of Fine Aggregate number | Max. Size of Coarse Aggregate (mm) | Passing 0.6mm Sieve(%) | Target Mean Strength (N/mm2) | Grade | Cement O.P.C (Kg/m3) | W/C Ratio | Water Content (Kg/m3) | Additive Type & Dos. (/100 Kg of cement) | ADD GROUP | GROUP INDEX | Dos Of Additive | Total Aggregate (Kg/m3) | Fine Aggregate (Kg/m3) | Coarse Aggregate (Kg/m3) | Workability Slump (mm) | Hardened Concrete Desnity (avg.) | INT Hardened Concrete Desnity (avg.) | Strength (N/mm2) (7 days avg.) | Strength (N/mm2) (7 days avg.)2 | Strength (N/mm2) (28 days avg.) | Strength (N/mm2) (28 days avg.)2 | No. | Date | Location | Type of Coarse Aggregate | Type of Coarse Aggregate Number | Type of Fine Aggregate | Type of Fine Aggregate number | Max. Size of Coarse Aggregate (mm) | Passing 0.6mm Sieve(%) | Target Mean Strength (N/mm2) | Grade | Cement O.P.C (Kg/m3) | W/C Ratio | Water Content (Kg/m3) | Additive Type & Dos. (/100 Kg of cement) | ADD GROUP | GROUP INDEX | Dos Of Additive | Total Aggregate (Kg/m3) | Fine Aggregate (Kg/m3) | Coarse Aggregate (Kg/m3) | Workability Slump (mm) | Hardened Concrete Desnity (avg.) | INT Hardened Concrete Desnity (avg.) | Strength (N/mm2) (7 days avg.) | Strength (N/mm2) (7 days avg.)2 | Strength (N/mm2) (28 days avg.) | Strength (N/mm2) (28 days avg.)2 | No. | Date | Location | Type of Coarse Aggregate | Type of Coarse Aggregate Number | Type of Fine Aggregate | Type of Fine Aggregate number | Max. Size of Coarse Aggregate (mm) | Passing 0.6mm Sieve(%) | Target Mean Strength (N/mm2) | Grade | Cement O.P.C (Kg/m3) | W/C Ratio | Water Content (Kg/m3) | Additive Type & Dos. (/100 Kg of cement) | ADD GROUP | GROUP INDEX | Dos Of Additive | Total Aggregate (Kg/m3) | Fine Aggregate (Kg/m3) | Coarse Aggregate (Kg/m3) | Workability Slump (mm) | Hardened Concrete Desnity (avg.) | INT Hardened Concrete Desnity (avg.) | Strength (N/mm2) (7 days avg.) | Strength (N/mm2) (7 days avg.)2 | Strength (N/mm2) (28 days avg.) | Strength (N/mm2) (28 days avg.)2 | No. | Date | Location | Type of Coarse Aggregate | Type of Coarse Aggregate Number | Type of Fine Aggregate | Type of Fine Aggregate number | Max. Size of Coarse Aggregate (mm) | Passing 0.6mm Sieve(%) | Target Mean Strength (N/mm2) | Grade | Cement O.P.C (Kg/m3) | W/C Ratio | Water Content (Kg/m3) | Additive Type & Dos. (/100 Kg of cement) | ADD GROUP | GROUP INDEX | Dos Of Additive | Total Aggregate (Kg/m3) | Fine Aggregate (Kg/m3) | Coarse Aggregate (Kg/m3) | Workability Slump (mm) | Hardened Concrete Desnity (avg.) | INT Hardened Concrete Desnity (avg.) | Strength (N/mm2) (7 days avg.) | Strength (N/mm2) (7 days avg.)2 | Strength (N/mm2) (28 days avg.) | Strength (N/mm2) (28 days avg.)2 | No. | Date | Location | Type of Coarse Aggregate | Type of Coarse Aggregate Number | Type of Fine Aggregate | Type of Fine Aggregate number | Max. Size of Coarse Aggregate (mm) | Passing 0.6mm Sieve(%) | Target Mean Strength (N/mm2) | Grade | Cement O.P.C (Kg/m3) | W/C Ratio | Water Content (Kg/m3) | Additive Type & Dos. (/100 Kg of cement) | ADD GROUP | GROUP INDEX | Dos Of Additive | Total Aggregate (Kg/m3) | Fine Aggregate (Kg/m3) | Coarse Aggregate (Kg/m3) | Workability Slump (mm) | Hardened Concrete Desnity (avg.) | INT Hardened Concrete Desnity (avg.) | Strength (N/mm2) (7 days avg.) | Strength (N/mm2) (7 days avg.)2 | Strength (N/mm2) (28 days avg.) | Strength (N/mm2) (28 days avg.)2 | No. | Date | Location | Type of Coarse Aggregate | Type of Coarse Aggregate Number | Type of Fine Aggregate | Type of Fine Aggregate number | Max. Size of Coarse Aggregate (mm) | Passing 0.6mm Sieve(%) | Target Mean Strength (N/mm2) | Grade | Cement O.P.C (Kg/m3) | W/C Ratio | Water Content (Kg/m3) | Additive Type & Dos. (/100 Kg of cement) | ADD GROUP | GROUP INDEX | Dos Of Additive | Total Aggregate (Kg/m3) | Fine Aggregate (Kg/m3) | Coarse Aggregate (Kg/m3) | Workability Slump (mm) | Hardened Concrete Desnity (avg.) | INT Hardened Concrete Desnity (avg.) | Strength (N/mm2) (7 days avg.) | Strength (N/mm2) (7 days avg.)2 | Strength (N/mm2) (28 days avg.) | Strength (N/mm2) (28 days avg.)2 | No. | Date | Location | Type of Coarse Aggregate | Type of Coarse Aggregate Number | Type of Fine Aggregate | Type of Fine Aggregate number | Max. Size of Coarse Aggregate (mm) | Passing 0.6mm Sieve(%) | Target Mean Strength (N/mm2) | Grade | Cement O.P.C (Kg/m3) | W/C Ratio | Water Content (Kg/m3) | Additive Type & Dos. (/100 Kg of cement) | ADD GROUP | GROUP INDEX | Dos Of Additive | Total Aggregate (Kg/m3) | Fine Aggregate (Kg/m3) | Coarse Aggregate (Kg/m3) | Workability Slump (mm) | Hardened Concrete Desnity (avg.) | INT Hardened Concrete Desnity (avg.) | Strength (N/mm2) (7 days avg.) | Strength (N/mm2) (7 days avg.)2 | Strength (N/mm2) (28 days avg.) | Strength (N/mm2) (28 days avg.)2 | No. | Date | Location | Type of Coarse Aggregate | Type of Coarse Aggregate Number | Type of Fine Aggregate | Type of Fine Aggregate number | Max. Size of Coarse Aggregate (mm) | Passing 0.6mm Sieve(%) | Target Mean Strength (N/mm2) | Grade | Cement O.P.C (Kg/m3) | W/C Ratio | Water Content (Kg/m3) | Additive Type & Dos. (/100 Kg of cement) | ADD GROUP | GROUP INDEX | Dos Of Additive | Total Aggregate (Kg/m3) | Fine Aggregate (Kg/m3) | Coarse Aggregate (Kg/m3) | Workability Slump (mm) | Hardened Concrete Desnity (avg.) | INT Hardened Concrete Desnity (avg.) | Strength (N/mm2) (7 days avg.) | Strength (N/mm2) (7 days avg.)2 | Strength (N/mm2) (28 days avg.) | Strength (N/mm2) (28 days avg.)2 | No. | Date | Location | Type of Coarse Aggregate | Type of Coarse Aggregate Number | Type of Fine Aggregate | Type of Fine Aggregate number | Max. Size of Coarse Aggregate (mm) | Passing 0.6mm Sieve(%) | Target Mean Strength (N/mm2) | Grade | Cement O.P.C (Kg/m3) | W/C Ratio | Water Content (Kg/m3) | Additive Type & Dos. (/100 Kg of cement) | ADD GROUP | GROUP INDEX | Dos Of Additive | Total Aggregate (Kg/m3) | Fine Aggregate (Kg/m3) | Coarse Aggregate (Kg/m3) | Workability Slump (mm) | Hardened Concrete Desnity (avg.) | INT Hardened Concrete Desnity (avg.) | Strength (N/mm2) (7 days avg.) | Strength (N/mm2) (7 days avg.)2 | Strength (N/mm2) (28 days avg.) | Strength (N/mm2) (28 days avg.)2 | No. | Date | Location | Type of Coarse Aggregate | Type of Coarse Aggregate Number | Type of Fine Aggregate | Type of Fine Aggregate number | Max. Size of Coarse Aggregate (mm) | Passing 0.6mm Sieve(%) | Target Mean Strength (N/mm2) | Grade | Cement O.P.C (Kg/m3) | W/C Ratio | Water Content (Kg/m3) | Additive Type & Dos. (/100 Kg of cement) | ADD GROUP | GROUP INDEX | Dos Of Additive | Total Aggregate (Kg/m3) | Fine Aggregate (Kg/m3) | Coarse Aggregate (Kg/m3) | Workability Slump (mm) | Hardened Concrete Desnity (avg.) | INT Hardened Concrete Desnity (avg.) | Strength (N/mm2) (7 days avg.) | Strength (N/mm2) (7 days avg.)2 | Strength (N/mm2) (28 days avg.) | Strength (N/mm2) (28 days avg.)2 | No. | Date | Location | Type of Coarse Aggregate | Type of Coarse Aggregate Number | Type of Fine Aggregate | Type of Fine Aggregate number | Max. Size of Coarse Aggregate (mm) | Passing 0.6mm Sieve(%) | Target Mean Strength (N/mm2) | Grade | Cement O.P.C (Kg/m3) | W/C Ratio | Water Content (Kg/m3) | Additive Type & Dos. (/100 Kg of cement) | ADD GROUP | GROUP INDEX | Dos Of Additive | Total Aggregate (Kg/m3) | Fine Aggregate (Kg/m3) | Coarse Aggregate (Kg/m3) | Workability Slump (mm) | Hardened Concrete Desnity (avg.) | INT Hardened Concrete Desnity (avg.) | Strength (N/mm2) (7 days avg.) | Strength (N/mm2) (7 days avg.)2 | Strength (N/mm2) (28 days avg.) | Strength (N/mm2) (28 days avg.)2 | No. | Date | Location | Type of Coarse Aggregate | Type of Coarse Aggregate Number | Type of Fine Aggregate | Type of Fine Aggregate number | Max. Size of Coarse Aggregate (mm) | Passing 0.6mm Sieve(%) | Target Mean Strength (N/mm2) | Grade | Cement O.P.C (Kg/m3) | W/C Ratio | Water Content (Kg/m3) | Additive Type & Dos. (/100 Kg of cement) | ADD GROUP | GROUP INDEX | Dos Of Additive | Total Aggregate (Kg/m3) | Fine Aggregate (Kg/m3) | Coarse Aggregate (Kg/m3) | Workability Slump (mm) | Hardened Concrete Desnity (avg.) | INT Hardened Concrete Desnity (avg.) | Strength (N/mm2) (7 days avg.) | Strength (N/mm2) (7 days avg.)2 | Strength (N/mm2) (28 days avg.) | Strength (N/mm2) (28 days avg.)2 | No. | Date | Location | Type of Coarse Aggregate | Type of Coarse Aggregate Number | Type of Fine Aggregate | Type of Fine Aggregate number | Max. Size of Coarse Aggregate (mm) | Passing 0.6mm Sieve(%) | Target Mean Strength (N/mm2) | Grade | Cement O.P.C (Kg/m3) | W/C Ratio | Water Content (Kg/m3) | Additive Type & Dos. (/100 Kg of cement) | ADD GROUP | GROUP INDEX | Dos Of Additive | Total Aggregate (Kg/m3) | Fine Aggregate (Kg/m3) | Coarse Aggregate (Kg/m3) | Workability Slump (mm) | Hardened Concrete Desnity (avg.) | INT Hardened Concrete Desnity (avg.) | Strength (N/mm2) (7 days avg.) | Strength (N/mm2) (7 days avg.)2 | Strength (N/mm2) (28 days avg.) | Strength (N/mm2) (28 days avg.)2 | No. | Date | Location | Type of Coarse Aggregate | Type of Coarse Aggregate Number | Type of Fine Aggregate | Type of Fine Aggregate number | Max. Size of Coarse Aggregate (mm) | Passing 0.6mm Sieve(%) | Target Mean Strength (N/mm2) | Grade | Cement O.P.C (Kg/m3) | W/C Ratio | Water Content (Kg/m3) | Additive Type & Dos. (/100 Kg of cement) | ADD GROUP | GROUP INDEX | Dos Of Additive | Total Aggregate (Kg/m3) | Fine Aggregate (Kg/m3) | Coarse Aggregate (Kg/m3) | Workability Slump (mm) | Hardened Concrete Desnity (avg.) | INT Hardened Concrete Desnity (avg.) | Strength (N/mm2) (7 days avg.) | Strength (N/mm2) (7 days avg.)2 | Strength (N/mm2) (28 days avg.) | Strength (N/mm2) (28 days avg.)2 | No. | Date | Location | Type of Coarse Aggregate | Type of Coarse Aggregate Number | Type of Fine Aggregate | Type of Fine Aggregate number | Max. Size of Coarse Aggregate (mm) | Passing 0.6mm Sieve(%) | Target Mean Strength (N/mm2) | Grade | Cement O.P.C (Kg/m3) | W/C Ratio | Water Content (Kg/m3) | Additive Type & Dos. (/100 Kg of cement) | ADD GROUP | GROUP INDEX | Dos Of Additive | Total Aggregate (Kg/m3) | Fine Aggregate (Kg/m3) | Coarse Aggregate (Kg/m3) | Workability Slump (mm) | Hardened Concrete Desnity (avg.) | INT Hardened Concrete Desnity (avg.) | Strength (N/mm2) (7 days avg.) | Strength (N/mm2) (7 days avg.)2 | Strength (N/mm2) (28 days avg.) | Strength (N/mm2) (28 days avg.)2 | No. | Date | Location | Type of Coarse Aggregate | Type of Coarse Aggregate Number | Type of Fine Aggregate | Type of Fine Aggregate number | Max. Size of Coarse Aggregate (mm) | Passing 0.6mm Sieve(%) | Target Mean Strength (N/mm2) | Grade | Cement O.P.C (Kg/m3) | W/C Ratio | Water Content (Kg/m3) | Additive Type & Dos. (/100 Kg of cement) | ADD GROUP | GROUP INDEX | Dos Of Additive | Total Aggregate (Kg/m3) | Fine Aggregate (Kg/m3) | Coarse Aggregate (Kg/m3) | Workability Slump (mm) | Hardened Concrete Desnity (avg.) | INT Hardened Concrete Desnity (avg.) | Strength (N/mm2) (7 days avg.) | Strength (N/mm2) (7 days avg.)2 | Strength (N/mm2) (28 days avg.) | Strength (N/mm2) (28 days avg.)2 | No. | Date | Location | Type of Coarse Aggregate | Type of Coarse Aggregate Number | Type of Fine Aggregate | Type of Fine Aggregate number | Max. Size of Coarse Aggregate (mm) | Passing 0.6mm Sieve(%) | Target Mean Strength (N/mm2) | Grade | Cement O.P.C (Kg/m3) | W/C Ratio | Water Content (Kg/m3) | Additive Type & Dos. (/100 Kg of cement) | ADD GROUP | GROUP INDEX | Dos Of Additive | Total Aggregate (Kg/m3) | Fine Aggregate (Kg/m3) | Coarse Aggregate (Kg/m3) | Workability Slump (mm) | Hardened Concrete Desnity (avg.) | INT Hardened Concrete Desnity (avg.) | Strength (N/mm2) (7 days avg.) | Strength (N/mm2) (7 days avg.)2 | Strength (N/mm2) (28 days avg.) | Strength (N/mm2) (28 days avg.)2 | No. | Date | Location | Type of Coarse Aggregate | Type of Coarse Aggregate Number | Type of Fine Aggregate | Type of Fine Aggregate number | Max. Size of Coarse Aggregate (mm) | Passing 0.6mm Sieve(%) | Target Mean Strength (N/mm2) | Grade | Cement O.P.C (Kg/m3) | W/C Ratio | Water Content (Kg/m3) | Additive Type & Dos. (/100 Kg of cement) | ADD GROUP | GROUP INDEX | Dos Of Additive | Total Aggregate (Kg/m3) | Fine Aggregate (Kg/m3) | Coarse Aggregate (Kg/m3) | Workability Slump (mm) | Hardened Concrete Desnity (avg.) | INT Hardened Concrete Desnity (avg.) | Strength (N/mm2) (7 days avg.) | Strength (N/mm2) (7 days avg.)2 | Strength (N/mm2) (28 days avg.) | Strength (N/mm2) (28 days avg.)2 | No. | Date | Location | Type of Coarse Aggregate | Type of Coarse Aggregate Number | Type of Fine Aggregate | Type of Fine Aggregate number | Max. Size of Coarse Aggregate (mm) | Passing 0.6mm Sieve(%) | Target Mean Strength (N/mm2) | Grade | Cement O.P.C (Kg/m3) | W/C Ratio | Water Content (Kg/m3) | Additive Type & Dos. (/100 Kg of cement) | ADD GROUP | GROUP INDEX | Dos Of Additive | Total Aggregate (Kg/m3) | Fine Aggregate (Kg/m3) | Coarse Aggregate (Kg/m3) | Workability Slump (mm) | Hardened Concrete Desnity (avg.) | INT Hardened Concrete Desnity (avg.) | Strength (N/mm2) (7 days avg.) | Strength (N/mm2) (7 days avg.)2 | Strength (N/mm2) (28 days avg.) | Strength (N/mm2) (28 days avg.)2 | No. | Date | Location | Type of Coarse Aggregate | Type of Coarse Aggregate Number | Type of Fine Aggregate | Type of Fine Aggregate number | Max. Size of Coarse Aggregate (mm) | Passing 0.6mm Sieve(%) | Target Mean Strength (N/mm2) | Grade | Cement O.P.C (Kg/m3) | W/C Ratio | Water Content (Kg/m3) | Additive Type & Dos. (/100 Kg of cement) | ADD GROUP | GROUP INDEX | Dos Of Additive | Total Aggregate (Kg/m3) | Fine Aggregate (Kg/m3) | Coarse Aggregate (Kg/m3) | Workability Slump (mm) | Hardened Concrete Desnity (avg.) | INT Hardened Concrete Desnity (avg.) | Strength (N/mm2) (7 days avg.) | Strength (N/mm2) (7 days avg.)2 | Strength (N/mm2) (28 days avg.) | Strength (N/mm2) (28 days avg.)2 | No. | Date | Location | Type of Coarse Aggregate | Type of Coarse Aggregate Number | Type of Fine Aggregate | Type of Fine Aggregate number | Max. Size of Coarse Aggregate (mm) | Passing 0.6mm Sieve(%) | Target Mean Strength (N/mm2) | Grade | Cement O.P.C (Kg/m3) | W/C Ratio | Water Content (Kg/m3) | Additive Type & Dos. (/100 Kg of cement) | ADD GROUP | GROUP INDEX | Dos Of Additive | Total Aggregate (Kg/m3) | Fine Aggregate (Kg/m3) | Coarse Aggregate (Kg/m3) | Workability Slump (mm) | Hardened Concrete Desnity (avg.) | INT Hardened Concrete Desnity (avg.) | Strength (N/mm2) (7 days avg.) | Strength (N/mm2) (7 days avg.)2 | Strength (N/mm2) (28 days avg.) | Strength (N/mm2) (28 days avg.)2 | No. | Date | Location | Type of Coarse Aggregate | Type of Coarse Aggregate Number | Type of Fine Aggregate | Type of Fine Aggregate number | Max. Size of Coarse Aggregate (mm) | Passing 0.6mm Sieve(%) | Target Mean Strength (N/mm2) | Grade | Cement O.P.C (Kg/m3) | W/C Ratio | Water Content (Kg/m3) | Additive Type & Dos. (/100 Kg of cement) | ADD GROUP | GROUP INDEX | Dos Of Additive | Total Aggregate (Kg/m3) | Fine Aggregate (Kg/m3) | Coarse Aggregate (Kg/m3) | Workability Slump (mm) | Hardened Concrete Desnity (avg.) | INT Hardened Concrete Desnity (avg.) | Strength (N/mm2) (7 days avg.) | Strength (N/mm2) (7 days avg.)2 | Strength (N/mm2) (28 days avg.) | Strength (N/mm2) (28 days avg.)2 | No. | Date | Location | Type of Coarse Aggregate | Type of Coarse Aggregate Number | Type of Fine Aggregate | Type of Fine Aggregate number | Max. Size of Coarse Aggregate (mm) | Passing 0.6mm Sieve(%) | Target Mean Strength (N/mm2) | Grade | Cement O.P.C (Kg/m3) | W/C Ratio | Water Content (Kg/m3) | Additive Type & Dos. (/100 Kg of cement) | ADD GROUP | GROUP INDEX | Dos Of Additive | Total Aggregate (Kg/m3) | Fine Aggregate (Kg/m3) | Coarse Aggregate (Kg/m3) | Workability Slump (mm) | Hardened Concrete Desnity (avg.) | INT Hardened Concrete Desnity (avg.) | Strength (N/mm2) (7 days avg.) | Strength (N/mm2) (7 days avg.)2 | Strength (N/mm2) (28 days avg.) | Strength (N/mm2) (28 days avg.)2 | No. | Date | Location | Type of Coarse Aggregate | Type of Coarse Aggregate Number | Type of Fine Aggregate | Type of Fine Aggregate number | Max. Size of Coarse Aggregate (mm) | Passing 0.6mm Sieve(%) | Target Mean Strength (N/mm2) | Grade | Cement O.P.C (Kg/m3) | W/C Ratio | Water Content (Kg/m3) | Additive Type & Dos. (/100 Kg of cement) | ADD GROUP | GROUP INDEX | Dos Of Additive | Total Aggregate (Kg/m3) | Fine Aggregate (Kg/m3) | Coarse Aggregate (Kg/m3) | Workability Slump (mm) | Hardened Concrete Desnity (avg.) | INT Hardened Concrete Desnity (avg.) | Strength (N/mm2) (7 days avg.) | Strength (N/mm2) (7 days avg.)2 | Strength (N/mm2) (28 days avg.) | Strength (N/mm2) (28 days avg.)2 | No. | Date | Location | Type of Coarse Aggregate | Type of Coarse Aggregate Number | Type of Fine Aggregate | Type of Fine Aggregate number | Max. Size of Coarse Aggregate (mm) | Passing 0.6mm Sieve(%) | Target Mean Strength (N/mm2) | Grade | Cement O.P.C (Kg/m3) | W/C Ratio | Water Content (Kg/m3) | Additive Type & Dos. (/100 Kg of cement) | ADD GROUP | GROUP INDEX | Dos Of Additive | Total Aggregate (Kg/m3) | Fine Aggregate (Kg/m3) | Coarse Aggregate (Kg/m3) | Workability Slump (mm) | Hardened Concrete Desnity (avg.) | INT Hardened Concrete Desnity (avg.) | Strength (N/mm2) (7 days avg.) | Strength (N/mm2) (7 days avg.)2 | Strength (N/mm2) (28 days avg.) | Strength (N/mm2) (28 days avg.)2 | No. | Date | Location | Type of Coarse Aggregate | Type of Coarse Aggregate Number | Type of Fine Aggregate | Type of Fine Aggregate number | Max. Size of Coarse Aggregate (mm) | Passing 0.6mm Sieve(%) | Target Mean Strength (N/mm2) | Grade | Cement O.P.C (Kg/m3) | W/C Ratio | Water Content (Kg/m3) | Additive Type & Dos. (/100 Kg of cement) | ADD GROUP | GROUP INDEX | Dos Of Additive | Total Aggregate (Kg/m3) | Fine Aggregate (Kg/m3) | Coarse Aggregate (Kg/m3) | Workability Slump (mm) | Hardened Concrete Desnity (avg.) | INT Hardened Concrete Desnity (avg.) | Strength (N/mm2) (7 days avg.) | Strength (N/mm2) (7 days avg.)2 | Strength (N/mm2) (28 days avg.) | Strength (N/mm2) (28 days avg.)2 | No. | Date | Location | Type of Coarse Aggregate | Type of Coarse Aggregate Number | Type of Fine Aggregate | Type of Fine Aggregate number | Max. Size of Coarse Aggregate (mm) | Passing 0.6mm Sieve(%) | Target Mean Strength (N/mm2) | Grade | Cement O.P.C (Kg/m3) | W/C Ratio | Water Content (Kg/m3) | Additive Type & Dos. (/100 Kg of cement) | ADD GROUP | GROUP INDEX | Dos Of Additive | Total Aggregate (Kg/m3) | Fine Aggregate (Kg/m3) | Coarse Aggregate (Kg/m3) | Workability Slump (mm) | Hardened Concrete Desnity (avg.) | INT Hardened Concrete Desnity (avg.) | Strength (N/mm2) (7 days avg.) | Strength (N/mm2) (7 days avg.)2 | Strength (N/mm2) (28 days avg.) | Strength (N/mm2) (28 days avg.)2 | No. | Date | Location | Type of Coarse Aggregate | Type of Coarse Aggregate Number | Type of Fine Aggregate | Type of Fine Aggregate number | Max. Size of Coarse Aggregate (mm) | Passing 0.6mm Sieve(%) | Target Mean Strength (N/mm2) | Grade | Cement O.P.C (Kg/m3) | W/C Ratio | Water Content (Kg/m3) | Additive Type & Dos. (/100 Kg of cement) | ADD GROUP | GROUP INDEX | Dos Of Additive | Total Aggregate (Kg/m3) | Fine Aggregate (Kg/m3) | Coarse Aggregate (Kg/m3) | Workability Slump (mm) | Hardened Concrete Desnity (avg.) | INT Hardened Concrete Desnity (avg.) | Strength (N/mm2) (7 days avg.) | Strength (N/mm2) (7 days avg.)2 | Strength (N/mm2) (28 days avg.) | Strength (N/mm2) (28 days avg.)2 | No. | Date | Location | Type of Coarse Aggregate | Type of Coarse Aggregate Number | Type of Fine Aggregate | Type of Fine Aggregate number | Max. Size of Coarse Aggregate (mm) | Passing 0.6mm Sieve(%) | Target Mean Strength (N/mm2) | Grade | Cement O.P.C (Kg/m3) | W/C Ratio | Water Content (Kg/m3) | Additive Type & Dos. (/100 Kg of cement) | ADD GROUP | GROUP INDEX | Dos Of Additive | Total Aggregate (Kg/m3) | Fine Aggregate (Kg/m3) | Coarse Aggregate (Kg/m3) | Workability Slump (mm) | Hardened Concrete Desnity (avg.) | INT Hardened Concrete Desnity (avg.) | Strength (N/mm2) (7 days avg.) | Strength (N/mm2) (7 days avg.)2 | Strength (N/mm2) (28 days avg.) | Strength (N/mm2) (28 days avg.)2 | No. | Date | Location | Type of Coarse Aggregate | Type of Coarse Aggregate Number | Type of Fine Aggregate | Type of Fine Aggregate number | Max. Size of Coarse Aggregate (mm) | Passing 0.6mm Sieve(%) | Target Mean Strength (N/mm2) | Grade | Cement O.P.C (Kg/m3) | W/C Ratio | Water Content (Kg/m3) | Additive Type & Dos. (/100 Kg of cement) | ADD GROUP | GROUP INDEX | Dos Of Additive | Total Aggregate (Kg/m3) | Fine Aggregate (Kg/m3) | Coarse Aggregate (Kg/m3) | Workability Slump (mm) | Hardened Concrete Desnity (avg.) | INT Hardened Concrete Desnity (avg.) | Strength (N/mm2) (7 days avg.) | Strength (N/mm2) (7 days avg.)2 | Strength (N/mm2) (28 days avg.) | Strength (N/mm2) (28 days avg.)2 | No. | Date | Location | Type of Coarse Aggregate | Type of Coarse Aggregate Number | Type of Fine Aggregate | Type of Fine Aggregate number | Max. Size of Coarse Aggregate (mm) | Passing 0.6mm Sieve(%) | Target Mean Strength (N/mm2) | Grade | Cement O.P.C (Kg/m3) | W/C Ratio | Water Content (Kg/m3) | Additive Type & Dos. (/100 Kg of cement) | ADD GROUP | GROUP INDEX | Dos Of Additive | Total Aggregate (Kg/m3) | Fine Aggregate (Kg/m3) | Coarse Aggregate (Kg/m3) | Workability Slump (mm) | Hardened Concrete Desnity (avg.) | INT Hardened Concrete Desnity (avg.) | Strength (N/mm2) (7 days avg.) | Strength (N/mm2) (7 days avg.)2 | Strength (N/mm2) (28 days avg.) | Strength (N/mm2) (28 days avg.)2 | No. | Date | Location | Type of Coarse Aggregate | Type of Coarse Aggregate Number | Type of Fine Aggregate | Type of Fine Aggregate number | Max. Size of Coarse Aggregate (mm) | Passing 0.6mm Sieve(%) | Target Mean Strength (N/mm2) | Grade | Cement O.P.C (Kg/m3) | W/C Ratio | Water Content (Kg/m3) | Additive Type & Dos. (/100 Kg of cement) | ADD GROUP | GROUP INDEX | Dos Of Additive | Total Aggregate (Kg/m3) | Fine Aggregate (Kg/m3) | Coarse Aggregate (Kg/m3) | Workability Slump (mm) | Hardened Concrete Desnity (avg.) | INT Hardened Concrete Desnity (avg.) | Strength (N/mm2) (7 days avg.) | Strength (N/mm2) (7 days avg.)2 | Strength (N/mm2) (28 days avg.) | Strength (N/mm2) (28 days avg.)2 | No. | Date | Location | Type of Coarse Aggregate | Type of Coarse Aggregate Number | Type of Fine Aggregate | Type of Fine Aggregate number | Max. Size of Coarse Aggregate (mm) | Passing 0.6mm Sieve(%) | Target Mean Strength (N/mm2) | Grade | Cement O.P.C (Kg/m3) | W/C Ratio | Water Content (Kg/m3) | Additive Type & Dos. (/100 Kg of cement) | ADD GROUP | GROUP INDEX | Dos Of Additive | Total Aggregate (Kg/m3) | Fine Aggregate (Kg/m3) | Coarse Aggregate (Kg/m3) | Workability Slump (mm) | Hardened Concrete Desnity (avg.) | INT Hardened Concrete Desnity (avg.) | Strength (N/mm2) (7 days avg.) | Strength (N/mm2) (7 days avg.)2 | Strength (N/mm2) (28 days avg.) | Strength (N/mm2) (28 days avg.)2 | No. | Date | Location | Type of Coarse Aggregate | Type of Coarse Aggregate Number | Type of Fine Aggregate | Type of Fine Aggregate number | Max. Size of Coarse Aggregate (mm) | Passing 0.6mm Sieve(%) | Target Mean Strength (N/mm2) | Grade | Cement O.P.C (Kg/m3) | W/C Ratio | Water Content (Kg/m3) | Additive Type & Dos. (/100 Kg of cement) | ADD GROUP | GROUP INDEX | Dos Of Additive | Total Aggregate (Kg/m3) | Fine Aggregate (Kg/m3) | Coarse Aggregate (Kg/m3) | Workability Slump (mm) | Hardened Concrete Desnity (avg.) | INT Hardened Concrete Desnity (avg.) | Strength (N/mm2) (7 days avg.) | Strength (N/mm2) (7 days avg.)2 | Strength (N/mm2) (28 days avg.) | Strength (N/mm2) (28 days avg.)2 | No. | Date | Location | Type of Coarse Aggregate | Type of Coarse Aggregate Number | Type of Fine Aggregate | Type of Fine Aggregate number | Max. Size of Coarse Aggregate (mm) | Passing 0.6mm Sieve(%) | Target Mean Strength (N/mm2) | Grade | Cement O.P.C (Kg/m3) | W/C Ratio | Water Content (Kg/m3) | Additive Type & Dos. (/100 Kg of cement) | ADD GROUP | GROUP INDEX | Dos Of Additive | Total Aggregate (Kg/m3) | Fine Aggregate (Kg/m3) | Coarse Aggregate (Kg/m3) | Workability Slump (mm) | Hardened Concrete Desnity (avg.) | INT Hardened Concrete Desnity (avg.) | Strength (N/mm2) (7 days avg.) | Strength (N/mm2) (7 days avg.)2 | Strength (N/mm2) (28 days avg.) | Strength (N/mm2) (28 days avg.)2 | No. | Date | Location | Type of Coarse Aggregate | Type of Coarse Aggregate Number | Type of Fine Aggregate | Type of Fine Aggregate number | Max. Size of Coarse Aggregate (mm) | Passing 0.6mm Sieve(%) | Target Mean Strength (N/mm2) | Grade | Cement O.P.C (Kg/m3) | W/C Ratio | Water Content (Kg/m3) | Additive Type & Dos. (/100 Kg of cement) | ADD GROUP | GROUP INDEX | Dos Of Additive | Total Aggregate (Kg/m3) | Fine Aggregate (Kg/m3) | Coarse Aggregate (Kg/m3) | Workability Slump (mm) | Hardened Concrete Desnity (avg.) | INT Hardened Concrete Desnity (avg.) | Strength (N/mm2) (7 days avg.) | Strength (N/mm2) (7 days avg.)2 | Strength (N/mm2) (28 days avg.) | Strength (N/mm2) (28 days avg.)2 | No. | Date | Location | Type of Coarse Aggregate | Type of Coarse Aggregate Number | Type of Fine Aggregate | Type of Fine Aggregate number | Max. Size of Coarse Aggregate (mm) | Passing 0.6mm Sieve(%) | Target Mean Strength (N/mm2) | Grade | Cement O.P.C (Kg/m3) | W/C Ratio | Water Content (Kg/m3) | Additive Type & Dos. (/100 Kg of cement) | ADD GROUP | GROUP INDEX | Dos Of Additive | Total Aggregate (Kg/m3) | Fine Aggregate (Kg/m3) | Coarse Aggregate (Kg/m3) | Workability Slump (mm) | Hardened Concrete Desnity (avg.) | INT Hardened Concrete Desnity (avg.) | Strength (N/mm2) (7 days avg.) | Strength (N/mm2) (7 days avg.)2 | Strength (N/mm2) (28 days avg.) | Strength (N/mm2) (28 days avg.)2 | No. | Date | Location | Type of Coarse Aggregate | Type of Coarse Aggregate Number | Type of Fine Aggregate | Type of Fine Aggregate number | Max. Size of Coarse Aggregate (mm) | Passing 0.6mm Sieve(%) | Target Mean Strength (N/mm2) | Grade | Cement O.P.C (Kg/m3) | W/C Ratio | Water Content (Kg/m3) | Additive Type & Dos. (/100 Kg of cement) | ADD GROUP | GROUP INDEX | Dos Of Additive | Total Aggregate (Kg/m3) | Fine Aggregate (Kg/m3) | Coarse Aggregate (Kg/m3) | Workability Slump (mm) | Hardened Concrete Desnity (avg.) | INT Hardened Concrete Desnity (avg.) | Strength (N/mm2) (7 days avg.) | Strength (N/mm2) (7 days avg.)2 | Strength (N/mm2) (28 days avg.) | Strength (N/mm2) (28 days avg.)2 | No. | Date | Location | Type of Coarse Aggregate | Type of Coarse Aggregate Number | Type of Fine Aggregate | Type of Fine Aggregate number | Max. Size of Coarse Aggregate (mm) | Passing 0.6mm Sieve(%) | Target Mean Strength (N/mm2) | Grade | Cement O.P.C (Kg/m3) | W/C Ratio | Water Content (Kg/m3) | Additive Type & Dos. (/100 Kg of cement) | ADD GROUP | GROUP INDEX | Dos Of Additive | Total Aggregate (Kg/m3) | Fine Aggregate (Kg/m3) | Coarse Aggregate (Kg/m3) | Workability Slump (mm) | Hardened Concrete Desnity (avg.) | INT Hardened Concrete Desnity (avg.) | Strength (N/mm2) (7 days avg.) | Strength (N/mm2) (7 days avg.)2 | Strength (N/mm2) (28 days avg.) | Strength (N/mm2) (28 days avg.)2 | No. | Date | Location | Type of Coarse Aggregate | Type of Coarse Aggregate Number | Type of Fine Aggregate | Type of Fine Aggregate number | Max. Size of Coarse Aggregate (mm) | Passing 0.6mm Sieve(%) | Target Mean Strength (N/mm2) | Grade | Cement O.P.C (Kg/m3) | W/C Ratio | Water Content (Kg/m3) | Additive Type & Dos. (/100 Kg of cement) | ADD GROUP | GROUP INDEX | Dos Of Additive | Total Aggregate (Kg/m3) | Fine Aggregate (Kg/m3) | Coarse Aggregate (Kg/m3) | Workability Slump (mm) | Hardened Concrete Desnity (avg.) | INT Hardened Concrete Desnity (avg.) | Strength (N/mm2) (7 days avg.) | Strength (N/mm2) (7 days avg.)2 | Strength (N/mm2) (28 days avg.) | Strength (N/mm2) (28 days avg.)2 | No. | Date | Location | Type of Coarse Aggregate | Type of Coarse Aggregate Number | Type of Fine Aggregate | Type of Fine Aggregate number | Max. Size of Coarse Aggregate (mm) | Passing 0.6mm Sieve(%) | Target Mean Strength (N/mm2) | Grade | Cement O.P.C (Kg/m3) | W/C Ratio | Water Content (Kg/m3) | Additive Type & Dos. (/100 Kg of cement) | ADD GROUP | GROUP INDEX | Dos Of Additive | Total Aggregate (Kg/m3) | Fine Aggregate (Kg/m3) | Coarse Aggregate (Kg/m3) | Workability Slump (mm) | Hardened Concrete Desnity (avg.) | INT Hardened Concrete Desnity (avg.) | Strength (N/mm2) (7 days avg.) | Strength (N/mm2) (7 days avg.)2 | Strength (N/mm2) (28 days avg.) | Strength (N/mm2) (28 days avg.)2 | No. | Date | Location | Type of Coarse Aggregate | Type of Coarse Aggregate Number | Type of Fine Aggregate | Type of Fine Aggregate number | Max. Size of Coarse Aggregate (mm) | Passing 0.6mm Sieve(%) | Target Mean Strength (N/mm2) | Grade | Cement O.P.C (Kg/m3) | W/C Ratio | Water Content (Kg/m3) | Additive Type & Dos. (/100 Kg of cement) | ADD GROUP | GROUP INDEX | Dos Of Additive | Total Aggregate (Kg/m3) | Fine Aggregate (Kg/m3) | Coarse Aggregate (Kg/m3) | Workability Slump (mm) | Hardened Concrete Desnity (avg.) | INT Hardened Concrete Desnity (avg.) | Strength (N/mm2) (7 days avg.) | Strength (N/mm2) (7 days avg.)2 | Strength (N/mm2) (28 days avg.) | Strength (N/mm2) (28 days avg.)2 | No. | Date | Location | Type of Coarse Aggregate | Type of Coarse Aggregate Number | Type of Fine Aggregate | Type of Fine Aggregate number | Max. Size of Coarse Aggregate (mm) | Passing 0.6mm Sieve(%) | Target Mean Strength (N/mm2) | Grade | Cement O.P.C (Kg/m3) | W/C Ratio | Water Content (Kg/m3) | Additive Type & Dos. (/100 Kg of cement) | ADD GROUP | GROUP INDEX | Dos Of Additive | Total Aggregate (Kg/m3) | Fine Aggregate (Kg/m3) | Coarse Aggregate (Kg/m3) | Workability Slump (mm) | Hardened Concrete Desnity (avg.) | INT Hardened Concrete Desnity (avg.) | Strength (N/mm2) (7 days avg.) | Strength (N/mm2) (7 days avg.)2 | Strength (N/mm2) (28 days avg.) | Strength (N/mm2) (28 days avg.)2 | No. | Date | Location | Type of Coarse Aggregate | Type of Coarse Aggregate Number | Type of Fine Aggregate | Type of Fine Aggregate number | Max. Size of Coarse Aggregate (mm) | Passing 0.6mm Sieve(%) | Target Mean Strength (N/mm2) | Grade | Cement O.P.C (Kg/m3) | W/C Ratio | Water Content (Kg/m3) | Additive Type & Dos. (/100 Kg of cement) | ADD GROUP | GROUP INDEX | Dos Of Additive | Total Aggregate (Kg/m3) | Fine Aggregate (Kg/m3) | Coarse Aggregate (Kg/m3) | Workability Slump (mm) | Hardened Concrete Desnity (avg.) | INT Hardened Concrete Desnity (avg.) | Strength (N/mm2) (7 days avg.) | Strength (N/mm2) (7 days avg.)2 | Strength (N/mm2) (28 days avg.) | Strength (N/mm2) (28 days avg.)2 | No. | Date | Location | Type of Coarse Aggregate | Type of Coarse Aggregate Number | Type of Fine Aggregate | Type of Fine Aggregate number | Max. Size of Coarse Aggregate (mm) | Passing 0.6mm Sieve(%) | Target Mean Strength (N/mm2) | Grade | Cement O.P.C (Kg/m3) | W/C Ratio | Water Content (Kg/m3) | Additive Type & Dos. (/100 Kg of cement) | ADD GROUP | GROUP INDEX | Dos Of Additive | Total Aggregate (Kg/m3) | Fine Aggregate (Kg/m3) | Coarse Aggregate (Kg/m3) | Workability Slump (mm) | Hardened Concrete Desnity (avg.) | INT Hardened Concrete Desnity (avg.) | Strength (N/mm2) (7 days avg.) | Strength (N/mm2) (7 days avg.)2 | Strength (N/mm2) (28 days avg.) | Strength (N/mm2) (28 days avg.)2 | No. | Date | Location | Type of Coarse Aggregate | Type of Coarse Aggregate Number | Type of Fine Aggregate | Type of Fine Aggregate number | Max. Size of Coarse Aggregate (mm) | Passing 0.6mm Sieve(%) | Target Mean Strength (N/mm2) | Grade | Cement O.P.C (Kg/m3) | W/C Ratio | Water Content (Kg/m3) | Additive Type & Dos. (/100 Kg of cement) | ADD GROUP | GROUP INDEX | Dos Of Additive | Total Aggregate (Kg/m3) | Fine Aggregate (Kg/m3) | Coarse Aggregate (Kg/m3) | Workability Slump (mm) | Hardened Concrete Desnity (avg.) | INT Hardened Concrete Desnity (avg.) | Strength (N/mm2) (7 days avg.) | Strength (N/mm2) (7 days avg.)2 | Strength (N/mm2) (28 days avg.) | Strength (N/mm2) (28 days avg.)2 | No. | Date | Location | Type of Coarse Aggregate | Type of Coarse Aggregate Number | Type of Fine Aggregate | Type of Fine Aggregate number | Max. Size of Coarse Aggregate (mm) | Passing 0.6mm Sieve(%) | Target Mean Strength (N/mm2) | Grade | Cement O.P.C (Kg/m3) | W/C Ratio | Water Content (Kg/m3) | Additive Type & Dos. (/100 Kg of cement) | ADD GROUP | GROUP INDEX | Dos Of Additive | Total Aggregate (Kg/m3) | Fine Aggregate (Kg/m3) | Coarse Aggregate (Kg/m3) | Workability Slump (mm) | Hardened Concrete Desnity (avg.) | INT Hardened Concrete Desnity (avg.) | Strength (N/mm2) (7 days avg.) | Strength (N/mm2) (7 days avg.)2 | Strength (N/mm2) (28 days avg.) | Strength (N/mm2) (28 days avg.)2 | No. | Date | Location | Type of Coarse Aggregate | Type of Coarse Aggregate Number | Type of Fine Aggregate | Type of Fine Aggregate number | Max. Size of Coarse Aggregate (mm) | Passing 0.6mm Sieve(%) | Target Mean Strength (N/mm2) | Grade | Cement O.P.C (Kg/m3) | W/C Ratio | Water Content (Kg/m3) | Additive Type & Dos. (/100 Kg of cement) | ADD GROUP | GROUP INDEX | Dos Of Additive | Total Aggregate (Kg/m3) | Fine Aggregate (Kg/m3) | Coarse Aggregate (Kg/m3) | Workability Slump (mm) | Hardened Concrete Desnity (avg.) | INT Hardened Concrete Desnity (avg.) | Strength (N/mm2) (7 days avg.) | Strength (N/mm2) (7 days avg.)2 | Strength (N/mm2) (28 days avg.) | Strength (N/mm2) (28 days avg.)2 | No. | Date | Location | Type of Coarse Aggregate | Type of Coarse Aggregate Number | Type of Fine Aggregate | Type of Fine Aggregate number | Max. Size of Coarse Aggregate (mm) | Passing 0.6mm Sieve(%) | Target Mean Strength (N/mm2) | Grade | Cement O.P.C (Kg/m3) | W/C Ratio | Water Content (Kg/m3) | Additive Type & Dos. (/100 Kg of cement) | ADD GROUP | GROUP INDEX | Dos Of Additive | Total Aggregate (Kg/m3) | Fine Aggregate (Kg/m3) | Coarse Aggregate (Kg/m3) | Workability Slump (mm) | Hardened Concrete Desnity (avg.) | INT Hardened Concrete Desnity (avg.) | Strength (N/mm2) (7 days avg.) | Strength (N/mm2) (7 days avg.)2 | Strength (N/mm2) (28 days avg.) | Strength (N/mm2) (28 days avg.)2 | No. | Date | Location | Type of Coarse Aggregate | Type of Coarse Aggregate Number | Type of Fine Aggregate | Type of Fine Aggregate number | Max. Size of Coarse Aggregate (mm) | Passing 0.6mm Sieve(%) | Target Mean Strength (N/mm2) | Grade | Cement O.P.C (Kg/m3) | W/C Ratio | Water Content (Kg/m3) | Additive Type & Dos. (/100 Kg of cement) | ADD GROUP | GROUP INDEX | Dos Of Additive | Total Aggregate (Kg/m3) | Fine Aggregate (Kg/m3) | Coarse Aggregate (Kg/m3) | Workability Slump (mm) | Hardened Concrete Desnity (avg.) | INT Hardened Concrete Desnity (avg.) | Strength (N/mm2) (7 days avg.) | Strength (N/mm2) (7 days avg.)2 | Strength (N/mm2) (28 days avg.) | Strength (N/mm2) (28 days avg.)2 | No. | Date | Location | Type of Coarse Aggregate | Type of Coarse Aggregate Number | Type of Fine Aggregate | Type of Fine Aggregate number | Max. Size of Coarse Aggregate (mm) | Passing 0.6mm Sieve(%) | Target Mean Strength (N/mm2) | Grade | Cement O.P.C (Kg/m3) | W/C Ratio | Water Content (Kg/m3) | Additive Type & Dos. (/100 Kg of cement) | ADD GROUP | GROUP INDEX | Dos Of Additive | Total Aggregate (Kg/m3) | Fine Aggregate (Kg/m3) | Coarse Aggregate (Kg/m3) | Workability Slump (mm) | Hardened Concrete Desnity (avg.) | INT Hardened Concrete Desnity (avg.) | Strength (N/mm2) (7 days avg.) | Strength (N/mm2) (7 days avg.)2 | Strength (N/mm2) (28 days avg.) | Strength (N/mm2) (28 days avg.)2 | No. | Date | Location | Type of Coarse Aggregate | Type of Coarse Aggregate Number | Type of Fine Aggregate | Type of Fine Aggregate number | Max. Size of Coarse Aggregate (mm) | Passing 0.6mm Sieve(%) | Target Mean Strength (N/mm2) | Grade | Cement O.P.C (Kg/m3) | W/C Ratio | Water Content (Kg/m3) | Additive Type & Dos. (/100 Kg of cement) | ADD GROUP | GROUP INDEX | Dos Of Additive | Total Aggregate (Kg/m3) | Fine Aggregate (Kg/m3) | Coarse Aggregate (Kg/m3) | Workability Slump (mm) | Hardened Concrete Desnity (avg.) | INT Hardened Concrete Desnity (avg.) | Strength (N/mm2) (7 days avg.) | Strength (N/mm2) (7 days avg.)2 | Strength (N/mm2) (28 days avg.) | Strength (N/mm2) (28 days avg.)2 | No. | Date | Location | Type of Coarse Aggregate | Type of Coarse Aggregate Number | Type of Fine Aggregate | Type of Fine Aggregate number | Max. Size of Coarse Aggregate (mm) | Passing 0.6mm Sieve(%) | Target Mean Strength (N/mm2) | Grade | Cement O.P.C (Kg/m3) | W/C Ratio | Water Content (Kg/m3) | Additive Type & Dos. (/100 Kg of cement) | ADD GROUP | GROUP INDEX | Dos Of Additive | Total Aggregate (Kg/m3) | Fine Aggregate (Kg/m3) | Coarse Aggregate (Kg/m3) | Workability Slump (mm) | Hardened Concrete Desnity (avg.) | INT Hardened Concrete Desnity (avg.) | Strength (N/mm2) (7 days avg.) | Strength (N/mm2) (7 days avg.)2 | Strength (N/mm2) (28 days avg.) | Strength (N/mm2) (28 days avg.)2 | No. | Date | Location | Type of Coarse Aggregate | Type of Coarse Aggregate Number | Type of Fine Aggregate | Type of Fine Aggregate number | Max. Size of Coarse Aggregate (mm) | Passing 0.6mm Sieve(%) | Target Mean Strength (N/mm2) | Grade | Cement O.P.C (Kg/m3) | W/C Ratio | Water Content (Kg/m3) | Additive Type & Dos. (/100 Kg of cement) | ADD GROUP | GROUP INDEX | Dos Of Additive | Total Aggregate (Kg/m3) | Fine Aggregate (Kg/m3) | Coarse Aggregate (Kg/m3) | Workability Slump (mm) | Hardened Concrete Desnity (avg.) | INT Hardened Concrete Desnity (avg.) | Strength (N/mm2) (7 days avg.) | Strength (N/mm2) (7 days avg.)2 | Strength (N/mm2) (28 days avg.) | Strength (N/mm2) (28 days avg.)2 | No. | Date | Location | Type of Coarse Aggregate | Type of Coarse Aggregate Number | Type of Fine Aggregate | Type of Fine Aggregate number | Max. Size of Coarse Aggregate (mm) | Passing 0.6mm Sieve(%) | Target Mean Strength (N/mm2) | Grade | Cement O.P.C (Kg/m3) | W/C Ratio | Water Content (Kg/m3) | Additive Type & Dos. (/100 Kg of cement) | ADD GROUP | GROUP INDEX | Dos Of Additive | Total Aggregate (Kg/m3) | Fine Aggregate (Kg/m3) | Coarse Aggregate (Kg/m3) | Workability Slump (mm) | Hardened Concrete Desnity (avg.) | INT Hardened Concrete Desnity (avg.) | Strength (N/mm2) (7 days avg.) | Strength (N/mm2) (7 days avg.)2 | Strength (N/mm2) (28 days avg.) | Strength (N/mm2) (28 days avg.)2 | No. | Date | Location | Type of Coarse Aggregate | Type of Coarse Aggregate Number | Type of Fine Aggregate | Type of Fine Aggregate number | Max. Size of Coarse Aggregate (mm) | Passing 0.6mm Sieve(%) | Target Mean Strength (N/mm2) | Grade | Cement O.P.C (Kg/m3) | W/C Ratio | Water Content (Kg/m3) | Additive Type & Dos. (/100 Kg of cement) | ADD GROUP | GROUP INDEX | Dos Of Additive | Total Aggregate (Kg/m3) | Fine Aggregate (Kg/m3) | Coarse Aggregate (Kg/m3) | Workability Slump (mm) | Hardened Concrete Desnity (avg.) | INT Hardened Concrete Desnity (avg.) | Strength (N/mm2) (7 days avg.) | Strength (N/mm2) (7 days avg.)2 | Strength (N/mm2) (28 days avg.) | Strength (N/mm2) (28 days avg.)2 | No. | Date | Location | Type of Coarse Aggregate | Type of Coarse Aggregate Number | Type of Fine Aggregate | Type of Fine Aggregate number | Max. Size of Coarse Aggregate (mm) | Passing 0.6mm Sieve(%) | Target Mean Strength (N/mm2) | Grade | Cement O.P.C (Kg/m3) | W/C Ratio | Water Content (Kg/m3) | Additive Type & Dos. (/100 Kg of cement) | ADD GROUP | GROUP INDEX | Dos Of Additive | Total Aggregate (Kg/m3) | Fine Aggregate (Kg/m3) | Coarse Aggregate (Kg/m3) | Workability Slump (mm) | Hardened Concrete Desnity (avg.) | INT Hardened Concrete Desnity (avg.) | Strength (N/mm2) (7 days avg.) | Strength (N/mm2) (7 days avg.)2 | Strength (N/mm2) (28 days avg.) | Strength (N/mm2) (28 days avg.)2 | No. | Date | Location | Type of Coarse Aggregate | Type of Coarse Aggregate Number | Type of Fine Aggregate | Type of Fine Aggregate number | Max. Size of Coarse Aggregate (mm) | Passing 0.6mm Sieve(%) | Target Mean Strength (N/mm2) | Grade | Cement O.P.C (Kg/m3) | W/C Ratio | Water Content (Kg/m3) | Additive Type & Dos. (/100 Kg of cement) | ADD GROUP | GROUP INDEX | Dos Of Additive | Total Aggregate (Kg/m3) | Fine Aggregate (Kg/m3) | Coarse Aggregate (Kg/m3) | Workability Slump (mm) | Hardened Concrete Desnity (avg.) | INT Hardened Concrete Desnity (avg.) | Strength (N/mm2) (7 days avg.) | Strength (N/mm2) (7 days avg.)2 | Strength (N/mm2) (28 days avg.) | Strength (N/mm2) (28 days avg.)2 | No. | Date | Location | Type of Coarse Aggregate | Type of Coarse Aggregate Number | Type of Fine Aggregate | Type of Fine Aggregate number | Max. Size of Coarse Aggregate (mm) | Passing 0.6mm Sieve(%) | Target Mean Strength (N/mm2) | Grade | Cement O.P.C (Kg/m3) | W/C Ratio | Water Content (Kg/m3) | Additive Type & Dos. (/100 Kg of cement) | ADD GROUP | GROUP INDEX | Dos Of Additive | Total Aggregate (Kg/m3) | Fine Aggregate (Kg/m3) | Coarse Aggregate (Kg/m3) | Workability Slump (mm) | Hardened Concrete Desnity (avg.) | INT Hardened Concrete Desnity (avg.) | Strength (N/mm2) (7 days avg.) | Strength (N/mm2) (7 days avg.)2 | Strength (N/mm2) (28 days avg.) | Strength (N/mm2) (28 days avg.)2 | No. | Date | Location | Type of Coarse Aggregate | Type of Coarse Aggregate Number | Type of Fine Aggregate | Type of Fine Aggregate number | Max. Size of Coarse Aggregate (mm) | Passing 0.6mm Sieve(%) | Target Mean Strength (N/mm2) | Grade | Cement O.P.C (Kg/m3) | W/C Ratio | Water Content (Kg/m3) | Additive Type & Dos. (/100 Kg of cement) | ADD GROUP | GROUP INDEX | Dos Of Additive | Total Aggregate (Kg/m3) | Fine Aggregate (Kg/m3) | Coarse Aggregate (Kg/m3) | Workability Slump (mm) | Hardened Concrete Desnity (avg.) | INT Hardened Concrete Desnity (avg.) | Strength (N/mm2) (7 days avg.) | Strength (N/mm2) (7 days avg.)2 | Strength (N/mm2) (28 days avg.) | Strength (N/mm2) (28 days avg.)2 | No. | Date | Location | Type of Coarse Aggregate | Type of Coarse Aggregate Number | Type of Fine Aggregate | Type of Fine Aggregate number | Max. Size of Coarse Aggregate (mm) | Passing 0.6mm Sieve(%) | Target Mean Strength (N/mm2) | Grade | Cement O.P.C (Kg/m3) | W/C Ratio | Water Content (Kg/m3) | Additive Type & Dos. (/100 Kg of cement) | ADD GROUP | GROUP INDEX | Dos Of Additive | Total Aggregate (Kg/m3) | Fine Aggregate (Kg/m3) | Coarse Aggregate (Kg/m3) | Workability Slump (mm) | Hardened Concrete Desnity (avg.) | INT Hardened Concrete Desnity (avg.) | Strength (N/mm2) (7 days avg.) | Strength (N/mm2) (7 days avg.)2 | Strength (N/mm2) (28 days avg.) | Strength (N/mm2) (28 days avg.)2 | No. | Date | Location | Type of Coarse Aggregate | Type of Coarse Aggregate Number | Type of Fine Aggregate | Type of Fine Aggregate number | Max. Size of Coarse Aggregate (mm) | Passing 0.6mm Sieve(%) | Target Mean Strength (N/mm2) | Grade | Cement O.P.C (Kg/m3) | W/C Ratio | Water Content (Kg/m3) | Additive Type & Dos. (/100 Kg of cement) | ADD GROUP | GROUP INDEX | Dos Of Additive | Total Aggregate (Kg/m3) | Fine Aggregate (Kg/m3) | Coarse Aggregate (Kg/m3) | Workability Slump (mm) | Hardened Concrete Desnity (avg.) | INT Hardened Concrete Desnity (avg.) | Strength (N/mm2) (7 days avg.) | Strength (N/mm2) (7 days avg.)2 | Strength (N/mm2) (28 days avg.) | Strength (N/mm2) (28 days avg.)2 | No. | Date | Location | Type of Coarse Aggregate | Type of Coarse Aggregate Number | Type of Fine Aggregate | Type of Fine Aggregate number | Max. Size of Coarse Aggregate (mm) | Passing 0.6mm Sieve(%) | Target Mean Strength (N/mm2) | Grade | Cement O.P.C (Kg/m3) | W/C Ratio | Water Content (Kg/m3) | Additive Type & Dos. (/100 Kg of cement) | ADD GROUP | GROUP INDEX | Dos Of Additive | Total Aggregate (Kg/m3) | Fine Aggregate (Kg/m3) | Coarse Aggregate (Kg/m3) | Workability Slump (mm) | Hardened Concrete Desnity (avg.) | INT Hardened Concrete Desnity (avg.) | Strength (N/mm2) (7 days avg.) | Strength (N/mm2) (7 days avg.)2 | Strength (N/mm2) (28 days avg.) | Strength (N/mm2) (28 days avg.)2 | No. | Date | Location | Type of Coarse Aggregate | Type of Coarse Aggregate Number | Type of Fine Aggregate | Type of Fine Aggregate number | Max. Size of Coarse Aggregate (mm) | Passing 0.6mm Sieve(%) | Target Mean Strength (N/mm2) | Grade | Cement O.P.C (Kg/m3) | W/C Ratio | Water Content (Kg/m3) | Additive Type & Dos. (/100 Kg of cement) | ADD GROUP | GROUP INDEX | Dos Of Additive | Total Aggregate (Kg/m3) | Fine Aggregate (Kg/m3) | Coarse Aggregate (Kg/m3) | Workability Slump (mm) | Hardened Concrete Desnity (avg.) | INT Hardened Concrete Desnity (avg.) | Strength (N/mm2) (7 days avg.) | Strength (N/mm2) (7 days avg.)2 | Strength (N/mm2) (28 days avg.) | Strength (N/mm2) (28 days avg.)2 | No. | Date | Location | Type of Coarse Aggregate | Type of Coarse Aggregate Number | Type of Fine Aggregate | Type of Fine Aggregate number | Max. Size of Coarse Aggregate (mm) | Passing 0.6mm Sieve(%) | Target Mean Strength (N/mm2) | Grade | Cement O.P.C (Kg/m3) | W/C Ratio | Water Content (Kg/m3) | Additive Type & Dos. (/100 Kg of cement) | ADD GROUP | GROUP INDEX | Dos Of Additive | Total Aggregate (Kg/m3) | Fine Aggregate (Kg/m3) | Coarse Aggregate (Kg/m3) | Workability Slump (mm) | Hardened Concrete Desnity (avg.) | INT Hardened Concrete Desnity (avg.) | Strength (N/mm2) (7 days avg.) | Strength (N/mm2) (7 days avg.)2 | Strength (N/mm2) (28 days avg.) | Strength (N/mm2) (28 days avg.)2 | No. | Date | Location | Type of Coarse Aggregate | Type of Coarse Aggregate Number | Type of Fine Aggregate | Type of Fine Aggregate number | Max. Size of Coarse Aggregate (mm) | Passing 0.6mm Sieve(%) | Target Mean Strength (N/mm2) | Grade | Cement O.P.C (Kg/m3) | W/C Ratio | Water Content (Kg/m3) | Additive Type & Dos. (/100 Kg of cement) | ADD GROUP | GROUP INDEX | Dos Of Additive | Total Aggregate (Kg/m3) | Fine Aggregate (Kg/m3) | Coarse Aggregate (Kg/m3) | Workability Slump (mm) | Hardened Concrete Desnity (avg.) | INT Hardened Concrete Desnity (avg.) | Strength (N/mm2) (7 days avg.) | Strength (N/mm2) (7 days avg.)2 | Strength (N/mm2) (28 days avg.) | Strength (N/mm2) (28 days avg.)2 | No. | Date | Location | Type of Coarse Aggregate | Type of Coarse Aggregate Number | Type of Fine Aggregate | Type of Fine Aggregate number | Max. Size of Coarse Aggregate (mm) | Passing 0.6mm Sieve(%) | Target Mean Strength (N/mm2) | Grade | Cement O.P.C (Kg/m3) | W/C Ratio | Water Content (Kg/m3) | Additive Type & Dos. (/100 Kg of cement) | ADD GROUP | GROUP INDEX | Dos Of Additive | Total Aggregate (Kg/m3) | Fine Aggregate (Kg/m3) | Coarse Aggregate (Kg/m3) | Workability Slump (mm) | Hardened Concrete Desnity (avg.) | INT Hardened Concrete Desnity (avg.) | Strength (N/mm2) (7 days avg.) | Strength (N/mm2) (7 days avg.)2 | Strength (N/mm2) (28 days avg.) | Strength (N/mm2) (28 days avg.)2 | No. | Date | Location | Type of Coarse Aggregate | Type of Coarse Aggregate Number | Type of Fine Aggregate | Type of Fine Aggregate number | Max. Size of Coarse Aggregate (mm) | Passing 0.6mm Sieve(%) | Target Mean Strength (N/mm2) | Grade | Cement O.P.C (Kg/m3) | W/C Ratio | Water Content (Kg/m3) | Additive Type & Dos. (/100 Kg of cement) | ADD GROUP | GROUP INDEX | Dos Of Additive | Total Aggregate (Kg/m3) | Fine Aggregate (Kg/m3) | Coarse Aggregate (Kg/m3) | Workability Slump (mm) | Hardened Concrete Desnity (avg.) | INT Hardened Concrete Desnity (avg.) | Strength (N/mm2) (7 days avg.) | Strength (N/mm2) (7 days avg.)2 | Strength (N/mm2) (28 days avg.) | Strength (N/mm2) (28 days avg.)2 | No. | Date | Location | Type of Coarse Aggregate | Type of Coarse Aggregate Number | Type of Fine Aggregate | Type of Fine Aggregate number | Max. Size of Coarse Aggregate (mm) | Passing 0.6mm Sieve(%) | Target Mean Strength (N/mm2) | Grade | Cement O.P.C (Kg/m3) | W/C Ratio | Water Content (Kg/m3) | Additive Type & Dos. (/100 Kg of cement) | ADD GROUP | GROUP INDEX | Dos Of Additive | Total Aggregate (Kg/m3) | Fine Aggregate (Kg/m3) | Coarse Aggregate (Kg/m3) | Workability Slump (mm) | Hardened Concrete Desnity (avg.) | INT Hardened Concrete Desnity (avg.) | Strength (N/mm2) (7 days avg.) | Strength (N/mm2) (7 days avg.)2 | Strength (N/mm2) (28 days avg.) | Strength (N/mm2) (28 days avg.)2 | No. | Date | Location | Type of Coarse Aggregate | Type of Coarse Aggregate Number | Type of Fine Aggregate | Type of Fine Aggregate number | Max. Size of Coarse Aggregate (mm) | Passing 0.6mm Sieve(%) | Target Mean Strength (N/mm2) | Grade | Cement O.P.C (Kg/m3) | W/C Ratio | Water Content (Kg/m3) | Additive Type & Dos. (/100 Kg of cement) | ADD GROUP | GROUP INDEX | Dos Of Additive | Total Aggregate (Kg/m3) | Fine Aggregate (Kg/m3) | Coarse Aggregate (Kg/m3) | Workability Slump (mm) | Hardened Concrete Desnity (avg.) | INT Hardened Concrete Desnity (avg.) | Strength (N/mm2) (7 days avg.) | Strength (N/mm2) (7 days avg.)2 | Strength (N/mm2) (28 days avg.) | Strength (N/mm2) (28 days avg.)2 | No. | Date | Location | Type of Coarse Aggregate | Type of Coarse Aggregate Number | Type of Fine Aggregate | Type of Fine Aggregate number | Max. Size of Coarse Aggregate (mm) | Passing 0.6mm Sieve(%) | Target Mean Strength (N/mm2) | Grade | Cement O.P.C (Kg/m3) | W/C Ratio | Water Content (Kg/m3) | Additive Type & Dos. (/100 Kg of cement) | ADD GROUP | GROUP INDEX | Dos Of Additive | Total Aggregate (Kg/m3) | Fine Aggregate (Kg/m3) | Coarse Aggregate (Kg/m3) | Workability Slump (mm) | Hardened Concrete Desnity (avg.) | INT Hardened Concrete Desnity (avg.) | Strength (N/mm2) (7 days avg.) | Strength (N/mm2) (7 days avg.)2 | Strength (N/mm2) (28 days avg.) | Strength (N/mm2) (28 days avg.)2 | No. | Date | Location | Type of Coarse Aggregate | Type of Coarse Aggregate Number | Type of Fine Aggregate | Type of Fine Aggregate number | Max. Size of Coarse Aggregate (mm) | Passing 0.6mm Sieve(%) | Target Mean Strength (N/mm2) | Grade | Cement O.P.C (Kg/m3) | W/C Ratio | Water Content (Kg/m3) | Additive Type & Dos. (/100 Kg of cement) | ADD GROUP | GROUP INDEX | Dos Of Additive | Total Aggregate (Kg/m3) | Fine Aggregate (Kg/m3) | Coarse Aggregate (Kg/m3) | Workability Slump (mm) | Hardened Concrete Desnity (avg.) | INT Hardened Concrete Desnity (avg.) | Strength (N/mm2) (7 days avg.) | Strength (N/mm2) (7 days avg.)2 | Strength (N/mm2) (28 days avg.) | Strength (N/mm2) (28 days avg.)2 | No. | Date | Location | Type of Coarse Aggregate | Type of Coarse Aggregate Number | Type of Fine Aggregate | Type of Fine Aggregate number | Max. Size of Coarse Aggregate (mm) | Passing 0.6mm Sieve(%) | Target Mean Strength (N/mm2) | Grade | Cement O.P.C (Kg/m3) | W/C Ratio | Water Content (Kg/m3) | Additive Type & Dos. (/100 Kg of cement) | ADD GROUP | GROUP INDEX | Dos Of Additive | Total Aggregate (Kg/m3) | Fine Aggregate (Kg/m3) | Coarse Aggregate (Kg/m3) | Workability Slump (mm) | Hardened Concrete Desnity (avg.) | INT Hardened Concrete Desnity (avg.) | Strength (N/mm2) (7 days avg.) | Strength (N/mm2) (7 days avg.)2 | Strength (N/mm2) (28 days avg.) | Strength (N/mm2) (28 days avg.)2 | No. | Date | Location | Type of Coarse Aggregate | Type of Coarse Aggregate Number | Type of Fine Aggregate | Type of Fine Aggregate number | Max. Size of Coarse Aggregate (mm) | Passing 0.6mm Sieve(%) | Target Mean Strength (N/mm2) | Grade | Cement O.P.C (Kg/m3) | W/C Ratio | Water Content (Kg/m3) | Additive Type & Dos. (/100 Kg of cement) | ADD GROUP | GROUP INDEX | Dos Of Additive | Total Aggregate (Kg/m3) | Fine Aggregate (Kg/m3) | Coarse Aggregate (Kg/m3) | Workability Slump (mm) | Hardened Concrete Desnity (avg.) | INT Hardened Concrete Desnity (avg.) | Strength (N/mm2) (7 days avg.) | Strength (N/mm2) (7 days avg.)2 | Strength (N/mm2) (28 days avg.) | Strength (N/mm2) (28 days avg.)2 | No. | Date | Location | Type of Coarse Aggregate | Type of Coarse Aggregate Number | Type of Fine Aggregate | Type of Fine Aggregate number | Max. Size of Coarse Aggregate (mm) | Passing 0.6mm Sieve(%) | Target Mean Strength (N/mm2) | Grade | Cement O.P.C (Kg/m3) | W/C Ratio | Water Content (Kg/m3) | Additive Type & Dos. (/100 Kg of cement) | ADD GROUP | GROUP INDEX | Dos Of Additive | Total Aggregate (Kg/m3) | Fine Aggregate (Kg/m3) | Coarse Aggregate (Kg/m3) | Workability Slump (mm) | Hardened Concrete Desnity (avg.) | INT Hardened Concrete Desnity (avg.) | Strength (N/mm2) (7 days avg.) | Strength (N/mm2) (7 days avg.)2 | Strength (N/mm2) (28 days avg.) | Strength (N/mm2) (28 days avg.)2 | No. | Date | Location | Type of Coarse Aggregate | Type of Coarse Aggregate Number | Type of Fine Aggregate | Type of Fine Aggregate number | Max. Size of Coarse Aggregate (mm) | Passing 0.6mm Sieve(%) | Target Mean Strength (N/mm2) | Grade | Cement O.P.C (Kg/m3) | W/C Ratio | Water Content (Kg/m3) | Additive Type & Dos. (/100 Kg of cement) | ADD GROUP | GROUP INDEX | Dos Of Additive | Total Aggregate (Kg/m3) | Fine Aggregate (Kg/m3) | Coarse Aggregate (Kg/m3) | Workability Slump (mm) | Hardened Concrete Desnity (avg.) | INT Hardened Concrete Desnity (avg.) | Strength (N/mm2) (7 days avg.) | Strength (N/mm2) (7 days avg.)2 | Strength (N/mm2) (28 days avg.) | Strength (N/mm2) (28 days avg.)2 | No. | Date | Location | Type of Coarse Aggregate | Type of Coarse Aggregate Number | Type of Fine Aggregate | Type of Fine Aggregate number | Max. Size of Coarse Aggregate (mm) | Passing 0.6mm Sieve(%) | Target Mean Strength (N/mm2) | Grade | Cement O.P.C (Kg/m3) | W/C Ratio | Water Content (Kg/m3) | Additive Type & Dos. (/100 Kg of cement) | ADD GROUP | GROUP INDEX | Dos Of Additive | Total Aggregate (Kg/m3) | Fine Aggregate (Kg/m3) | Coarse Aggregate (Kg/m3) | Workability Slump (mm) | Hardened Concrete Desnity (avg.) | INT Hardened Concrete Desnity (avg.) | Strength (N/mm2) (7 days avg.) | Strength (N/mm2) (7 days avg.)2 | Strength (N/mm2) (28 days avg.) | Strength (N/mm2) (28 days avg.)2 | No. | Date | Location | Type of Coarse Aggregate | Type of Coarse Aggregate Number | Type of Fine Aggregate | Type of Fine Aggregate number | Max. Size of Coarse Aggregate (mm) | Passing 0.6mm Sieve(%) | Target Mean Strength (N/mm2) | Grade | Cement O.P.C (Kg/m3) | W/C Ratio | Water Content (Kg/m3) | Additive Type & Dos. (/100 Kg of cement) | ADD GROUP | GROUP INDEX | Dos Of Additive | Total Aggregate (Kg/m3) | Fine Aggregate (Kg/m3) | Coarse Aggregate (Kg/m3) | Workability Slump (mm) | Hardened Concrete Desnity (avg.) | INT Hardened Concrete Desnity (avg.) | Strength (N/mm2) (7 days avg.) | Strength (N/mm2) (7 days avg.)2 | Strength (N/mm2) (28 days avg.) | Strength (N/mm2) (28 days avg.)2 | No. | Date | Location | Type of Coarse Aggregate | Type of Coarse Aggregate Number | Type of Fine Aggregate | Type of Fine Aggregate number | Max. Size of Coarse Aggregate (mm) | Passing 0.6mm Sieve(%) | Target Mean Strength (N/mm2) | Grade | Cement O.P.C (Kg/m3) | W/C Ratio | Water Content (Kg/m3) | Additive Type & Dos. (/100 Kg of cement) | ADD GROUP | GROUP INDEX | Dos Of Additive | Total Aggregate (Kg/m3) | Fine Aggregate (Kg/m3) | Coarse Aggregate (Kg/m3) | Workability Slump (mm) | Hardened Concrete Desnity (avg.) | INT Hardened Concrete Desnity (avg.) | Strength (N/mm2) (7 days avg.) | Strength (N/mm2) (7 days avg.)2 | Strength (N/mm2) (28 days avg.) | Strength (N/mm2) (28 days avg.)2 | No. | Date | Location | Type of Coarse Aggregate | Type of Coarse Aggregate Number | Type of Fine Aggregate | Type of Fine Aggregate number | Max. Size of Coarse Aggregate (mm) | Passing 0.6mm Sieve(%) | Target Mean Strength (N/mm2) | Grade | Cement O.P.C (Kg/m3) | W/C Ratio | Water Content (Kg/m3) | Additive Type & Dos. (/100 Kg of cement) | ADD GROUP | GROUP INDEX | Dos Of Additive | Total Aggregate (Kg/m3) | Fine Aggregate (Kg/m3) | Coarse Aggregate (Kg/m3) | Workability Slump (mm) | Hardened Concrete Desnity (avg.) | INT Hardened Concrete Desnity (avg.) | Strength (N/mm2) (7 days avg.) | Strength (N/mm2) (7 days avg.)2 | Strength (N/mm2) (28 days avg.) | Strength (N/mm2) (28 days avg.)2 | No. | Date | Location | Type of Coarse Aggregate | Type of Coarse Aggregate Number | Type of Fine Aggregate | Type of Fine Aggregate number | Max. Size of Coarse Aggregate (mm) | Passing 0.6mm Sieve(%) | Target Mean Strength (N/mm2) | Grade | Cement O.P.C (Kg/m3) | W/C Ratio | Water Content (Kg/m3) | Additive Type & Dos. (/100 Kg of cement) | ADD GROUP | GROUP INDEX | Dos Of Additive | Total Aggregate (Kg/m3) | Fine Aggregate (Kg/m3) | Coarse Aggregate (Kg/m3) | Workability Slump (mm) | Hardened Concrete Desnity (avg.) | INT Hardened Concrete Desnity (avg.) | Strength (N/mm2) (7 days avg.) | Strength (N/mm2) (7 days avg.)2 | Strength (N/mm2) (28 days avg.) | Strength (N/mm2) (28 days avg.)2 | No. | Date | Location | Type of Coarse Aggregate | Type of Coarse Aggregate Number | Type of Fine Aggregate | Type of Fine Aggregate number | Max. Size of Coarse Aggregate (mm) | Passing 0.6mm Sieve(%) | Target Mean Strength (N/mm2) | Grade | Cement O.P.C (Kg/m3) | W/C Ratio | Water Content (Kg/m3) | Additive Type & Dos. (/100 Kg of cement) | ADD GROUP | GROUP INDEX | Dos Of Additive | Total Aggregate (Kg/m3) | Fine Aggregate (Kg/m3) | Coarse Aggregate (Kg/m3) | Workability Slump (mm) | Hardened Concrete Desnity (avg.) | INT Hardened Concrete Desnity (avg.) | Strength (N/mm2) (7 days avg.) | Strength (N/mm2) (7 days avg.)2 | Strength (N/mm2) (28 days avg.) | Strength (N/mm2) (28 days avg.)2 | No. | Date | Location | Type of Coarse Aggregate | Type of Coarse Aggregate Number | Type of Fine Aggregate | Type of Fine Aggregate number | Max. Size of Coarse Aggregate (mm) | Passing 0.6mm Sieve(%) | Target Mean Strength (N/mm2) | Grade | Cement O.P.C (Kg/m3) | W/C Ratio | Water Content (Kg/m3) | Additive Type & Dos. (/100 Kg of cement) | ADD GROUP | GROUP INDEX | Dos Of Additive | Total Aggregate (Kg/m3) | Fine Aggregate (Kg/m3) | Coarse Aggregate (Kg/m3) | Workability Slump (mm) | Hardened Concrete Desnity (avg.) | INT Hardened Concrete Desnity (avg.) | Strength (N/mm2) (7 days avg.) | Strength (N/mm2) (7 days avg.)2 | Strength (N/mm2) (28 days avg.) | Strength (N/mm2) (28 days avg.)2 | No. | Date | Location | Type of Coarse Aggregate | Type of Coarse Aggregate Number | Type of Fine Aggregate | Type of Fine Aggregate number | Max. Size of Coarse Aggregate (mm) | Passing 0.6mm Sieve(%) | Target Mean Strength (N/mm2) | Grade | Cement O.P.C (Kg/m3) | W/C Ratio | Water Content (Kg/m3) | Additive Type & Dos. (/100 Kg of cement) | ADD GROUP | GROUP INDEX | Dos Of Additive | Total Aggregate (Kg/m3) | Fine Aggregate (Kg/m3) | Coarse Aggregate (Kg/m3) | Workability Slump (mm) | Hardened Concrete Desnity (avg.) | INT Hardened Concrete Desnity (avg.) | Strength (N/mm2) (7 days avg.) | Strength (N/mm2) (7 days avg.)2 | Strength (N/mm2) (28 days avg.) | Strength (N/mm2) (28 days avg.)2 | No. | Date | Location | Type of Coarse Aggregate | Type of Coarse Aggregate Number | Type of Fine Aggregate | Type of Fine Aggregate number | Max. Size of Coarse Aggregate (mm) | Passing 0.6mm Sieve(%) | Target Mean Strength (N/mm2) | Grade | Cement O.P.C (Kg/m3) | W/C Ratio | Water Content (Kg/m3) | Additive Type & Dos. (/100 Kg of cement) | ADD GROUP | GROUP INDEX | Dos Of Additive | Total Aggregate (Kg/m3) | Fine Aggregate (Kg/m3) | Coarse Aggregate (Kg/m3) | Workability Slump (mm) | Hardened Concrete Desnity (avg.) | INT Hardened Concrete Desnity (avg.) | Strength (N/mm2) (7 days avg.) | Strength (N/mm2) (7 days avg.)2 | Strength (N/mm2) (28 days avg.) | Strength (N/mm2) (28 days avg.)2 | No. | Date | Location | Type of Coarse Aggregate | Type of Coarse Aggregate Number | Type of Fine Aggregate | Type of Fine Aggregate number | Max. Size of Coarse Aggregate (mm) | Passing 0.6mm Sieve(%) | Target Mean Strength (N/mm2) | Grade | Cement O.P.C (Kg/m3) | W/C Ratio | Water Content (Kg/m3) | Additive Type & Dos. (/100 Kg of cement) | ADD GROUP | GROUP INDEX | Dos Of Additive | Total Aggregate (Kg/m3) | Fine Aggregate (Kg/m3) | Coarse Aggregate (Kg/m3) | Workability Slump (mm) | Hardened Concrete Desnity (avg.) | INT Hardened Concrete Desnity (avg.) | Strength (N/mm2) (7 days avg.) | Strength (N/mm2) (7 days avg.)2 | Strength (N/mm2) (28 days avg.) | Strength (N/mm2) (28 days avg.)2 | No. | Date | Location | Type of Coarse Aggregate | Type of Coarse Aggregate Number | Type of Fine Aggregate | Type of Fine Aggregate number | Max. Size of Coarse Aggregate (mm) | Passing 0.6mm Sieve(%) | Target Mean Strength (N/mm2) | Grade | Cement O.P.C (Kg/m3) | W/C Ratio | Water Content (Kg/m3) | Additive Type & Dos. (/100 Kg of cement) | ADD GROUP | GROUP INDEX | Dos Of Additive | Total Aggregate (Kg/m3) | Fine Aggregate (Kg/m3) | Coarse Aggregate (Kg/m3) | Workability Slump (mm) | Hardened Concrete Desnity (avg.) | INT Hardened Concrete Desnity (avg.) | Strength (N/mm2) (7 days avg.) | Strength (N/mm2) (7 days avg.)2 | Strength (N/mm2) (28 days avg.) | Strength (N/mm2) (28 days avg.)2 | No. | Date | Location | Type of Coarse Aggregate | Type of Coarse Aggregate Number | Type of Fine Aggregate | Type of Fine Aggregate number | Max. Size of Coarse Aggregate (mm) | Passing 0.6mm Sieve(%) | Target Mean Strength (N/mm2) | Grade | Cement O.P.C (Kg/m3) | W/C Ratio | Water Content (Kg/m3) | Additive Type & Dos. (/100 Kg of cement) | ADD GROUP | GROUP INDEX | Dos Of Additive | Total Aggregate (Kg/m3) | Fine Aggregate (Kg/m3) | Coarse Aggregate (Kg/m3) | Workability Slump (mm) | Hardened Concrete Desnity (avg.) | INT Hardened Concrete Desnity (avg.) | Strength (N/mm2) (7 days avg.) | Strength (N/mm2) (7 days avg.)2 | Strength (N/mm2) (28 days avg.) | Strength (N/mm2) (28 days avg.)2 | No. | Date | Location | Type of Coarse Aggregate | Type of Coarse Aggregate Number | Type of Fine Aggregate | Type of Fine Aggregate number | Max. Size of Coarse Aggregate (mm) | Passing 0.6mm Sieve(%) | Target Mean Strength (N/mm2) | Grade | Cement O.P.C (Kg/m3) | W/C Ratio | Water Content (Kg/m3) | Additive Type & Dos. (/100 Kg of cement) | ADD GROUP | GROUP INDEX | Dos Of Additive | Total Aggregate (Kg/m3) | Fine Aggregate (Kg/m3) | Coarse Aggregate (Kg/m3) | Workability Slump (mm) | Hardened Concrete Desnity (avg.) | INT Hardened Concrete Desnity (avg.) | Strength (N/mm2) (7 days avg.) | Strength (N/mm2) (7 days avg.)2 | Strength (N/mm2) (28 days avg.) | Strength (N/mm2) (28 days avg.)2 | No. | Date | Location | Type of Coarse Aggregate | Type of Coarse Aggregate Number | Type of Fine Aggregate | Type of Fine Aggregate number | Max. Size of Coarse Aggregate (mm) | Passing 0.6mm Sieve(%) | Target Mean Strength (N/mm2) | Grade | Cement O.P.C (Kg/m3) | W/C Ratio | Water Content (Kg/m3) | Additive Type & Dos. (/100 Kg of cement) | ADD GROUP | GROUP INDEX | Dos Of Additive | Total Aggregate (Kg/m3) | Fine Aggregate (Kg/m3) | Coarse Aggregate (Kg/m3) | Workability Slump (mm) | Hardened Concrete Desnity (avg.) | INT Hardened Concrete Desnity (avg.) | Strength (N/mm2) (7 days avg.) | Strength (N/mm2) (7 days avg.)2 | Strength (N/mm2) (28 days avg.) | Strength (N/mm2) (28 days avg.)2 | No. | Date | Location | Type of Coarse Aggregate | Type of Coarse Aggregate Number | Type of Fine Aggregate | Type of Fine Aggregate number | Max. Size of Coarse Aggregate (mm) | Passing 0.6mm Sieve(%) | Target Mean Strength (N/mm2) | Grade | Cement O.P.C (Kg/m3) | W/C Ratio | Water Content (Kg/m3) | Additive Type & Dos. (/100 Kg of cement) | ADD GROUP | GROUP INDEX | Dos Of Additive | Total Aggregate (Kg/m3) | Fine Aggregate (Kg/m3) | Coarse Aggregate (Kg/m3) | Workability Slump (mm) | Hardened Concrete Desnity (avg.) | INT Hardened Concrete Desnity (avg.) | Strength (N/mm2) (7 days avg.) | Strength (N/mm2) (7 days avg.)2 | Strength (N/mm2) (28 days avg.) | Strength (N/mm2) (28 days avg.)2 | No. | Date | Location | Type of Coarse Aggregate | Type of Coarse Aggregate Number | Type of Fine Aggregate | Type of Fine Aggregate number | Max. Size of Coarse Aggregate (mm) | Passing 0.6mm Sieve(%) | Target Mean Strength (N/mm2) | Grade | Cement O.P.C (Kg/m3) | W/C Ratio | Water Content (Kg/m3) | Additive Type & Dos. (/100 Kg of cement) | ADD GROUP | GROUP INDEX | Dos Of Additive | Total Aggregate (Kg/m3) | Fine Aggregate (Kg/m3) | Coarse Aggregate (Kg/m3) | Workability Slump (mm) | Hardened Concrete Desnity (avg.) | INT Hardened Concrete Desnity (avg.) | Strength (N/mm2) (7 days avg.) | Strength (N/mm2) (7 days avg.)2 | Strength (N/mm2) (28 days avg.) | Strength (N/mm2) (28 days avg.)2 | No. | Date | Location | Type of Coarse Aggregate | Type of Coarse Aggregate Number | Type of Fine Aggregate | Type of Fine Aggregate number | Max. Size of Coarse Aggregate (mm) | Passing 0.6mm Sieve(%) | Target Mean Strength (N/mm2) | Grade | Cement O.P.C (Kg/m3) | W/C Ratio | Water Content (Kg/m3) | Additive Type & Dos. (/100 Kg of cement) | ADD GROUP | GROUP INDEX | Dos Of Additive | Total Aggregate (Kg/m3) | Fine Aggregate (Kg/m3) | Coarse Aggregate (Kg/m3) | Workability Slump (mm) | Hardened Concrete Desnity (avg.) | INT Hardened Concrete Desnity (avg.) | Strength (N/mm2) (7 days avg.) | Strength (N/mm2) (7 days avg.)2 | Strength (N/mm2) (28 days avg.) | Strength (N/mm2) (28 days avg.)2 | No. | Date | Location | Type of Coarse Aggregate | Type of Coarse Aggregate Number | Type of Fine Aggregate | Type of Fine Aggregate number | Max. Size of Coarse Aggregate (mm) | Passing 0.6mm Sieve(%) | Target Mean Strength (N/mm2) | Grade | Cement O.P.C (Kg/m3) | W/C Ratio | Water Content (Kg/m3) | Additive Type & Dos. (/100 Kg of cement) | ADD GROUP | GROUP INDEX | Dos Of Additive | Total Aggregate (Kg/m3) | Fine Aggregate (Kg/m3) | Coarse Aggregate (Kg/m3) | Workability Slump (mm) | Hardened Concrete Desnity (avg.) | INT Hardened Concrete Desnity (avg.) | Strength (N/mm2) (7 days avg.) | Strength (N/mm2) (7 days avg.)2 | Strength (N/mm2) (28 days avg.) | Strength (N/mm2) (28 days avg.)2 | No. | Date | Location | Type of Coarse Aggregate | Type of Coarse Aggregate Number | Type of Fine Aggregate | Type of Fine Aggregate number | Max. Size of Coarse Aggregate (mm) | Passing 0.6mm Sieve(%) | Target Mean Strength (N/mm2) | Grade | Cement O.P.C (Kg/m3) | W/C Ratio | Water Content (Kg/m3) | Additive Type & Dos. (/100 Kg of cement) | ADD GROUP | GROUP INDEX | Dos Of Additive | Total Aggregate (Kg/m3) | Fine Aggregate (Kg/m3) | Coarse Aggregate (Kg/m3) | Workability Slump (mm) | Hardened Concrete Desnity (avg.) | INT Hardened Concrete Desnity (avg.) | Strength (N/mm2) (7 days avg.) | Strength (N/mm2) (7 days avg.)2 | Strength (N/mm2) (28 days avg.) | Strength (N/mm2) (28 days avg.)2 | No. | Date | Location | Type of Coarse Aggregate | Type of Coarse Aggregate Number | Type of Fine Aggregate | Type of Fine Aggregate number | Max. Size of Coarse Aggregate (mm) | Passing 0.6mm Sieve(%) | Target Mean Strength (N/mm2) | Grade | Cement O.P.C (Kg/m3) | W/C Ratio | Water Content (Kg/m3) | Additive Type & Dos. (/100 Kg of cement) | ADD GROUP | GROUP INDEX | Dos Of Additive | Total Aggregate (Kg/m3) | Fine Aggregate (Kg/m3) | Coarse Aggregate (Kg/m3) | Workability Slump (mm) | Hardened Concrete Desnity (avg.) | INT Hardened Concrete Desnity (avg.) | Strength (N/mm2) (7 days avg.) | Strength (N/mm2) (7 days avg.)2 | Strength (N/mm2) (28 days avg.) | Strength (N/mm2) (28 days avg.)2 | No. | Date | Location | Type of Coarse Aggregate | Type of Coarse Aggregate Number | Type of Fine Aggregate | Type of Fine Aggregate number | Max. Size of Coarse Aggregate (mm) | Passing 0.6mm Sieve(%) | Target Mean Strength (N/mm2) | Grade | Cement O.P.C (Kg/m3) | W/C Ratio | Water Content (Kg/m3) | Additive Type & Dos. (/100 Kg of cement) | ADD GROUP | GROUP INDEX | Dos Of Additive | Total Aggregate (Kg/m3) | Fine Aggregate (Kg/m3) | Coarse Aggregate (Kg/m3) | Workability Slump (mm) | Hardened Concrete Desnity (avg.) | INT Hardened Concrete Desnity (avg.) | Strength (N/mm2) (7 days avg.) | Strength (N/mm2) (7 days avg.)2 | Strength (N/mm2) (28 days avg.) | Strength (N/mm2) (28 days avg.)2 | No. | Date | Location | Type of Coarse Aggregate | Type of Coarse Aggregate Number | Type of Fine Aggregate | Type of Fine Aggregate number | Max. Size of Coarse Aggregate (mm) | Passing 0.6mm Sieve(%) | Target Mean Strength (N/mm2) | Grade | Cement O.P.C (Kg/m3) | W/C Ratio | Water Content (Kg/m3) | Additive Type & Dos. (/100 Kg of cement) | ADD GROUP | GROUP INDEX | Dos Of Additive | Total Aggregate (Kg/m3) | Fine Aggregate (Kg/m3) | Coarse Aggregate (Kg/m3) | Workability Slump (mm) | Hardened Concrete Desnity (avg.) | INT Hardened Concrete Desnity (avg.) | Strength (N/mm2) (7 days avg.) | Strength (N/mm2) (7 days avg.)2 | Strength (N/mm2) (28 days avg.) | Strength (N/mm2) (28 days avg.)2 | No. | Date | Location | Type of Coarse Aggregate | Type of Coarse Aggregate Number | Type of Fine Aggregate | Type of Fine Aggregate number | Max. Size of Coarse Aggregate (mm) | Passing 0.6mm Sieve(%) | Target Mean Strength (N/mm2) | Grade | Cement O.P.C (Kg/m3) | W/C Ratio | Water Content (Kg/m3) | Additive Type & Dos. (/100 Kg of cement) | ADD GROUP | GROUP INDEX | Dos Of Additive | Total Aggregate (Kg/m3) | Fine Aggregate (Kg/m3) | Coarse Aggregate (Kg/m3) | Workability Slump (mm) | Hardened Concrete Desnity (avg.) | INT Hardened Concrete Desnity (avg.) | Strength (N/mm2) (7 days avg.) | Strength (N/mm2) (7 days avg.)2 | Strength (N/mm2) (28 days avg.) | Strength (N/mm2) (28 days avg.)2 | No. | Date | Location | Type of Coarse Aggregate | Type of Coarse Aggregate Number | Type of Fine Aggregate | Type of Fine Aggregate number | Max. Size of Coarse Aggregate (mm) | Passing 0.6mm Sieve(%) | Target Mean Strength (N/mm2) | Grade | Cement O.P.C (Kg/m3) | W/C Ratio | Water Content (Kg/m3) | Additive Type & Dos. (/100 Kg of cement) | ADD GROUP | GROUP INDEX | Dos Of Additive | Total Aggregate (Kg/m3) | Fine Aggregate (Kg/m3) | Coarse Aggregate (Kg/m3) | Workability Slump (mm) | Hardened Concrete Desnity (avg.) | INT Hardened Concrete Desnity (avg.) | Strength (N/mm2) (7 days avg.) | Strength (N/mm2) (7 days avg.)2 | Strength (N/mm2) (28 days avg.) | Strength (N/mm2) (28 days avg.)2 | No. | Date | Location | Type of Coarse Aggregate | Type of Coarse Aggregate Number | Type of Fine Aggregate | Type of Fine Aggregate number | Max. Size of Coarse Aggregate (mm) | Passing 0.6mm Sieve(%) | Target Mean Strength (N/mm2) | Grade | Cement O.P.C (Kg/m3) | W/C Ratio | Water Content (Kg/m3) | Additive Type & Dos. (/100 Kg of cement) | ADD GROUP | GROUP INDEX | Dos Of Additive | Total Aggregate (Kg/m3) | Fine Aggregate (Kg/m3) | Coarse Aggregate (Kg/m3) | Workability Slump (mm) | Hardened Concrete Desnity (avg.) | INT Hardened Concrete Desnity (avg.) | Strength (N/mm2) (7 days avg.) | Strength (N/mm2) (7 days avg.)2 | Strength (N/mm2) (28 days avg.) | Strength (N/mm2) (28 days avg.)2 | No. | Date | Location | Type of Coarse Aggregate | Type of Coarse Aggregate Number | Type of Fine Aggregate | Type of Fine Aggregate number | Max. Size of Coarse Aggregate (mm) | Passing 0.6mm Sieve(%) | Target Mean Strength (N/mm2) | Grade | Cement O.P.C (Kg/m3) | W/C Ratio | Water Content (Kg/m3) | Additive Type & Dos. (/100 Kg of cement) | ADD GROUP | GROUP INDEX | Dos Of Additive | Total Aggregate (Kg/m3) | Fine Aggregate (Kg/m3) | Coarse Aggregate (Kg/m3) | Workability Slump (mm) | Hardened Concrete Desnity (avg.) | INT Hardened Concrete Desnity (avg.) | Strength (N/mm2) (7 days avg.) | Strength (N/mm2) (7 days avg.)2 | Strength (N/mm2) (28 days avg.) | Strength (N/mm2) (28 days avg.)2 | No. | Date | Location | Type of Coarse Aggregate | Type of Coarse Aggregate Number | Type of Fine Aggregate | Type of Fine Aggregate number | Max. Size of Coarse Aggregate (mm) | Passing 0.6mm Sieve(%) | Target Mean Strength (N/mm2) | Grade | Cement O.P.C (Kg/m3) | W/C Ratio | Water Content (Kg/m3) | Additive Type & Dos. (/100 Kg of cement) | ADD GROUP | GROUP INDEX | Dos Of Additive | Total Aggregate (Kg/m3) | Fine Aggregate (Kg/m3) | Coarse Aggregate (Kg/m3) | Workability Slump (mm) | Hardened Concrete Desnity (avg.) | INT Hardened Concrete Desnity (avg.) | Strength (N/mm2) (7 days avg.) | Strength (N/mm2) (7 days avg.)2 | Strength (N/mm2) (28 days avg.) | Strength (N/mm2) (28 days avg.)2 | No. | Date | Location | Type of Coarse Aggregate | Type of Coarse Aggregate Number | Type of Fine Aggregate | Type of Fine Aggregate number | Max. Size of Coarse Aggregate (mm) | Passing 0.6mm Sieve(%) | Target Mean Strength (N/mm2) | Grade | Cement O.P.C (Kg/m3) | W/C Ratio | Water Content (Kg/m3) | Additive Type & Dos. (/100 Kg of cement) | ADD GROUP | GROUP INDEX | Dos Of Additive | Total Aggregate (Kg/m3) | Fine Aggregate (Kg/m3) | Coarse Aggregate (Kg/m3) | Workability Slump (mm) | Hardened Concrete Desnity (avg.) | INT Hardened Concrete Desnity (avg.) | Strength (N/mm2) (7 days avg.) | Strength (N/mm2) (7 days avg.)2 | Strength (N/mm2) (28 days avg.) | Strength (N/mm2) (28 days avg.)2 | No. | Date | Location | Type of Coarse Aggregate | Type of Coarse Aggregate Number | Type of Fine Aggregate | Type of Fine Aggregate number | Max. Size of Coarse Aggregate (mm) | Passing 0.6mm Sieve(%) | Target Mean Strength (N/mm2) | Grade | Cement O.P.C (Kg/m3) | W/C Ratio | Water Content (Kg/m3) | Additive Type & Dos. (/100 Kg of cement) | ADD GROUP | GROUP INDEX | Dos Of Additive | Total Aggregate (Kg/m3) | Fine Aggregate (Kg/m3) | Coarse Aggregate (Kg/m3) | Workability Slump (mm) | Hardened Concrete Desnity (avg.) | INT Hardened Concrete Desnity (avg.) | Strength (N/mm2) (7 days avg.) | Strength (N/mm2) (7 days avg.)2 | Strength (N/mm2) (28 days avg.) | Strength (N/mm2) (28 days avg.)2 | No. | Date | Location | Type of Coarse Aggregate | Type of Coarse Aggregate Number | Type of Fine Aggregate | Type of Fine Aggregate number | Max. Size of Coarse Aggregate (mm) | Passing 0.6mm Sieve(%) | Target Mean Strength (N/mm2) | Grade | Cement O.P.C (Kg/m3) | W/C Ratio | Water Content (Kg/m3) | Additive Type & Dos. (/100 Kg of cement) | ADD GROUP | GROUP INDEX | Dos Of Additive | Total Aggregate (Kg/m3) | Fine Aggregate (Kg/m3) | Coarse Aggregate (Kg/m3) | Workability Slump (mm) | Hardened Concrete Desnity (avg.) | INT Hardened Concrete Desnity (avg.) | Strength (N/mm2) (7 days avg.) | Strength (N/mm2) (7 days avg.)2 | Strength (N/mm2) (28 days avg.) | Strength (N/mm2) (28 days avg.)2 | No. | Date | Location | Type of Coarse Aggregate | Type of Coarse Aggregate Number | Type of Fine Aggregate | Type of Fine Aggregate number | Max. Size of Coarse Aggregate (mm) | Passing 0.6mm Sieve(%) | Target Mean Strength (N/mm2) | Grade | Cement O.P.C (Kg/m3) | W/C Ratio | Water Content (Kg/m3) | Additive Type & Dos. (/100 Kg of cement) | ADD GROUP | GROUP INDEX | Dos Of Additive | Total Aggregate (Kg/m3) | Fine Aggregate (Kg/m3) | Coarse Aggregate (Kg/m3) | Workability Slump (mm) | Hardened Concrete Desnity (avg.) | INT Hardened Concrete Desnity (avg.) | Strength (N/mm2) (7 days avg.) | Strength (N/mm2) (7 days avg.)2 | Strength (N/mm2) (28 days avg.) | Strength (N/mm2) (28 days avg.)2 | No. | Date | Location | Type of Coarse Aggregate | Type of Coarse Aggregate Number | Type of Fine Aggregate | Type of Fine Aggregate number | Max. Size of Coarse Aggregate (mm) | Passing 0.6mm Sieve(%) | Target Mean Strength (N/mm2) | Grade | Cement O.P.C (Kg/m3) | W/C Ratio | Water Content (Kg/m3) | Additive Type & Dos. (/100 Kg of cement) | ADD GROUP | GROUP INDEX | Dos Of Additive | Total Aggregate (Kg/m3) | Fine Aggregate (Kg/m3) | Coarse Aggregate (Kg/m3) | Workability Slump (mm) | Hardened Concrete Desnity (avg.) | INT Hardened Concrete Desnity (avg.) | Strength (N/mm2) (7 days avg.) | Strength (N/mm2) (7 days avg.)2 | Strength (N/mm2) (28 days avg.) | Strength (N/mm2) (28 days avg.)2 | No. | Date | Location | Type of Coarse Aggregate | Type of Coarse Aggregate Number | Type of Fine Aggregate | Type of Fine Aggregate number | Max. Size of Coarse Aggregate (mm) | Passing 0.6mm Sieve(%) | Target Mean Strength (N/mm2) | Grade | Cement O.P.C (Kg/m3) | W/C Ratio | Water Content (Kg/m3) | Additive Type & Dos. (/100 Kg of cement) | ADD GROUP | GROUP INDEX | Dos Of Additive | Total Aggregate (Kg/m3) | Fine Aggregate (Kg/m3) | Coarse Aggregate (Kg/m3) | Workability Slump (mm) | Hardened Concrete Desnity (avg.) | INT Hardened Concrete Desnity (avg.) | Strength (N/mm2) (7 days avg.) | Strength (N/mm2) (7 days avg.)2 | Strength (N/mm2) (28 days avg.) | Strength (N/mm2) (28 days avg.)2 | No. | Date | Location | Type of Coarse Aggregate | Type of Coarse Aggregate Number | Type of Fine Aggregate | Type of Fine Aggregate number | Max. Size of Coarse Aggregate (mm) | Passing 0.6mm Sieve(%) | Target Mean Strength (N/mm2) | Grade | Cement O.P.C (Kg/m3) | W/C Ratio | Water Content (Kg/m3) | Additive Type & Dos. (/100 Kg of cement) | ADD GROUP | GROUP INDEX | Dos Of Additive | Total Aggregate (Kg/m3) | Fine Aggregate (Kg/m3) | Coarse Aggregate (Kg/m3) | Workability Slump (mm) | Hardened Concrete Desnity (avg.) | INT Hardened Concrete Desnity (avg.) | Strength (N/mm2) (7 days avg.) | Strength (N/mm2) (7 days avg.)2 | Strength (N/mm2) (28 days avg.) | Strength (N/mm2) (28 days avg.)2 | No. | Date | Location | Type of Coarse Aggregate | Type of Coarse Aggregate Number | Type of Fine Aggregate | Type of Fine Aggregate number | Max. Size of Coarse Aggregate (mm) | Passing 0.6mm Sieve(%) | Target Mean Strength (N/mm2) | Grade | Cement O.P.C (Kg/m3) | W/C Ratio | Water Content (Kg/m3) | Additive Type & Dos. (/100 Kg of cement) | ADD GROUP | GROUP INDEX | Dos Of Additive | Total Aggregate (Kg/m3) | Fine Aggregate (Kg/m3) | Coarse Aggregate (Kg/m3) | Workability Slump (mm) | Hardened Concrete Desnity (avg.) | INT Hardened Concrete Desnity (avg.) | Strength (N/mm2) (7 days avg.) | Strength (N/mm2) (7 days avg.)2 | Strength (N/mm2) (28 days avg.) | Strength (N/mm2) (28 days avg.)2 | No. | Date | Location | Type of Coarse Aggregate | Type of Coarse Aggregate Number | Type of Fine Aggregate | Type of Fine Aggregate number | Max. Size of Coarse Aggregate (mm) | Passing 0.6mm Sieve(%) | Target Mean Strength (N/mm2) | Grade | Cement O.P.C (Kg/m3) | W/C Ratio | Water Content (Kg/m3) | Additive Type & Dos. (/100 Kg of cement) | ADD GROUP | GROUP INDEX | Dos Of Additive | Total Aggregate (Kg/m3) | Fine Aggregate (Kg/m3) | Coarse Aggregate (Kg/m3) | Workability Slump (mm) | Hardened Concrete Desnity (avg.) | INT Hardened Concrete Desnity (avg.) | Strength (N/mm2) (7 days avg.) | Strength (N/mm2) (7 days avg.)2 | Strength (N/mm2) (28 days avg.) | Strength (N/mm2) (28 days avg.)2 | No. | Date | Location | Type of Coarse Aggregate | Type of Coarse Aggregate Number | Type of Fine Aggregate | Type of Fine Aggregate number | Max. Size of Coarse Aggregate (mm) | Passing 0.6mm Sieve(%) | Target Mean Strength (N/mm2) | Grade | Cement O.P.C (Kg/m3) | W/C Ratio | Water Content (Kg/m3) | Additive Type & Dos. (/100 Kg of cement) | ADD GROUP | GROUP INDEX | Dos Of Additive | Total Aggregate (Kg/m3) | Fine Aggregate (Kg/m3) | Coarse Aggregate (Kg/m3) | Workability Slump (mm) | Hardened Concrete Desnity (avg.) | INT Hardened Concrete Desnity (avg.) | Strength (N/mm2) (7 days avg.) | Strength (N/mm2) (7 days avg.)2 | Strength (N/mm2) (28 days avg.) | Strength (N/mm2) (28 days avg.)2 | No. | Date | Location | Type of Coarse Aggregate | Type of Coarse Aggregate Number | Type of Fine Aggregate | Type of Fine Aggregate number | Max. Size of Coarse Aggregate (mm) | Passing 0.6mm Sieve(%) | Target Mean Strength (N/mm2) | Grade | Cement O.P.C (Kg/m3) | W/C Ratio | Water Content (Kg/m3) | Additive Type & Dos. (/100 Kg of cement) | ADD GROUP | GROUP INDEX | Dos Of Additive | Total Aggregate (Kg/m3) | Fine Aggregate (Kg/m3) | Coarse Aggregate (Kg/m3) | Workability Slump (mm) | Hardened Concrete Desnity (avg.) | INT Hardened Concrete Desnity (avg.) | Strength (N/mm2) (7 days avg.) | Strength (N/mm2) (7 days avg.)2 | Strength (N/mm2) (28 days avg.) | Strength (N/mm2) (28 days avg.)2 | No. | Date | Location | Type of Coarse Aggregate | Type of Coarse Aggregate Number | Type of Fine Aggregate | Type of Fine Aggregate number | Max. Size of Coarse Aggregate (mm) | Passing 0.6mm Sieve(%) | Target Mean Strength (N/mm2) | Grade | Cement O.P.C (Kg/m3) | W/C Ratio | Water Content (Kg/m3) | Additive Type & Dos. (/100 Kg of cement) | ADD GROUP | GROUP INDEX | Dos Of Additive | Total Aggregate (Kg/m3) | Fine Aggregate (Kg/m3) | Coarse Aggregate (Kg/m3) | Workability Slump (mm) | Hardened Concrete Desnity (avg.) | INT Hardened Concrete Desnity (avg.) | Strength (N/mm2) (7 days avg.) | Strength (N/mm2) (7 days avg.)2 | Strength (N/mm2) (28 days avg.) | Strength (N/mm2) (28 days avg.)2 | No. | Date | Location | Type of Coarse Aggregate | Type of Coarse Aggregate Number | Type of Fine Aggregate | Type of Fine Aggregate number | Max. Size of Coarse Aggregate (mm) | Passing 0.6mm Sieve(%) | Target Mean Strength (N/mm2) | Grade | Cement O.P.C (Kg/m3) | W/C Ratio | Water Content (Kg/m3) | Additive Type & Dos. (/100 Kg of cement) | ADD GROUP | GROUP INDEX | Dos Of Additive | Total Aggregate (Kg/m3) | Fine Aggregate (Kg/m3) | Coarse Aggregate (Kg/m3) | Workability Slump (mm) | Hardened Concrete Desnity (avg.) | INT Hardened Concrete Desnity (avg.) | Strength (N/mm2) (7 days avg.) | Strength (N/mm2) (7 days avg.)2 | Strength (N/mm2) (28 days avg.) | Strength (N/mm2) (28 days avg.)2 | No. | Date | Location | Type of Coarse Aggregate | Type of Coarse Aggregate Number | Type of Fine Aggregate | Type of Fine Aggregate number | Max. Size of Coarse Aggregate (mm) | Passing 0.6mm Sieve(%) | Target Mean Strength (N/mm2) | Grade | Cement O.P.C (Kg/m3) | W/C Ratio | Water Content (Kg/m3) | Additive Type & Dos. (/100 Kg of cement) | ADD GROUP | GROUP INDEX | Dos Of Additive | Total Aggregate (Kg/m3) | Fine Aggregate (Kg/m3) | Coarse Aggregate (Kg/m3) | Workability Slump (mm) | Hardened Concrete Desnity (avg.) | INT Hardened Concrete Desnity (avg.) | Strength (N/mm2) (7 days avg.) | Strength (N/mm2) (7 days avg.)2 | Strength (N/mm2) (28 days avg.) | Strength (N/mm2) (28 days avg.)2 | No. | Date | Location | Type of Coarse Aggregate | Type of Coarse Aggregate Number | Type of Fine Aggregate | Type of Fine Aggregate number | Max. Size of Coarse Aggregate (mm) | Passing 0.6mm Sieve(%) | Target Mean Strength (N/mm2) | Grade | Cement O.P.C (Kg/m3) | W/C Ratio | Water Content (Kg/m3) | Additive Type & Dos. (/100 Kg of cement) | ADD GROUP | GROUP INDEX | Dos Of Additive | Total Aggregate (Kg/m3) | Fine Aggregate (Kg/m3) | Coarse Aggregate (Kg/m3) | Workability Slump (mm) | Hardened Concrete Desnity (avg.) | INT Hardened Concrete Desnity (avg.) | Strength (N/mm2) (7 days avg.) | Strength (N/mm2) (7 days avg.)2 | Strength (N/mm2) (28 days avg.) | Strength (N/mm2) (28 days avg.)2 | No. | Date | Location | Type of Coarse Aggregate | Type of Coarse Aggregate Number | Type of Fine Aggregate | Type of Fine Aggregate number | Max. Size of Coarse Aggregate (mm) | Passing 0.6mm Sieve(%) | Target Mean Strength (N/mm2) | Grade | Cement O.P.C (Kg/m3) | W/C Ratio | Water Content (Kg/m3) | Additive Type & Dos. (/100 Kg of cement) | ADD GROUP | GROUP INDEX | Dos Of Additive | Total Aggregate (Kg/m3) | Fine Aggregate (Kg/m3) | Coarse Aggregate (Kg/m3) | Workability Slump (mm) | Hardened Concrete Desnity (avg.) | INT Hardened Concrete Desnity (avg.) | Strength (N/mm2) (7 days avg.) | Strength (N/mm2) (7 days avg.)2 | Strength (N/mm2) (28 days avg.) | Strength (N/mm2) (28 days avg.)2 | No. | Date | Location | Type of Coarse Aggregate | Type of Coarse Aggregate Number | Type of Fine Aggregate | Type of Fine Aggregate number | Max. Size of Coarse Aggregate (mm) | Passing 0.6mm Sieve(%) | Target Mean Strength (N/mm2) | Grade | Cement O.P.C (Kg/m3) | W/C Ratio | Water Content (Kg/m3) | Additive Type & Dos. (/100 Kg of cement) | ADD GROUP | GROUP INDEX | Dos Of Additive | Total Aggregate (Kg/m3) | Fine Aggregate (Kg/m3) | Coarse Aggregate (Kg/m3) | Workability Slump (mm) | Hardened Concrete Desnity (avg.) | INT Hardened Concrete Desnity (avg.) | Strength (N/mm2) (7 days avg.) | Strength (N/mm2) (7 days avg.)2 | Strength (N/mm2) (28 days avg.) | Strength (N/mm2) (28 days avg.)2 | No. | Date | Location | Type of Coarse Aggregate | Type of Coarse Aggregate Number | Type of Fine Aggregate | Type of Fine Aggregate number | Max. Size of Coarse Aggregate (mm) | Passing 0.6mm Sieve(%) | Target Mean Strength (N/mm2) | Grade | Cement O.P.C (Kg/m3) | W/C Ratio | Water Content (Kg/m3) | Additive Type & Dos. (/100 Kg of cement) | ADD GROUP | GROUP INDEX | Dos Of Additive | Total Aggregate (Kg/m3) | Fine Aggregate (Kg/m3) | Coarse Aggregate (Kg/m3) | Workability Slump (mm) | Hardened Concrete Desnity (avg.) | INT Hardened Concrete Desnity (avg.) | Strength (N/mm2) (7 days avg.) | Strength (N/mm2) (7 days avg.)2 | Strength (N/mm2) (28 days avg.) | Strength (N/mm2) (28 days avg.)2 | No. | Date | Location | Type of Coarse Aggregate | Type of Coarse Aggregate Number | Type of Fine Aggregate | Type of Fine Aggregate number | Max. Size of Coarse Aggregate (mm) | Passing 0.6mm Sieve(%) | Target Mean Strength (N/mm2) | Grade | Cement O.P.C (Kg/m3) | W/C Ratio | Water Content (Kg/m3) | Additive Type & Dos. (/100 Kg of cement) | ADD GROUP | GROUP INDEX | Dos Of Additive | Total Aggregate (Kg/m3) | Fine Aggregate (Kg/m3) | Coarse Aggregate (Kg/m3) | Workability Slump (mm) | Hardened Concrete Desnity (avg.) | INT Hardened Concrete Desnity (avg.) | Strength (N/mm2) (7 days avg.) | Strength (N/mm2) (7 days avg.)2 | Strength (N/mm2) (28 days avg.) | Strength (N/mm2) (28 days avg.)2 | No. | Date | Location | Type of Coarse Aggregate | Type of Coarse Aggregate Number | Type of Fine Aggregate | Type of Fine Aggregate number | Max. Size of Coarse Aggregate (mm) | Passing 0.6mm Sieve(%) | Target Mean Strength (N/mm2) | Grade | Cement O.P.C (Kg/m3) | W/C Ratio | Water Content (Kg/m3) | Additive Type & Dos. (/100 Kg of cement) | ADD GROUP | GROUP INDEX | Dos Of Additive | Total Aggregate (Kg/m3) | Fine Aggregate (Kg/m3) | Coarse Aggregate (Kg/m3) | Workability Slump (mm) | Hardened Concrete Desnity (avg.) | INT Hardened Concrete Desnity (avg.) | Strength (N/mm2) (7 days avg.) | Strength (N/mm2) (7 days avg.)2 | Strength (N/mm2) (28 days avg.) | Strength (N/mm2) (28 days avg.)2 | No. | Date | Location | Type of Coarse Aggregate | Type of Coarse Aggregate Number | Type of Fine Aggregate | Type of Fine Aggregate number | Max. Size of Coarse Aggregate (mm) | Passing 0.6mm Sieve(%) | Target Mean Strength (N/mm2) | Grade | Cement O.P.C (Kg/m3) | W/C Ratio | Water Content (Kg/m3) | Additive Type & Dos. (/100 Kg of cement) | ADD GROUP | GROUP INDEX | Dos Of Additive | Total Aggregate (Kg/m3) | Fine Aggregate (Kg/m3) | Coarse Aggregate (Kg/m3) | Workability Slump (mm) | Hardened Concrete Desnity (avg.) | INT Hardened Concrete Desnity (avg.) | Strength (N/mm2) (7 days avg.) | Strength (N/mm2) (7 days avg.)2 | Strength (N/mm2) (28 days avg.) | Strength (N/mm2) (28 days avg.)2 | No. | Date | Location | Type of Coarse Aggregate | Type of Coarse Aggregate Number | Type of Fine Aggregate | Type of Fine Aggregate number | Max. Size of Coarse Aggregate (mm) | Passing 0.6mm Sieve(%) | Target Mean Strength (N/mm2) | Grade | Cement O.P.C (Kg/m3) | W/C Ratio | Water Content (Kg/m3) | Additive Type & Dos. (/100 Kg of cement) | ADD GROUP | GROUP INDEX | Dos Of Additive | Total Aggregate (Kg/m3) | Fine Aggregate (Kg/m3) | Coarse Aggregate (Kg/m3) | Workability Slump (mm) | Hardened Concrete Desnity (avg.) | INT Hardened Concrete Desnity (avg.) | Strength (N/mm2) (7 days avg.) | Strength (N/mm2) (7 days avg.)2 | Strength (N/mm2) (28 days avg.) | Strength (N/mm2) (28 days avg.)2 | No. | Date | Location | Type of Coarse Aggregate | Type of Coarse Aggregate Number | Type of Fine Aggregate | Type of Fine Aggregate number | Max. Size of Coarse Aggregate (mm) | Passing 0.6mm Sieve(%) | Target Mean Strength (N/mm2) | Grade | Cement O.P.C (Kg/m3) | W/C Ratio | Water Content (Kg/m3) | Additive Type & Dos. (/100 Kg of cement) | ADD GROUP | GROUP INDEX | Dos Of Additive | Total Aggregate (Kg/m3) | Fine Aggregate (Kg/m3) | Coarse Aggregate (Kg/m3) | Workability Slump (mm) | Hardened Concrete Desnity (avg.) | INT Hardened Concrete Desnity (avg.) | Strength (N/mm2) (7 days avg.) | Strength (N/mm2) (7 days avg.)2 | Strength (N/mm2) (28 days avg.) | Strength (N/mm2) (28 days avg.)2 | No. | Date | Location | Type of Coarse Aggregate | Type of Coarse Aggregate Number | Type of Fine Aggregate | Type of Fine Aggregate number | Max. Size of Coarse Aggregate (mm) | Passing 0.6mm Sieve(%) | Target Mean Strength (N/mm2) | Grade | Cement O.P.C (Kg/m3) | W/C Ratio | Water Content (Kg/m3) | Additive Type & Dos. (/100 Kg of cement) | ADD GROUP | GROUP INDEX | Dos Of Additive | Total Aggregate (Kg/m3) | Fine Aggregate (Kg/m3) | Coarse Aggregate (Kg/m3) | Workability Slump (mm) | Hardened Concrete Desnity (avg.) | INT Hardened Concrete Desnity (avg.) | Strength (N/mm2) (7 days avg.) | Strength (N/mm2) (7 days avg.)2 | Strength (N/mm2) (28 days avg.) | Strength (N/mm2) (28 days avg.)2 | No. | Date | Location | Type of Coarse Aggregate | Type of Coarse Aggregate Number | Type of Fine Aggregate | Type of Fine Aggregate number | Max. Size of Coarse Aggregate (mm) | Passing 0.6mm Sieve(%) | Target Mean Strength (N/mm2) | Grade | Cement O.P.C (Kg/m3) | W/C Ratio | Water Content (Kg/m3) | Additive Type & Dos. (/100 Kg of cement) | ADD GROUP | GROUP INDEX | Dos Of Additive | Total Aggregate (Kg/m3) | Fine Aggregate (Kg/m3) | Coarse Aggregate (Kg/m3) | Workability Slump (mm) | Hardened Concrete Desnity (avg.) | INT Hardened Concrete Desnity (avg.) | Strength (N/mm2) (7 days avg.) | Strength (N/mm2) (7 days avg.)2 | Strength (N/mm2) (28 days avg.) | Strength (N/mm2) (28 days avg.)2 | No. | Date | Location | Type of Coarse Aggregate | Type of Coarse Aggregate Number | Type of Fine Aggregate | Type of Fine Aggregate number | Max. Size of Coarse Aggregate (mm) | Passing 0.6mm Sieve(%) | Target Mean Strength (N/mm2) | Grade | Cement O.P.C (Kg/m3) | W/C Ratio | Water Content (Kg/m3) | Additive Type & Dos. (/100 Kg of cement) | ADD GROUP | GROUP INDEX | Dos Of Additive | Total Aggregate (Kg/m3) | Fine Aggregate (Kg/m3) | Coarse Aggregate (Kg/m3) | Workability Slump (mm) | Hardened Concrete Desnity (avg.) | INT Hardened Concrete Desnity (avg.) | Strength (N/mm2) (7 days avg.) | Strength (N/mm2) (7 days avg.)2 | Strength (N/mm2) (28 days avg.) | Strength (N/mm2) (28 days avg.)2 | No. | Date | Location | Type of Coarse Aggregate | Type of Coarse Aggregate Number | Type of Fine Aggregate | Type of Fine Aggregate number | Max. Size of Coarse Aggregate (mm) | Passing 0.6mm Sieve(%) | Target Mean Strength (N/mm2) | Grade | Cement O.P.C (Kg/m3) | W/C Ratio | Water Content (Kg/m3) | Additive Type & Dos. (/100 Kg of cement) | ADD GROUP | GROUP INDEX | Dos Of Additive | Total Aggregate (Kg/m3) | Fine Aggregate (Kg/m3) | Coarse Aggregate (Kg/m3) | Workability Slump (mm) | Hardened Concrete Desnity (avg.) | INT Hardened Concrete Desnity (avg.) | Strength (N/mm2) (7 days avg.) | Strength (N/mm2) (7 days avg.)2 | Strength (N/mm2) (28 days avg.) | Strength (N/mm2) (28 days avg.)2 | No. | Date | Location | Type of Coarse Aggregate | Type of Coarse Aggregate Number | Type of Fine Aggregate | Type of Fine Aggregate number | Max. Size of Coarse Aggregate (mm) | Passing 0.6mm Sieve(%) | Target Mean Strength (N/mm2) | Grade | Cement O.P.C (Kg/m3) | W/C Ratio | Water Content (Kg/m3) | Additive Type & Dos. (/100 Kg of cement) | ADD GROUP | GROUP INDEX | Dos Of Additive | Total Aggregate (Kg/m3) | Fine Aggregate (Kg/m3) | Coarse Aggregate (Kg/m3) | Workability Slump (mm) | Hardened Concrete Desnity (avg.) | INT Hardened Concrete Desnity (avg.) | Strength (N/mm2) (7 days avg.) | Strength (N/mm2) (7 days avg.)2 | Strength (N/mm2) (28 days avg.) | Strength (N/mm2) (28 days avg.)2 | No. | Date | Location | Type of Coarse Aggregate | Type of Coarse Aggregate Number | Type of Fine Aggregate | Type of Fine Aggregate number | Max. Size of Coarse Aggregate (mm) | Passing 0.6mm Sieve(%) | Target Mean Strength (N/mm2) | Grade | Cement O.P.C (Kg/m3) | W/C Ratio | Water Content (Kg/m3) | Additive Type & Dos. (/100 Kg of cement) | ADD GROUP | GROUP INDEX | Dos Of Additive | Total Aggregate (Kg/m3) | Fine Aggregate (Kg/m3) | Coarse Aggregate (Kg/m3) | Workability Slump (mm) | Hardened Concrete Desnity (avg.) | INT Hardened Concrete Desnity (avg.) | Strength (N/mm2) (7 days avg.) | Strength (N/mm2) (7 days avg.)2 | Strength (N/mm2) (28 days avg.) | Strength (N/mm2) (28 days avg.)2 | No. | Date | Location | Type of Coarse Aggregate | Type of Coarse Aggregate Number | Type of Fine Aggregate | Type of Fine Aggregate number | Max. Size of Coarse Aggregate (mm) | Passing 0.6mm Sieve(%) | Target Mean Strength (N/mm2) | Grade | Cement O.P.C (Kg/m3) | W/C Ratio | Water Content (Kg/m3) | Additive Type & Dos. (/100 Kg of cement) | ADD GROUP | GROUP INDEX | Dos Of Additive | Total Aggregate (Kg/m3) | Fine Aggregate (Kg/m3) | Coarse Aggregate (Kg/m3) | Workability Slump (mm) | Hardened Concrete Desnity (avg.) | INT Hardened Concrete Desnity (avg.) | Strength (N/mm2) (7 days avg.) | Strength (N/mm2) (7 days avg.)2 | Strength (N/mm2) (28 days avg.) | Strength (N/mm2) (28 days avg.)2 | No. | Date | Location | Type of Coarse Aggregate | Type of Coarse Aggregate Number | Type of Fine Aggregate | Type of Fine Aggregate number | Max. Size of Coarse Aggregate (mm) | Passing 0.6mm Sieve(%) | Target Mean Strength (N/mm2) | Grade | Cement O.P.C (Kg/m3) | W/C Ratio | Water Content (Kg/m3) | Additive Type & Dos. (/100 Kg of cement) | ADD GROUP | GROUP INDEX | Dos Of Additive | Total Aggregate (Kg/m3) | Fine Aggregate (Kg/m3) | Coarse Aggregate (Kg/m3) | Workability Slump (mm) | Hardened Concrete Desnity (avg.) | INT Hardened Concrete Desnity (avg.) | Strength (N/mm2) (7 days avg.) | Strength (N/mm2) (7 days avg.)2 | Strength (N/mm2) (28 days avg.) | Strength (N/mm2) (28 days avg.)2 | No. | Date | Location | Type of Coarse Aggregate | Type of Coarse Aggregate Number | Type of Fine Aggregate | Type of Fine Aggregate number | Max. Size of Coarse Aggregate (mm) | Passing 0.6mm Sieve(%) | Target Mean Strength (N/mm2) | Grade | Cement O.P.C (Kg/m3) | W/C Ratio | Water Content (Kg/m3) | Additive Type & Dos. (/100 Kg of cement) | ADD GROUP | GROUP INDEX | Dos Of Additive | Total Aggregate (Kg/m3) | Fine Aggregate (Kg/m3) | Coarse Aggregate (Kg/m3) | Workability Slump (mm) | Hardened Concrete Desnity (avg.) | INT Hardened Concrete Desnity (avg.) | Strength (N/mm2) (7 days avg.) | Strength (N/mm2) (7 days avg.)2 | Strength (N/mm2) (28 days avg.) | Strength (N/mm2) (28 days avg.)2 | No. | Date | Location | Type of Coarse Aggregate | Type of Coarse Aggregate Number | Type of Fine Aggregate | Type of Fine Aggregate number | Max. Size of Coarse Aggregate (mm) | Passing 0.6mm Sieve(%) | Target Mean Strength (N/mm2) | Grade | Cement O.P.C (Kg/m3) | W/C Ratio | Water Content (Kg/m3) | Additive Type & Dos. (/100 Kg of cement) | ADD GROUP | GROUP INDEX | Dos Of Additive | Total Aggregate (Kg/m3) | Fine Aggregate (Kg/m3) | Coarse Aggregate (Kg/m3) | Workability Slump (mm) | Hardened Concrete Desnity (avg.) | INT Hardened Concrete Desnity (avg.) | Strength (N/mm2) (7 days avg.) | Strength (N/mm2) (7 days avg.)2 | Strength (N/mm2) (28 days avg.) | Strength (N/mm2) (28 days avg.)2 | No. | Date | Location | Type of Coarse Aggregate | Type of Coarse Aggregate Number | Type of Fine Aggregate | Type of Fine Aggregate number | Max. Size of Coarse Aggregate (mm) | Passing 0.6mm Sieve(%) | Target Mean Strength (N/mm2) | Grade | Cement O.P.C (Kg/m3) | W/C Ratio | Water Content (Kg/m3) | Additive Type & Dos. (/100 Kg of cement) | ADD GROUP | GROUP INDEX | Dos Of Additive | Total Aggregate (Kg/m3) | Fine Aggregate (Kg/m3) | Coarse Aggregate (Kg/m3) | Workability Slump (mm) | Hardened Concrete Desnity (avg.) | INT Hardened Concrete Desnity (avg.) | Strength (N/mm2) (7 days avg.) | Strength (N/mm2) (7 days avg.)2 | Strength (N/mm2) (28 days avg.) | Strength (N/mm2) (28 days avg.)2 | No. | Date | Location | Type of Coarse Aggregate | Type of Coarse Aggregate Number | Type of Fine Aggregate | Type of Fine Aggregate number | Max. Size of Coarse Aggregate (mm) | Passing 0.6mm Sieve(%) | Target Mean Strength (N/mm2) | Grade | Cement O.P.C (Kg/m3) | W/C Ratio | Water Content (Kg/m3) | Additive Type & Dos. (/100 Kg of cement) | ADD GROUP | GROUP INDEX | Dos Of Additive | Total Aggregate (Kg/m3) | Fine Aggregate (Kg/m3) | Coarse Aggregate (Kg/m3) | Workability Slump (mm) | Hardened Concrete Desnity (avg.) | INT Hardened Concrete Desnity (avg.) | Strength (N/mm2) (7 days avg.) | Strength (N/mm2) (7 days avg.)2 | Strength (N/mm2) (28 days avg.) | Strength (N/mm2) (28 days avg.)2 | No. | Date | Location | Type of Coarse Aggregate | Type of Coarse Aggregate Number | Type of Fine Aggregate | Type of Fine Aggregate number | Max. Size of Coarse Aggregate (mm) | Passing 0.6mm Sieve(%) | Target Mean Strength (N/mm2) | Grade | Cement O.P.C (Kg/m3) | W/C Ratio | Water Content (Kg/m3) | Additive Type & Dos. (/100 Kg of cement) | ADD GROUP | GROUP INDEX | Dos Of Additive | Total Aggregate (Kg/m3) | Fine Aggregate (Kg/m3) | Coarse Aggregate (Kg/m3) | Workability Slump (mm) | Hardened Concrete Desnity (avg.) | INT Hardened Concrete Desnity (avg.) | Strength (N/mm2) (7 days avg.) | Strength (N/mm2) (7 days avg.)2 | Strength (N/mm2) (28 days avg.) | Strength (N/mm2) (28 days avg.)2 | No. | Date | Location | Type of Coarse Aggregate | Type of Coarse Aggregate Number | Type of Fine Aggregate | Type of Fine Aggregate number | Max. Size of Coarse Aggregate (mm) | Passing 0.6mm Sieve(%) | Target Mean Strength (N/mm2) | Grade | Cement O.P.C (Kg/m3) | W/C Ratio | Water Content (Kg/m3) | Additive Type & Dos. (/100 Kg of cement) | ADD GROUP | GROUP INDEX | Dos Of Additive | Total Aggregate (Kg/m3) | Fine Aggregate (Kg/m3) | Coarse Aggregate (Kg/m3) | Workability Slump (mm) | Hardened Concrete Desnity (avg.) | INT Hardened Concrete Desnity (avg.) | Strength (N/mm2) (7 days avg.) | Strength (N/mm2) (7 days avg.)2 | Strength (N/mm2) (28 days avg.) | Strength (N/mm2) (28 days avg.)2 | No. | Date | Location | Type of Coarse Aggregate | Type of Coarse Aggregate Number | Type of Fine Aggregate | Type of Fine Aggregate number | Max. Size of Coarse Aggregate (mm) | Passing 0.6mm Sieve(%) | Target Mean Strength (N/mm2) | Grade | Cement O.P.C (Kg/m3) | W/C Ratio | Water Content (Kg/m3) | Additive Type & Dos. (/100 Kg of cement) | ADD GROUP | GROUP INDEX | Dos Of Additive | Total Aggregate (Kg/m3) | Fine Aggregate (Kg/m3) | Coarse Aggregate (Kg/m3) | Workability Slump (mm) | Hardened Concrete Desnity (avg.) | INT Hardened Concrete Desnity (avg.) | Strength (N/mm2) (7 days avg.) | Strength (N/mm2) (7 days avg.)2 | Strength (N/mm2) (28 days avg.) | Strength (N/mm2) (28 days avg.)2 | No. | Date | Location | Type of Coarse Aggregate | Type of Coarse Aggregate Number | Type of Fine Aggregate | Type of Fine Aggregate number | Max. Size of Coarse Aggregate (mm) | Passing 0.6mm Sieve(%) | Target Mean Strength (N/mm2) | Grade | Cement O.P.C (Kg/m3) | W/C Ratio | Water Content (Kg/m3) | Additive Type & Dos. (/100 Kg of cement) | ADD GROUP | GROUP INDEX | Dos Of Additive | Total Aggregate (Kg/m3) | Fine Aggregate (Kg/m3) | Coarse Aggregate (Kg/m3) | Workability Slump (mm) | Hardened Concrete Desnity (avg.) | INT Hardened Concrete Desnity (avg.) | Strength (N/mm2) (7 days avg.) | Strength (N/mm2) (7 days avg.)2 | Strength (N/mm2) (28 days avg.) | Strength (N/mm2) (28 days avg.)2 | No. | Date | Location | Type of Coarse Aggregate | Type of Coarse Aggregate Number | Type of Fine Aggregate | Type of Fine Aggregate number | Max. Size of Coarse Aggregate (mm) | Passing 0.6mm Sieve(%) | Target Mean Strength (N/mm2) | Grade | Cement O.P.C (Kg/m3) | W/C Ratio | Water Content (Kg/m3) | Additive Type & Dos. (/100 Kg of cement) | ADD GROUP | GROUP INDEX | Dos Of Additive | Total Aggregate (Kg/m3) | Fine Aggregate (Kg/m3) | Coarse Aggregate (Kg/m3) | Workability Slump (mm) | Hardened Concrete Desnity (avg.) | INT Hardened Concrete Desnity (avg.) | Strength (N/mm2) (7 days avg.) | Strength (N/mm2) (7 days avg.)2 | Strength (N/mm2) (28 days avg.) | Strength (N/mm2) (28 days avg.)2 | No. | Date | Location | Type of Coarse Aggregate | Type of Coarse Aggregate Number | Type of Fine Aggregate | Type of Fine Aggregate number | Max. Size of Coarse Aggregate (mm) | Passing 0.6mm Sieve(%) | Target Mean Strength (N/mm2) | Grade | Cement O.P.C (Kg/m3) | W/C Ratio | Water Content (Kg/m3) | Additive Type & Dos. (/100 Kg of cement) | ADD GROUP | GROUP INDEX | Dos Of Additive | Total Aggregate (Kg/m3) | Fine Aggregate (Kg/m3) | Coarse Aggregate (Kg/m3) | Workability Slump (mm) | Hardened Concrete Desnity (avg.) | INT Hardened Concrete Desnity (avg.) | Strength (N/mm2) (7 days avg.) | Strength (N/mm2) (7 days avg.)2 | Strength (N/mm2) (28 days avg.) | Strength (N/mm2) (28 days avg.)2 | No. | Date | Location | Type of Coarse Aggregate | Type of Coarse Aggregate Number | Type of Fine Aggregate | Type of Fine Aggregate number | Max. Size of Coarse Aggregate (mm) | Passing 0.6mm Sieve(%) | Target Mean Strength (N/mm2) | Grade | Cement O.P.C (Kg/m3) | W/C Ratio | Water Content (Kg/m3) | Additive Type & Dos. (/100 Kg of cement) | ADD GROUP | GROUP INDEX | Dos Of Additive | Total Aggregate (Kg/m3) | Fine Aggregate (Kg/m3) | Coarse Aggregate (Kg/m3) | Workability Slump (mm) | Hardened Concrete Desnity (avg.) | INT Hardened Concrete Desnity (avg.) | Strength (N/mm2) (7 days avg.) | Strength (N/mm2) (7 days avg.)2 | Strength (N/mm2) (28 days avg.) | Strength (N/mm2) (28 days avg.)2 | No. | Date | Location | Type of Coarse Aggregate | Type of Coarse Aggregate Number | Type of Fine Aggregate | Type of Fine Aggregate number | Max. Size of Coarse Aggregate (mm) | Passing 0.6mm Sieve(%) | Target Mean Strength (N/mm2) | Grade | Cement O.P.C (Kg/m3) | W/C Ratio | Water Content (Kg/m3) | Additive Type & Dos. (/100 Kg of cement) | ADD GROUP | GROUP INDEX | Dos Of Additive | Total Aggregate (Kg/m3) | Fine Aggregate (Kg/m3) | Coarse Aggregate (Kg/m3) | Workability Slump (mm) | Hardened Concrete Desnity (avg.) | INT Hardened Concrete Desnity (avg.) | Strength (N/mm2) (7 days avg.) | Strength (N/mm2) (7 days avg.)2 | Strength (N/mm2) (28 days avg.) | Strength (N/mm2) (28 days avg.)2 | No. | Date | Location | Type of Coarse Aggregate | Type of Coarse Aggregate Number | Type of Fine Aggregate | Type of Fine Aggregate number | Max. Size of Coarse Aggregate (mm) | Passing 0.6mm Sieve(%) | Target Mean Strength (N/mm2) | Grade | Cement O.P.C (Kg/m3) | W/C Ratio | Water Content (Kg/m3) | Additive Type & Dos. (/100 Kg of cement) | ADD GROUP | GROUP INDEX | Dos Of Additive | Total Aggregate (Kg/m3) | Fine Aggregate (Kg/m3) | Coarse Aggregate (Kg/m3) | Workability Slump (mm) | Hardened Concrete Desnity (avg.) | INT Hardened Concrete Desnity (avg.) | Strength (N/mm2) (7 days avg.) | Strength (N/mm2) (7 days avg.)2 | Strength (N/mm2) (28 days avg.) | Strength (N/mm2) (28 days avg.)2 | No. | Date | Location | Type of Coarse Aggregate | Type of Coarse Aggregate Number | Type of Fine Aggregate | Type of Fine Aggregate number | Max. Size of Coarse Aggregate (mm) | Passing 0.6mm Sieve(%) | Target Mean Strength (N/mm2) | Grade | Cement O.P.C (Kg/m3) | W/C Ratio | Water Content (Kg/m3) | Additive Type & Dos. (/100 Kg of cement) | ADD GROUP | GROUP INDEX | Dos Of Additive | Total Aggregate (Kg/m3) | Fine Aggregate (Kg/m3) | Coarse Aggregate (Kg/m3) | Workability Slump (mm) | Hardened Concrete Desnity (avg.) | INT Hardened Concrete Desnity (avg.) | Strength (N/mm2) (7 days avg.) | Strength (N/mm2) (7 days avg.)2 | Strength (N/mm2) (28 days avg.) | Strength (N/mm2) (28 days avg.)2 | No. | Date | Location | Type of Coarse Aggregate | Type of Coarse Aggregate Number | Type of Fine Aggregate | Type of Fine Aggregate number | Max. Size of Coarse Aggregate (mm) | Passing 0.6mm Sieve(%) | Target Mean Strength (N/mm2) | Grade | Cement O.P.C (Kg/m3) | W/C Ratio | Water Content (Kg/m3) | Additive Type & Dos. (/100 Kg of cement) | ADD GROUP | GROUP INDEX | Dos Of Additive | Total Aggregate (Kg/m3) | Fine Aggregate (Kg/m3) | Coarse Aggregate (Kg/m3) | Workability Slump (mm) | Hardened Concrete Desnity (avg.) | INT Hardened Concrete Desnity (avg.) | Strength (N/mm2) (7 days avg.) | Strength (N/mm2) (7 days avg.)2 | Strength (N/mm2) (28 days avg.) | Strength (N/mm2) (28 days avg.)2 | No. | Date | Location | Type of Coarse Aggregate | Type of Coarse Aggregate Number | Type of Fine Aggregate | Type of Fine Aggregate number | Max. Size of Coarse Aggregate (mm) | Passing 0.6mm Sieve(%) | Target Mean Strength (N/mm2) | Grade | Cement O.P.C (Kg/m3) | W/C Ratio | Water Content (Kg/m3) | Additive Type & Dos. (/100 Kg of cement) | ADD GROUP | GROUP INDEX | Dos Of Additive | Total Aggregate (Kg/m3) | Fine Aggregate (Kg/m3) | Coarse Aggregate (Kg/m3) | Workability Slump (mm) | Hardened Concrete Desnity (avg.) | INT Hardened Concrete Desnity (avg.) | Strength (N/mm2) (7 days avg.) | Strength (N/mm2) (7 days avg.)2 | Strength (N/mm2) (28 days avg.) | Strength (N/mm2) (28 days avg.)2 | No. | Date | Location | Type of Coarse Aggregate | Type of Coarse Aggregate Number | Type of Fine Aggregate | Type of Fine Aggregate number | Max. Size of Coarse Aggregate (mm) | Passing 0.6mm Sieve(%) | Target Mean Strength (N/mm2) | Grade | Cement O.P.C (Kg/m3) | W/C Ratio | Water Content (Kg/m3) | Additive Type & Dos. (/100 Kg of cement) | ADD GROUP | GROUP INDEX | Dos Of Additive | Total Aggregate (Kg/m3) | Fine Aggregate (Kg/m3) | Coarse Aggregate (Kg/m3) | Workability Slump (mm) | Hardened Concrete Desnity (avg.) | INT Hardened Concrete Desnity (avg.) | Strength (N/mm2) (7 days avg.) | Strength (N/mm2) (7 days avg.)2 | Strength (N/mm2) (28 days avg.) | Strength (N/mm2) (28 days avg.)2 | No. | Date | Location | Type of Coarse Aggregate | Type of Coarse Aggregate Number | Type of Fine Aggregate | Type of Fine Aggregate number | Max. Size of Coarse Aggregate (mm) | Passing 0.6mm Sieve(%) | Target Mean Strength (N/mm2) | Grade | Cement O.P.C (Kg/m3) | W/C Ratio | Water Content (Kg/m3) | Additive Type & Dos. (/100 Kg of cement) | ADD GROUP | GROUP INDEX | Dos Of Additive | Total Aggregate (Kg/m3) | Fine Aggregate (Kg/m3) | Coarse Aggregate (Kg/m3) | Workability Slump (mm) | Hardened Concrete Desnity (avg.) | INT Hardened Concrete Desnity (avg.) | Strength (N/mm2) (7 days avg.) | Strength (N/mm2) (7 days avg.)2 | Strength (N/mm2) (28 days avg.) | Strength (N/mm2) (28 days avg.)2 | No. | Date | Location | Type of Coarse Aggregate | Type of Coarse Aggregate Number | Type of Fine Aggregate | Type of Fine Aggregate number | Max. Size of Coarse Aggregate (mm) | Passing 0.6mm Sieve(%) | Target Mean Strength (N/mm2) | Grade | Cement O.P.C (Kg/m3) | W/C Ratio | Water Content (Kg/m3) | Additive Type & Dos. (/100 Kg of cement) | ADD GROUP | GROUP INDEX | Dos Of Additive | Total Aggregate (Kg/m3) | Fine Aggregate (Kg/m3) | Coarse Aggregate (Kg/m3) | Workability Slump (mm) | Hardened Concrete Desnity (avg.) | INT Hardened Concrete Desnity (avg.) | Strength (N/mm2) (7 days avg.) | Strength (N/mm2) (7 days avg.)2 | Strength (N/mm2) (28 days avg.) | Strength (N/mm2) (28 days avg.)2 | No. | Date | Location | Type of Coarse Aggregate | Type of Coarse Aggregate Number | Type of Fine Aggregate | Type of Fine Aggregate number | Max. Size of Coarse Aggregate (mm) | Passing 0.6mm Sieve(%) | Target Mean Strength (N/mm2) | Grade | Cement O.P.C (Kg/m3) | W/C Ratio | Water Content (Kg/m3) | Additive Type & Dos. (/100 Kg of cement) | ADD GROUP | GROUP INDEX | Dos Of Additive | Total Aggregate (Kg/m3) | Fine Aggregate (Kg/m3) | Coarse Aggregate (Kg/m3) | Workability Slump (mm) | Hardened Concrete Desnity (avg.) | INT Hardened Concrete Desnity (avg.) | Strength (N/mm2) (7 days avg.) | Strength (N/mm2) (7 days avg.)2 | Strength (N/mm2) (28 days avg.) | Strength (N/mm2) (28 days avg.)2 | No. | Date | Location | Type of Coarse Aggregate | Type of Coarse Aggregate Number | Type of Fine Aggregate | Type of Fine Aggregate number | Max. Size of Coarse Aggregate (mm) | Passing 0.6mm Sieve(%) | Target Mean Strength (N/mm2) | Grade | Cement O.P.C (Kg/m3) | W/C Ratio | Water Content (Kg/m3) | Additive Type & Dos. (/100 Kg of cement) | ADD GROUP | GROUP INDEX | Dos Of Additive | Total Aggregate (Kg/m3) | Fine Aggregate (Kg/m3) | Coarse Aggregate (Kg/m3) | Workability Slump (mm) | Hardened Concrete Desnity (avg.) | INT Hardened Concrete Desnity (avg.) | Strength (N/mm2) (7 days avg.) | Strength (N/mm2) (7 days avg.)2 | Strength (N/mm2) (28 days avg.) | Strength (N/mm2) (28 days avg.)2 | No. | Date | Location | Type of Coarse Aggregate | Type of Coarse Aggregate Number | Type of Fine Aggregate | Type of Fine Aggregate number | Max. Size of Coarse Aggregate (mm) | Passing 0.6mm Sieve(%) | Target Mean Strength (N/mm2) | Grade | Cement O.P.C (Kg/m3) | W/C Ratio | Water Content (Kg/m3) | Additive Type & Dos. (/100 Kg of cement) | ADD GROUP | GROUP INDEX | Dos Of Additive | Total Aggregate (Kg/m3) | Fine Aggregate (Kg/m3) | Coarse Aggregate (Kg/m3) | Workability Slump (mm) | Hardened Concrete Desnity (avg.) | INT Hardened Concrete Desnity (avg.) | Strength (N/mm2) (7 days avg.) | Strength (N/mm2) (7 days avg.)2 | Strength (N/mm2) (28 days avg.) | Strength (N/mm2) (28 days avg.)2 | No. | Date | Location | Type of Coarse Aggregate | Type of Coarse Aggregate Number | Type of Fine Aggregate | Type of Fine Aggregate number | Max. Size of Coarse Aggregate (mm) | Passing 0.6mm Sieve(%) | Target Mean Strength (N/mm2) | Grade | Cement O.P.C (Kg/m3) | W/C Ratio | Water Content (Kg/m3) | Additive Type & Dos. (/100 Kg of cement) | ADD GROUP | GROUP INDEX | Dos Of Additive | Total Aggregate (Kg/m3) | Fine Aggregate (Kg/m3) | Coarse Aggregate (Kg/m3) | Workability Slump (mm) | Hardened Concrete Desnity (avg.) | INT Hardened Concrete Desnity (avg.) | Strength (N/mm2) (7 days avg.) | Strength (N/mm2) (7 days avg.)2 | Strength (N/mm2) (28 days avg.) | Strength (N/mm2) (28 days avg.)2 | No. | Date | Location | Type of Coarse Aggregate | Type of Coarse Aggregate Number | Type of Fine Aggregate | Type of Fine Aggregate number | Max. Size of Coarse Aggregate (mm) | Passing 0.6mm Sieve(%) | Target Mean Strength (N/mm2) | Grade | Cement O.P.C (Kg/m3) | W/C Ratio | Water Content (Kg/m3) | Additive Type & Dos. (/100 Kg of cement) | ADD GROUP | GROUP INDEX | Dos Of Additive | Total Aggregate (Kg/m3) | Fine Aggregate (Kg/m3) | Coarse Aggregate (Kg/m3) | Workability Slump (mm) | Hardened Concrete Desnity (avg.) | INT Hardened Concrete Desnity (avg.) | Strength (N/mm2) (7 days avg.) | Strength (N/mm2) (7 days avg.)2 | Strength (N/mm2) (28 days avg.) | Strength (N/mm2) (28 days avg.)2 | No. | Date | Location | Type of Coarse Aggregate | Type of Coarse Aggregate Number | Type of Fine Aggregate | Type of Fine Aggregate number | Max. Size of Coarse Aggregate (mm) | Passing 0.6mm Sieve(%) | Target Mean Strength (N/mm2) | Grade | Cement O.P.C (Kg/m3) | W/C Ratio | Water Content (Kg/m3) | Additive Type & Dos. (/100 Kg of cement) | ADD GROUP | GROUP INDEX | Dos Of Additive | Total Aggregate (Kg/m3) | Fine Aggregate (Kg/m3) | Coarse Aggregate (Kg/m3) | Workability Slump (mm) | Hardened Concrete Desnity (avg.) | INT Hardened Concrete Desnity (avg.) | Strength (N/mm2) (7 days avg.) | Strength (N/mm2) (7 days avg.)2 | Strength (N/mm2) (28 days avg.) | Strength (N/mm2) (28 days avg.)2 | No. | Date | Location | Type of Coarse Aggregate | Type of Coarse Aggregate Number | Type of Fine Aggregate | Type of Fine Aggregate number | Max. Size of Coarse Aggregate (mm) | Passing 0.6mm Sieve(%) | Target Mean Strength (N/mm2) | Grade | Cement O.P.C (Kg/m3) | W/C Ratio | Water Content (Kg/m3) | Additive Type & Dos. (/100 Kg of cement) | ADD GROUP | GROUP INDEX | Dos Of Additive | Total Aggregate (Kg/m3) | Fine Aggregate (Kg/m3) | Coarse Aggregate (Kg/m3) | Workability Slump (mm) | Hardened Concrete Desnity (avg.) | INT Hardened Concrete Desnity (avg.) | Strength (N/mm2) (7 days avg.) | Strength (N/mm2) (7 days avg.)2 | Strength (N/mm2) (28 days avg.) | Strength (N/mm2) (28 days avg.)2 | No. | Date | Location | Type of Coarse Aggregate | Type of Coarse Aggregate Number | Type of Fine Aggregate | Type of Fine Aggregate number | Max. Size of Coarse Aggregate (mm) | Passing 0.6mm Sieve(%) | Target Mean Strength (N/mm2) | Grade | Cement O.P.C (Kg/m3) | W/C Ratio | Water Content (Kg/m3) | Additive Type & Dos. (/100 Kg of cement) | ADD GROUP | GROUP INDEX | Dos Of Additive | Total Aggregate (Kg/m3) | Fine Aggregate (Kg/m3) | Coarse Aggregate (Kg/m3) | Workability Slump (mm) | Hardened Concrete Desnity (avg.) | INT Hardened Concrete Desnity (avg.) | Strength (N/mm2) (7 days avg.) | Strength (N/mm2) (7 days avg.)2 | Strength (N/mm2) (28 days avg.) | Strength (N/mm2) (28 days avg.)2 | No. | Date | Location | Type of Coarse Aggregate | Type of Coarse Aggregate Number | Type of Fine Aggregate | Type of Fine Aggregate number | Max. Size of Coarse Aggregate (mm) | Passing 0.6mm Sieve(%) | Target Mean Strength (N/mm2) | Grade | Cement O.P.C (Kg/m3) | W/C Ratio | Water Content (Kg/m3) | Additive Type & Dos. (/100 Kg of cement) | ADD GROUP | GROUP INDEX | Dos Of Additive | Total Aggregate (Kg/m3) | Fine Aggregate (Kg/m3) | Coarse Aggregate (Kg/m3) | Workability Slump (mm) | Hardened Concrete Desnity (avg.) | INT Hardened Concrete Desnity (avg.) | Strength (N/mm2) (7 days avg.) | Strength (N/mm2) (7 days avg.)2 | Strength (N/mm2) (28 days avg.) | Strength (N/mm2) (28 days avg.)2 | No. | Date | Location | Type of Coarse Aggregate | Type of Coarse Aggregate Number | Type of Fine Aggregate | Type of Fine Aggregate number | Max. Size of Coarse Aggregate (mm) | Passing 0.6mm Sieve(%) | Target Mean Strength (N/mm2) | Grade | Cement O.P.C (Kg/m3) | W/C Ratio | Water Content (Kg/m3) | Additive Type & Dos. (/100 Kg of cement) | ADD GROUP | GROUP INDEX | Dos Of Additive | Total Aggregate (Kg/m3) | Fine Aggregate (Kg/m3) | Coarse Aggregate (Kg/m3) | Workability Slump (mm) | Hardened Concrete Desnity (avg.) | INT Hardened Concrete Desnity (avg.) | Strength (N/mm2) (7 days avg.) | Strength (N/mm2) (7 days avg.)2 | Strength (N/mm2) (28 days avg.) | Strength (N/mm2) (28 days avg.)2 | No. | Date | Location | Type of Coarse Aggregate | Type of Coarse Aggregate Number | Type of Fine Aggregate | Type of Fine Aggregate number | Max. Size of Coarse Aggregate (mm) | Passing 0.6mm Sieve(%) | Target Mean Strength (N/mm2) | Grade | Cement O.P.C (Kg/m3) | W/C Ratio | Water Content (Kg/m3) | Additive Type & Dos. (/100 Kg of cement) | ADD GROUP | GROUP INDEX | Dos Of Additive | Total Aggregate (Kg/m3) | Fine Aggregate (Kg/m3) | Coarse Aggregate (Kg/m3) | Workability Slump (mm) | Hardened Concrete Desnity (avg.) | INT Hardened Concrete Desnity (avg.) | Strength (N/mm2) (7 days avg.) | Strength (N/mm2) (7 days avg.)2 | Strength (N/mm2) (28 days avg.) | Strength (N/mm2) (28 days avg.)2 | No. | Date | Location | Type of Coarse Aggregate | Type of Coarse Aggregate Number | Type of Fine Aggregate | Type of Fine Aggregate number | Max. Size of Coarse Aggregate (mm) | Passing 0.6mm Sieve(%) | Target Mean Strength (N/mm2) | Grade | Cement O.P.C (Kg/m3) | W/C Ratio | Water Content (Kg/m3) | Additive Type & Dos. (/100 Kg of cement) | ADD GROUP | GROUP INDEX | Dos Of Additive | Total Aggregate (Kg/m3) | Fine Aggregate (Kg/m3) | Coarse Aggregate (Kg/m3) | Workability Slump (mm) | Hardened Concrete Desnity (avg.) | INT Hardened Concrete Desnity (avg.) | Strength (N/mm2) (7 days avg.) | Strength (N/mm2) (7 days avg.)2 | Strength (N/mm2) (28 days avg.) | Strength (N/mm2) (28 days avg.)2 | No. | Date | Location | Type of Coarse Aggregate | Type of Coarse Aggregate Number | Type of Fine Aggregate | Type of Fine Aggregate number | Max. Size of Coarse Aggregate (mm) | Passing 0.6mm Sieve(%) | Target Mean Strength (N/mm2) | Grade | Cement O.P.C (Kg/m3) | W/C Ratio | Water Content (Kg/m3) | Additive Type & Dos. (/100 Kg of cement) | ADD GROUP | GROUP INDEX | Dos Of Additive | Total Aggregate (Kg/m3) | Fine Aggregate (Kg/m3) | Coarse Aggregate (Kg/m3) | Workability Slump (mm) | Hardened Concrete Desnity (avg.) | INT Hardened Concrete Desnity (avg.) | Strength (N/mm2) (7 days avg.) | Strength (N/mm2) (7 days avg.)2 | Strength (N/mm2) (28 days avg.) | Strength (N/mm2) (28 days avg.)2 | No. | Date | Location | Type of Coarse Aggregate | Type of Coarse Aggregate Number | Type of Fine Aggregate | Type of Fine Aggregate number | Max. Size of Coarse Aggregate (mm) | Passing 0.6mm Sieve(%) | Target Mean Strength (N/mm2) | Grade | Cement O.P.C (Kg/m3) | W/C Ratio | Water Content (Kg/m3) | Additive Type & Dos. (/100 Kg of cement) | ADD GROUP | GROUP INDEX | Dos Of Additive | Total Aggregate (Kg/m3) | Fine Aggregate (Kg/m3) | Coarse Aggregate (Kg/m3) | Workability Slump (mm) | Hardened Concrete Desnity (avg.) | INT Hardened Concrete Desnity (avg.) | Strength (N/mm2) (7 days avg.) | Strength (N/mm2) (7 days avg.)2 | Strength (N/mm2) (28 days avg.) | Strength (N/mm2) (28 days avg.)2 | No. | Date | Location | Type of Coarse Aggregate | Type of Coarse Aggregate Number | Type of Fine Aggregate | Type of Fine Aggregate number | Max. Size of Coarse Aggregate (mm) | Passing 0.6mm Sieve(%) | Target Mean Strength (N/mm2) | Grade | Cement O.P.C (Kg/m3) | W/C Ratio | Water Content (Kg/m3) | Additive Type & Dos. (/100 Kg of cement) | ADD GROUP | GROUP INDEX | Dos Of Additive | Total Aggregate (Kg/m3) | Fine Aggregate (Kg/m3) | Coarse Aggregate (Kg/m3) | Workability Slump (mm) | Hardened Concrete Desnity (avg.) | INT Hardened Concrete Desnity (avg.) | Strength (N/mm2) (7 days avg.) | Strength (N/mm2) (7 days avg.)2 | Strength (N/mm2) (28 days avg.) | Strength (N/mm2) (28 days avg.)2 | No. | Date | Location | Type of Coarse Aggregate | Type of Coarse Aggregate Number | Type of Fine Aggregate | Type of Fine Aggregate number | Max. Size of Coarse Aggregate (mm) | Passing 0.6mm Sieve(%) | Target Mean Strength (N/mm2) | Grade | Cement O.P.C (Kg/m3) | W/C Ratio | Water Content (Kg/m3) | Additive Type & Dos. (/100 Kg of cement) | ADD GROUP | GROUP INDEX | Dos Of Additive | Total Aggregate (Kg/m3) | Fine Aggregate (Kg/m3) | Coarse Aggregate (Kg/m3) | Workability Slump (mm) | Hardened Concrete Desnity (avg.) | INT Hardened Concrete Desnity (avg.) | Strength (N/mm2) (7 days avg.) | Strength (N/mm2) (7 days avg.)2 | Strength (N/mm2) (28 days avg.) | Strength (N/mm2) (28 days avg.)2 | No. | Date | Location | Type of Coarse Aggregate | Type of Coarse Aggregate Number | Type of Fine Aggregate | Type of Fine Aggregate number | Max. Size of Coarse Aggregate (mm) | Passing 0.6mm Sieve(%) | Target Mean Strength (N/mm2) | Grade | Cement O.P.C (Kg/m3) | W/C Ratio | Water Content (Kg/m3) | Additive Type & Dos. (/100 Kg of cement) | ADD GROUP | GROUP INDEX | Dos Of Additive | Total Aggregate (Kg/m3) | Fine Aggregate (Kg/m3) | Coarse Aggregate (Kg/m3) | Workability Slump (mm) | Hardened Concrete Desnity (avg.) | INT Hardened Concrete Desnity (avg.) | Strength (N/mm2) (7 days avg.) | Strength (N/mm2) (7 days avg.)2 | Strength (N/mm2) (28 days avg.) | Strength (N/mm2) (28 days avg.)2 | No. | Date | Location | Type of Coarse Aggregate | Type of Coarse Aggregate Number | Type of Fine Aggregate | Type of Fine Aggregate number | Max. Size of Coarse Aggregate (mm) | Passing 0.6mm Sieve(%) | Target Mean Strength (N/mm2) | Grade | Cement O.P.C (Kg/m3) | W/C Ratio | Water Content (Kg/m3) | Additive Type & Dos. (/100 Kg of cement) | ADD GROUP | GROUP INDEX | Dos Of Additive | Total Aggregate (Kg/m3) | Fine Aggregate (Kg/m3) | Coarse Aggregate (Kg/m3) | Workability Slump (mm) | Hardened Concrete Desnity (avg.) | INT Hardened Concrete Desnity (avg.) | Strength (N/mm2) (7 days avg.) | Strength (N/mm2) (7 days avg.)2 | Strength (N/mm2) (28 days avg.) | Strength (N/mm2) (28 days avg.)2 | No. | Date | Location | Type of Coarse Aggregate | Type of Coarse Aggregate Number | Type of Fine Aggregate | Type of Fine Aggregate number | Max. Size of Coarse Aggregate (mm) | Passing 0.6mm Sieve(%) | Target Mean Strength (N/mm2) | Grade | Cement O.P.C (Kg/m3) | W/C Ratio | Water Content (Kg/m3) | Additive Type & Dos. (/100 Kg of cement) | ADD GROUP | GROUP INDEX | Dos Of Additive | Total Aggregate (Kg/m3) | Fine Aggregate (Kg/m3) | Coarse Aggregate (Kg/m3) | Workability Slump (mm) | Hardened Concrete Desnity (avg.) | INT Hardened Concrete Desnity (avg.) | Strength (N/mm2) (7 days avg.) | Strength (N/mm2) (7 days avg.)2 | Strength (N/mm2) (28 days avg.) | Strength (N/mm2) (28 days avg.)2 | No. | Date | Location | Type of Coarse Aggregate | Type of Coarse Aggregate Number | Type of Fine Aggregate | Type of Fine Aggregate number | Max. Size of Coarse Aggregate (mm) | Passing 0.6mm Sieve(%) | Target Mean Strength (N/mm2) | Grade | Cement O.P.C (Kg/m3) | W/C Ratio | Water Content (Kg/m3) | Additive Type & Dos. (/100 Kg of cement) | ADD GROUP | GROUP INDEX | Dos Of Additive | Total Aggregate (Kg/m3) | Fine Aggregate (Kg/m3) | Coarse Aggregate (Kg/m3) | Workability Slump (mm) | Hardened Concrete Desnity (avg.) | INT Hardened Concrete Desnity (avg.) | Strength (N/mm2) (7 days avg.) | Strength (N/mm2) (7 days avg.)2 | Strength (N/mm2) (28 days avg.) | Strength (N/mm2) (28 days avg.)2 | No. | Date | Location | Type of Coarse Aggregate | Type of Coarse Aggregate Number | Type of Fine Aggregate | Type of Fine Aggregate number | Max. Size of Coarse Aggregate (mm) | Passing 0.6mm Sieve(%) | Target Mean Strength (N/mm2) | Grade | Cement O.P.C (Kg/m3) | W/C Ratio | Water Content (Kg/m3) | Additive Type & Dos. (/100 Kg of cement) | ADD GROUP | GROUP INDEX | Dos Of Additive | Total Aggregate (Kg/m3) | Fine Aggregate (Kg/m3) | Coarse Aggregate (Kg/m3) | Workability Slump (mm) | Hardened Concrete Desnity (avg.) | INT Hardened Concrete Desnity (avg.) | Strength (N/mm2) (7 days avg.) | Strength (N/mm2) (7 days avg.)2 | Strength (N/mm2) (28 days avg.) | Strength (N/mm2) (28 days avg.)2 | No. | Date | Location | Type of Coarse Aggregate | Type of Coarse Aggregate Number | Type of Fine Aggregate | Type of Fine Aggregate number | Max. Size of Coarse Aggregate (mm) | Passing 0.6mm Sieve(%) | Target Mean Strength (N/mm2) | Grade | Cement O.P.C (Kg/m3) | W/C Ratio | Water Content (Kg/m3) | Additive Type & Dos. (/100 Kg of cement) | ADD GROUP | GROUP INDEX | Dos Of Additive | Total Aggregate (Kg/m3) | Fine Aggregate (Kg/m3) | Coarse Aggregate (Kg/m3) | Workability Slump (mm) | Hardened Concrete Desnity (avg.) | INT Hardened Concrete Desnity (avg.) | Strength (N/mm2) (7 days avg.) | Strength (N/mm2) (7 days avg.)2 | Strength (N/mm2) (28 days avg.) | Strength (N/mm2) (28 days avg.)2 | No. | Date | Location | Type of Coarse Aggregate | Type of Coarse Aggregate Number | Type of Fine Aggregate | Type of Fine Aggregate number | Max. Size of Coarse Aggregate (mm) | Passing 0.6mm Sieve(%) | Target Mean Strength (N/mm2) | Grade | Cement O.P.C (Kg/m3) | W/C Ratio | Water Content (Kg/m3) | Additive Type & Dos. (/100 Kg of cement) | ADD GROUP | GROUP INDEX | Dos Of Additive | Total Aggregate (Kg/m3) | Fine Aggregate (Kg/m3) | Coarse Aggregate (Kg/m3) | Workability Slump (mm) | Hardened Concrete Desnity (avg.) | INT Hardened Concrete Desnity (avg.) | Strength (N/mm2) (7 days avg.) | Strength (N/mm2) (7 days avg.)2 | Strength (N/mm2) (28 days avg.) | Strength (N/mm2) (28 days avg.)2 | No. | Date | Location | Type of Coarse Aggregate | Type of Coarse Aggregate Number | Type of Fine Aggregate | Type of Fine Aggregate number | Max. Size of Coarse Aggregate (mm) | Passing 0.6mm Sieve(%) | Target Mean Strength (N/mm2) | Grade | Cement O.P.C (Kg/m3) | W/C Ratio | Water Content (Kg/m3) | Additive Type & Dos. (/100 Kg of cement) | ADD GROUP | GROUP INDEX | Dos Of Additive | Total Aggregate (Kg/m3) | Fine Aggregate (Kg/m3) | Coarse Aggregate (Kg/m3) | Workability Slump (mm) | Hardened Concrete Desnity (avg.) | INT Hardened Concrete Desnity (avg.) | Strength (N/mm2) (7 days avg.) | Strength (N/mm2) (7 days avg.)2 | Strength (N/mm2) (28 days avg.) | Strength (N/mm2) (28 days avg.)2 | No. | Date | Location | Type of Coarse Aggregate | Type of Coarse Aggregate Number | Type of Fine Aggregate | Type of Fine Aggregate number | Max. Size of Coarse Aggregate (mm) | Passing 0.6mm Sieve(%) | Target Mean Strength (N/mm2) | Grade | Cement O.P.C (Kg/m3) | W/C Ratio | Water Content (Kg/m3) | Additive Type & Dos. (/100 Kg of cement) | ADD GROUP | GROUP INDEX | Dos Of Additive | Total Aggregate (Kg/m3) | Fine Aggregate (Kg/m3) | Coarse Aggregate (Kg/m3) | Workability Slump (mm) | Hardened Concrete Desnity (avg.) | INT Hardened Concrete Desnity (avg.) | Strength (N/mm2) (7 days avg.) | Strength (N/mm2) (7 days avg.)2 | Strength (N/mm2) (28 days avg.) | Strength (N/mm2) (28 days avg.)2 | No. | Date | Location | Type of Coarse Aggregate | Type of Coarse Aggregate Number | Type of Fine Aggregate | Type of Fine Aggregate number | Max. Size of Coarse Aggregate (mm) | Passing 0.6mm Sieve(%) | Target Mean Strength (N/mm2) | Grade | Cement O.P.C (Kg/m3) | W/C Ratio | Water Content (Kg/m3) | Additive Type & Dos. (/100 Kg of cement) | ADD GROUP | GROUP INDEX | Dos Of Additive | Total Aggregate (Kg/m3) | Fine Aggregate (Kg/m3) | Coarse Aggregate (Kg/m3) | Workability Slump (mm) | Hardened Concrete Desnity (avg.) | INT Hardened Concrete Desnity (avg.) | Strength (N/mm2) (7 days avg.) | Strength (N/mm2) (7 days avg.)2 | Strength (N/mm2) (28 days avg.) | Strength (N/mm2) (28 days avg.)2 | No. | Date | Location | Type of Coarse Aggregate | Type of Coarse Aggregate Number | Type of Fine Aggregate | Type of Fine Aggregate number | Max. Size of Coarse Aggregate (mm) | Passing 0.6mm Sieve(%) | Target Mean Strength (N/mm2) | Grade | Cement O.P.C (Kg/m3) | W/C Ratio | Water Content (Kg/m3) | Additive Type & Dos. (/100 Kg of cement) | ADD GROUP | GROUP INDEX | Dos Of Additive | Total Aggregate (Kg/m3) | Fine Aggregate (Kg/m3) | Coarse Aggregate (Kg/m3) | Workability Slump (mm) | Hardened Concrete Desnity (avg.) | INT Hardened Concrete Desnity (avg.) | Strength (N/mm2) (7 days avg.) | Strength (N/mm2) (7 days avg.)2 | Strength (N/mm2) (28 days avg.) | Strength (N/mm2) (28 days avg.)2 | No. | Date | Location | Type of Coarse Aggregate | Type of Coarse Aggregate Number | Type of Fine Aggregate | Type of Fine Aggregate number | Max. Size of Coarse Aggregate (mm) | Passing 0.6mm Sieve(%) | Target Mean Strength (N/mm2) | Grade | Cement O.P.C (Kg/m3) | W/C Ratio | Water Content (Kg/m3) | Additive Type & Dos. (/100 Kg of cement) | ADD GROUP | GROUP INDEX | Dos Of Additive | Total Aggregate (Kg/m3) | Fine Aggregate (Kg/m3) | Coarse Aggregate (Kg/m3) | Workability Slump (mm) | Hardened Concrete Desnity (avg.) | INT Hardened Concrete Desnity (avg.) | Strength (N/mm2) (7 days avg.) | Strength (N/mm2) (7 days avg.)2 | Strength (N/mm2) (28 days avg.) | Strength (N/mm2) (28 days avg.)2 | No. | Date | Location | Type of Coarse Aggregate | Type of Coarse Aggregate Number | Type of Fine Aggregate | Type of Fine Aggregate number | Max. Size of Coarse Aggregate (mm) | Passing 0.6mm Sieve(%) | Target Mean Strength (N/mm2) | Grade | Cement O.P.C (Kg/m3) | W/C Ratio | Water Content (Kg/m3) | Additive Type & Dos. (/100 Kg of cement) | ADD GROUP | GROUP INDEX | Dos Of Additive | Total Aggregate (Kg/m3) | Fine Aggregate (Kg/m3) | Coarse Aggregate (Kg/m3) | Workability Slump (mm) | Hardened Concrete Desnity (avg.) | INT Hardened Concrete Desnity (avg.) | Strength (N/mm2) (7 days avg.) | Strength (N/mm2) (7 days avg.)2 | Strength (N/mm2) (28 days avg.) | Strength (N/mm2) (28 days avg.)2 | No. | Date | Location | Type of Coarse Aggregate | Type of Coarse Aggregate Number | Type of Fine Aggregate | Type of Fine Aggregate number | Max. Size of Coarse Aggregate (mm) | Passing 0.6mm Sieve(%) | Target Mean Strength (N/mm2) | Grade | Cement O.P.C (Kg/m3) | W/C Ratio | Water Content (Kg/m3) | Additive Type & Dos. (/100 Kg of cement) | ADD GROUP | GROUP INDEX | Dos Of Additive | Total Aggregate (Kg/m3) | Fine Aggregate (Kg/m3) | Coarse Aggregate (Kg/m3) | Workability Slump (mm) | Hardened Concrete Desnity (avg.) | INT Hardened Concrete Desnity (avg.) | Strength (N/mm2) (7 days avg.) | Strength (N/mm2) (7 days avg.)2 | Strength (N/mm2) (28 days avg.) | Strength (N/mm2) (28 days avg.)2 | No. | Date | Location | Type of Coarse Aggregate | Type of Coarse Aggregate Number | Type of Fine Aggregate | Type of Fine Aggregate number | Max. Size of Coarse Aggregate (mm) | Passing 0.6mm Sieve(%) | Target Mean Strength (N/mm2) | Grade | Cement O.P.C (Kg/m3) | W/C Ratio | Water Content (Kg/m3) | Additive Type & Dos. (/100 Kg of cement) | ADD GROUP | GROUP INDEX | Dos Of Additive | Total Aggregate (Kg/m3) | Fine Aggregate (Kg/m3) | Coarse Aggregate (Kg/m3) | Workability Slump (mm) | Hardened Concrete Desnity (avg.) | INT Hardened Concrete Desnity (avg.) | Strength (N/mm2) (7 days avg.) | Strength (N/mm2) (7 days avg.)2 | Strength (N/mm2) (28 days avg.) | Strength (N/mm2) (28 days avg.)2 | No. | Date | Location | Type of Coarse Aggregate | Type of Coarse Aggregate Number | Type of Fine Aggregate | Type of Fine Aggregate number | Max. Size of Coarse Aggregate (mm) | Passing 0.6mm Sieve(%) | Target Mean Strength (N/mm2) | Grade | Cement O.P.C (Kg/m3) | W/C Ratio | Water Content (Kg/m3) | Additive Type & Dos. (/100 Kg of cement) | ADD GROUP | GROUP INDEX | Dos Of Additive | Total Aggregate (Kg/m3) | Fine Aggregate (Kg/m3) | Coarse Aggregate (Kg/m3) | Workability Slump (mm) | Hardened Concrete Desnity (avg.) | INT Hardened Concrete Desnity (avg.) | Strength (N/mm2) (7 days avg.) | Strength (N/mm2) (7 days avg.)2 | Strength (N/mm2) (28 days avg.) | Strength (N/mm2) (28 days avg.)2 | No. | Date | Location | Type of Coarse Aggregate | Type of Coarse Aggregate Number | Type of Fine Aggregate | Type of Fine Aggregate number | Max. Size of Coarse Aggregate (mm) | Passing 0.6mm Sieve(%) | Target Mean Strength (N/mm2) | Grade | Cement O.P.C (Kg/m3) | W/C Ratio | Water Content (Kg/m3) | Additive Type & Dos. (/100 Kg of cement) | ADD GROUP | GROUP INDEX | Dos Of Additive | Total Aggregate (Kg/m3) | Fine Aggregate (Kg/m3) | Coarse Aggregate (Kg/m3) | Workability Slump (mm) | Hardened Concrete Desnity (avg.) | INT Hardened Concrete Desnity (avg.) | Strength (N/mm2) (7 days avg.) | Strength (N/mm2) (7 days avg.)2 | Strength (N/mm2) (28 days avg.) | Strength (N/mm2) (28 days avg.)2 | No. | Date | Location | Type of Coarse Aggregate | Type of Coarse Aggregate Number | Type of Fine Aggregate | Type of Fine Aggregate number | Max. Size of Coarse Aggregate (mm) | Passing 0.6mm Sieve(%) | Target Mean Strength (N/mm2) | Grade | Cement O.P.C (Kg/m3) | W/C Ratio | Water Content (Kg/m3) | Additive Type & Dos. (/100 Kg of cement) | ADD GROUP | GROUP INDEX | Dos Of Additive | Total Aggregate (Kg/m3) | Fine Aggregate (Kg/m3) | Coarse Aggregate (Kg/m3) | Workability Slump (mm) | Hardened Concrete Desnity (avg.) | INT Hardened Concrete Desnity (avg.) | Strength (N/mm2) (7 days avg.) | Strength (N/mm2) (7 days avg.)2 | Strength (N/mm2) (28 days avg.) | Strength (N/mm2) (28 days avg.)2 | No. | Date | Location | Type of Coarse Aggregate | Type of Coarse Aggregate Number | Type of Fine Aggregate | Type of Fine Aggregate number | Max. Size of Coarse Aggregate (mm) | Passing 0.6mm Sieve(%) | Target Mean Strength (N/mm2) | Grade | Cement O.P.C (Kg/m3) | W/C Ratio | Water Content (Kg/m3) | Additive Type & Dos. (/100 Kg of cement) | ADD GROUP | GROUP INDEX | Dos Of Additive | Total Aggregate (Kg/m3) | Fine Aggregate (Kg/m3) | Coarse Aggregate (Kg/m3) | Workability Slump (mm) | Hardened Concrete Desnity (avg.) | INT Hardened Concrete Desnity (avg.) | Strength (N/mm2) (7 days avg.) | Strength (N/mm2) (7 days avg.)2 | Strength (N/mm2) (28 days avg.) | Strength (N/mm2) (28 days avg.)2 | No. | Date | Location | Type of Coarse Aggregate | Type of Coarse Aggregate Number | Type of Fine Aggregate | Type of Fine Aggregate number | Max. Size of Coarse Aggregate (mm) | Passing 0.6mm Sieve(%) | Target Mean Strength (N/mm2) | Grade | Cement O.P.C (Kg/m3) | W/C Ratio | Water Content (Kg/m3) | Additive Type & Dos. (/100 Kg of cement) | ADD GROUP | GROUP INDEX | Dos Of Additive | Total Aggregate (Kg/m3) | Fine Aggregate (Kg/m3) | Coarse Aggregate (Kg/m3) | Workability Slump (mm) | Hardened Concrete Desnity (avg.) | INT Hardened Concrete Desnity (avg.) | Strength (N/mm2) (7 days avg.) | Strength (N/mm2) (7 days avg.)2 | Strength (N/mm2) (28 days avg.) | Strength (N/mm2) (28 days avg.)2 | No. | Date | Location | Type of Coarse Aggregate | Type of Coarse Aggregate Number | Type of Fine Aggregate | Type of Fine Aggregate number | Max. Size of Coarse Aggregate (mm) | Passing 0.6mm Sieve(%) | Target Mean Strength (N/mm2) | Grade | Cement O.P.C (Kg/m3) | W/C Ratio | Water Content (Kg/m3) | Additive Type & Dos. (/100 Kg of cement) | ADD GROUP | GROUP INDEX | Dos Of Additive | Total Aggregate (Kg/m3) | Fine Aggregate (Kg/m3) | Coarse Aggregate (Kg/m3) | Workability Slump (mm) | Hardened Concrete Desnity (avg.) | INT Hardened Concrete Desnity (avg.) | Strength (N/mm2) (7 days avg.) | Strength (N/mm2) (7 days avg.)2 | Strength (N/mm2) (28 days avg.) | Strength (N/mm2) (28 days avg.)2 | No. | Date | Location | Type of Coarse Aggregate | Type of Coarse Aggregate Number | Type of Fine Aggregate | Type of Fine Aggregate number | Max. Size of Coarse Aggregate (mm) | Passing 0.6mm Sieve(%) | Target Mean Strength (N/mm2) | Grade | Cement O.P.C (Kg/m3) | W/C Ratio | Water Content (Kg/m3) | Additive Type & Dos. (/100 Kg of cement) | ADD GROUP | GROUP INDEX | Dos Of Additive | Total Aggregate (Kg/m3) | Fine Aggregate (Kg/m3) | Coarse Aggregate (Kg/m3) | Workability Slump (mm) | Hardened Concrete Desnity (avg.) | INT Hardened Concrete Desnity (avg.) | Strength (N/mm2) (7 days avg.) | Strength (N/mm2) (7 days avg.)2 | Strength (N/mm2) (28 days avg.) | Strength (N/mm2) (28 days avg.)2 | No. | Date | Location | Type of Coarse Aggregate | Type of Coarse Aggregate Number | Type of Fine Aggregate | Type of Fine Aggregate number | Max. Size of Coarse Aggregate (mm) | Passing 0.6mm Sieve(%) | Target Mean Strength (N/mm2) | Grade | Cement O.P.C (Kg/m3) | W/C Ratio | Water Content (Kg/m3) | Additive Type & Dos. (/100 Kg of cement) | ADD GROUP | GROUP INDEX | Dos Of Additive | Total Aggregate (Kg/m3) | Fine Aggregate (Kg/m3) | Coarse Aggregate (Kg/m3) | Workability Slump (mm) | Hardened Concrete Desnity (avg.) | INT Hardened Concrete Desnity (avg.) | Strength (N/mm2) (7 days avg.) | Strength (N/mm2) (7 days avg.)2 | Strength (N/mm2) (28 days avg.) | Strength (N/mm2) (28 days avg.)2 | No. | Date | Location | Type of Coarse Aggregate | Type of Coarse Aggregate Number | Type of Fine Aggregate | Type of Fine Aggregate number | Max. Size of Coarse Aggregate (mm) | Passing 0.6mm Sieve(%) | Target Mean Strength (N/mm2) | Grade | Cement O.P.C (Kg/m3) | W/C Ratio | Water Content (Kg/m3) | Additive Type & Dos. (/100 Kg of cement) | ADD GROUP | GROUP INDEX | Dos Of Additive | Total Aggregate (Kg/m3) | Fine Aggregate (Kg/m3) | Coarse Aggregate (Kg/m3) | Workability Slump (mm) | Hardened Concrete Desnity (avg.) | INT Hardened Concrete Desnity (avg.) | Strength (N/mm2) (7 days avg.) | Strength (N/mm2) (7 days avg.)2 | Strength (N/mm2) (28 days avg.) | Strength (N/mm2) (28 days avg.)2 | No. | Date | Location | Type of Coarse Aggregate | Type of Coarse Aggregate Number | Type of Fine Aggregate | Type of Fine Aggregate number | Max. Size of Coarse Aggregate (mm) | Passing 0.6mm Sieve(%) | Target Mean Strength (N/mm2) | Grade | Cement O.P.C (Kg/m3) | W/C Ratio | Water Content (Kg/m3) | Additive Type & Dos. (/100 Kg of cement) | ADD GROUP | GROUP INDEX | Dos Of Additive | Total Aggregate (Kg/m3) | Fine Aggregate (Kg/m3) | Coarse Aggregate (Kg/m3) | Workability Slump (mm) | Hardened Concrete Desnity (avg.) | INT Hardened Concrete Desnity (avg.) | Strength (N/mm2) (7 days avg.) | Strength (N/mm2) (7 days avg.)2 | Strength (N/mm2) (28 days avg.) | Strength (N/mm2) (28 days avg.)2 | No. | Date | Location | Type of Coarse Aggregate | Type of Coarse Aggregate Number | Type of Fine Aggregate | Type of Fine Aggregate number | Max. Size of Coarse Aggregate (mm) | Passing 0.6mm Sieve(%) | Target Mean Strength (N/mm2) | Grade | Cement O.P.C (Kg/m3) | W/C Ratio | Water Content (Kg/m3) | Additive Type & Dos. (/100 Kg of cement) | ADD GROUP | GROUP INDEX | Dos Of Additive | Total Aggregate (Kg/m3) | Fine Aggregate (Kg/m3) | Coarse Aggregate (Kg/m3) | Workability Slump (mm) | Hardened Concrete Desnity (avg.) | INT Hardened Concrete Desnity (avg.) | Strength (N/mm2) (7 days avg.) | Strength (N/mm2) (7 days avg.)2 | Strength (N/mm2) (28 days avg.) | Strength (N/mm2) (28 days avg.)2 | No. | Date | Location | Type of Coarse Aggregate | Type of Coarse Aggregate Number | Type of Fine Aggregate | Type of Fine Aggregate number | Max. Size of Coarse Aggregate (mm) | Passing 0.6mm Sieve(%) | Target Mean Strength (N/mm2) | Grade | Cement O.P.C (Kg/m3) | W/C Ratio | Water Content (Kg/m3) | Additive Type & Dos. (/100 Kg of cement) | ADD GROUP | GROUP INDEX | Dos Of Additive | Total Aggregate (Kg/m3) | Fine Aggregate (Kg/m3) | Coarse Aggregate (Kg/m3) | Workability Slump (mm) | Hardened Concrete Desnity (avg.) | INT Hardened Concrete Desnity (avg.) | Strength (N/mm2) (7 days avg.) | Strength (N/mm2) (7 days avg.)2 | Strength (N/mm2) (28 days avg.) | Strength (N/mm2) (28 days avg.)2 | No. | Date | Location | Type of Coarse Aggregate | Type of Coarse Aggregate Number | Type of Fine Aggregate | Type of Fine Aggregate number | Max. Size of Coarse Aggregate (mm) | Passing 0.6mm Sieve(%) | Target Mean Strength (N/mm2) | Grade | Cement O.P.C (Kg/m3) | W/C Ratio | Water Content (Kg/m3) | Additive Type & Dos. (/100 Kg of cement) | ADD GROUP | GROUP INDEX | Dos Of Additive | Total Aggregate (Kg/m3) | Fine Aggregate (Kg/m3) | Coarse Aggregate (Kg/m3) | Workability Slump (mm) | Hardened Concrete Desnity (avg.) | INT Hardened Concrete Desnity (avg.) | Strength (N/mm2) (7 days avg.) | Strength (N/mm2) (7 days avg.)2 | Strength (N/mm2) (28 days avg.) | Strength (N/mm2) (28 days avg.)2 | No. | Date | Location | Type of Coarse Aggregate | Type of Coarse Aggregate Number | Type of Fine Aggregate | Type of Fine Aggregate number | Max. Size of Coarse Aggregate (mm) | Passing 0.6mm Sieve(%) | Target Mean Strength (N/mm2) | Grade | Cement O.P.C (Kg/m3) | W/C Ratio | Water Content (Kg/m3) | Additive Type & Dos. (/100 Kg of cement) | ADD GROUP | GROUP INDEX | Dos Of Additive | Total Aggregate (Kg/m3) | Fine Aggregate (Kg/m3) | Coarse Aggregate (Kg/m3) | Workability Slump (mm) | Hardened Concrete Desnity (avg.) | INT Hardened Concrete Desnity (avg.) | Strength (N/mm2) (7 days avg.) | Strength (N/mm2) (7 days avg.)2 | Strength (N/mm2) (28 days avg.) | Strength (N/mm2) (28 days avg.)2 | No. | Date | Location | Type of Coarse Aggregate | Type of Coarse Aggregate Number | Type of Fine Aggregate | Type of Fine Aggregate number | Max. Size of Coarse Aggregate (mm) | Passing 0.6mm Sieve(%) | Target Mean Strength (N/mm2) | Grade | Cement O.P.C (Kg/m3) | W/C Ratio | Water Content (Kg/m3) | Additive Type & Dos. (/100 Kg of cement) | ADD GROUP | GROUP INDEX | Dos Of Additive | Total Aggregate (Kg/m3) | Fine Aggregate (Kg/m3) | Coarse Aggregate (Kg/m3) | Workability Slump (mm) | Hardened Concrete Desnity (avg.) | INT Hardened Concrete Desnity (avg.) | Strength (N/mm2) (7 days avg.) | Strength (N/mm2) (7 days avg.)2 | Strength (N/mm2) (28 days avg.) | Strength (N/mm2) (28 days avg.)2 | No. | Date | Location | Type of Coarse Aggregate | Type of Coarse Aggregate Number | Type of Fine Aggregate | Type of Fine Aggregate number | Max. Size of Coarse Aggregate (mm) | Passing 0.6mm Sieve(%) | Target Mean Strength (N/mm2) | Grade | Cement O.P.C (Kg/m3) | W/C Ratio | Water Content (Kg/m3) | Additive Type & Dos. (/100 Kg of cement) | ADD GROUP | GROUP INDEX | Dos Of Additive | Total Aggregate (Kg/m3) | Fine Aggregate (Kg/m3) | Coarse Aggregate (Kg/m3) | Workability Slump (mm) | Hardened Concrete Desnity (avg.) | INT Hardened Concrete Desnity (avg.) | Strength (N/mm2) (7 days avg.) | Strength (N/mm2) (7 days avg.)2 | Strength (N/mm2) (28 days avg.) | Strength (N/mm2) (28 days avg.)2 | No. | Date | Location | Type of Coarse Aggregate | Type of Coarse Aggregate Number | Type of Fine Aggregate | Type of Fine Aggregate number | Max. Size of Coarse Aggregate (mm) | Passing 0.6mm Sieve(%) | Target Mean Strength (N/mm2) | Grade | Cement O.P.C (Kg/m3) | W/C Ratio | Water Content (Kg/m3) | Additive Type & Dos. (/100 Kg of cement) | ADD GROUP | GROUP INDEX | Dos Of Additive | Total Aggregate (Kg/m3) | Fine Aggregate (Kg/m3) | Coarse Aggregate (Kg/m3) | Workability Slump (mm) | Hardened Concrete Desnity (avg.) | INT Hardened Concrete Desnity (avg.) | Strength (N/mm2) (7 days avg.) | Strength (N/mm2) (7 days avg.)2 | Strength (N/mm2) (28 days avg.) | Strength (N/mm2) (28 days avg.)2 | No. | Date | Location | Type of Coarse Aggregate | Type of Coarse Aggregate Number | Type of Fine Aggregate | Type of Fine Aggregate number | Max. Size of Coarse Aggregate (mm) | Passing 0.6mm Sieve(%) | Target Mean Strength (N/mm2) | Grade | Cement O.P.C (Kg/m3) | W/C Ratio | Water Content (Kg/m3) | Additive Type & Dos. (/100 Kg of cement) | ADD GROUP | GROUP INDEX | Dos Of Additive | Total Aggregate (Kg/m3) | Fine Aggregate (Kg/m3) | Coarse Aggregate (Kg/m3) | Workability Slump (mm) | Hardened Concrete Desnity (avg.) | INT Hardened Concrete Desnity (avg.) | Strength (N/mm2) (7 days avg.) | Strength (N/mm2) (7 days avg.)2 | Strength (N/mm2) (28 days avg.) | Strength (N/mm2) (28 days avg.)2 | No. | Date | Location | Type of Coarse Aggregate | Type of Coarse Aggregate Number | Type of Fine Aggregate | Type of Fine Aggregate number | Max. Size of Coarse Aggregate (mm) | Passing 0.6mm Sieve(%) | Target Mean Strength (N/mm2) | Grade | Cement O.P.C (Kg/m3) | W/C Ratio | Water Content (Kg/m3) | Additive Type & Dos. (/100 Kg of cement) | ADD GROUP | GROUP INDEX | Dos Of Additive | Total Aggregate (Kg/m3) | Fine Aggregate (Kg/m3) | Coarse Aggregate (Kg/m3) | Workability Slump (mm) | Hardened Concrete Desnity (avg.) | INT Hardened Concrete Desnity (avg.) | Strength (N/mm2) (7 days avg.) | Strength (N/mm2) (7 days avg.)2 | Strength (N/mm2) (28 days avg.) | Strength (N/mm2) (28 days avg.)2 | No. | Date | Location | Type of Coarse Aggregate | Type of Coarse Aggregate Number | Type of Fine Aggregate | Type of Fine Aggregate number | Max. Size of Coarse Aggregate (mm) | Passing 0.6mm Sieve(%) | Target Mean Strength (N/mm2) | Grade | Cement O.P.C (Kg/m3) | W/C Ratio | Water Content (Kg/m3) | Additive Type & Dos. (/100 Kg of cement) | ADD GROUP | GROUP INDEX | Dos Of Additive | Total Aggregate (Kg/m3) | Fine Aggregate (Kg/m3) | Coarse Aggregate (Kg/m3) | Workability Slump (mm) | Hardened Concrete Desnity (avg.) | INT Hardened Concrete Desnity (avg.) | Strength (N/mm2) (7 days avg.) | Strength (N/mm2) (7 days avg.)2 | Strength (N/mm2) (28 days avg.) | Strength (N/mm2) (28 days avg.)2 | No. | Date | Location | Type of Coarse Aggregate | Type of Coarse Aggregate Number | Type of Fine Aggregate | Type of Fine Aggregate number | Max. Size of Coarse Aggregate (mm) | Passing 0.6mm Sieve(%) | Target Mean Strength (N/mm2) | Grade | Cement O.P.C (Kg/m3) | W/C Ratio | Water Content (Kg/m3) | Additive Type & Dos. (/100 Kg of cement) | ADD GROUP | GROUP INDEX | Dos Of Additive | Total Aggregate (Kg/m3) | Fine Aggregate (Kg/m3) | Coarse Aggregate (Kg/m3) | Workability Slump (mm) | Hardened Concrete Desnity (avg.) | INT Hardened Concrete Desnity (avg.) | Strength (N/mm2) (7 days avg.) | Strength (N/mm2) (7 days avg.)2 | Strength (N/mm2) (28 days avg.) | Strength (N/mm2) (28 days avg.)2 | No. | Date | Location | Type of Coarse Aggregate | Type of Coarse Aggregate Number | Type of Fine Aggregate | Type of Fine Aggregate number | Max. Size of Coarse Aggregate (mm) | Passing 0.6mm Sieve(%) | Target Mean Strength (N/mm2) | Grade | Cement O.P.C (Kg/m3) | W/C Ratio | Water Content (Kg/m3) | Additive Type & Dos. (/100 Kg of cement) | ADD GROUP | GROUP INDEX | Dos Of Additive | Total Aggregate (Kg/m3) | Fine Aggregate (Kg/m3) | Coarse Aggregate (Kg/m3) | Workability Slump (mm) | Hardened Concrete Desnity (avg.) | INT Hardened Concrete Desnity (avg.) | Strength (N/mm2) (7 days avg.) | Strength (N/mm2) (7 days avg.)2 | Strength (N/mm2) (28 days avg.) | Strength (N/mm2) (28 days avg.)2 | No. | Date | Location | Type of Coarse Aggregate | Type of Coarse Aggregate Number | Type of Fine Aggregate | Type of Fine Aggregate number | Max. Size of Coarse Aggregate (mm) | Passing 0.6mm Sieve(%) | Target Mean Strength (N/mm2) | Grade | Cement O.P.C (Kg/m3) | W/C Ratio | Water Content (Kg/m3) | Additive Type & Dos. (/100 Kg of cement) | ADD GROUP | GROUP INDEX | Dos Of Additive | Total Aggregate (Kg/m3) | Fine Aggregate (Kg/m3) | Coarse Aggregate (Kg/m3) | Workability Slump (mm) | Hardened Concrete Desnity (avg.) | INT Hardened Concrete Desnity (avg.) | Strength (N/mm2) (7 days avg.) | Strength (N/mm2) (7 days avg.)2 | Strength (N/mm2) (28 days avg.) | Strength (N/mm2) (28 days avg.)2 | No. | Date | Location | Type of Coarse Aggregate | Type of Coarse Aggregate Number | Type of Fine Aggregate | Type of Fine Aggregate number | Max. Size of Coarse Aggregate (mm) | Passing 0.6mm Sieve(%) | Target Mean Strength (N/mm2) | Grade | Cement O.P.C (Kg/m3) | W/C Ratio | Water Content (Kg/m3) | Additive Type & Dos. (/100 Kg of cement) | ADD GROUP | GROUP INDEX | Dos Of Additive | Total Aggregate (Kg/m3) | Fine Aggregate (Kg/m3) | Coarse Aggregate (Kg/m3) | Workability Slump (mm) | Hardened Concrete Desnity (avg.) | INT Hardened Concrete Desnity (avg.) | Strength (N/mm2) (7 days avg.) | Strength (N/mm2) (7 days avg.)2 | Strength (N/mm2) (28 days avg.) | Strength (N/mm2) (28 days avg.)2 | No. | Date | Location | Type of Coarse Aggregate | Type of Coarse Aggregate Number | Type of Fine Aggregate | Type of Fine Aggregate number | Max. Size of Coarse Aggregate (mm) | Passing 0.6mm Sieve(%) | Target Mean Strength (N/mm2) | Grade | Cement O.P.C (Kg/m3) | W/C Ratio | Water Content (Kg/m3) | Additive Type & Dos. (/100 Kg of cement) | ADD GROUP | GROUP INDEX | Dos Of Additive | Total Aggregate (Kg/m3) | Fine Aggregate (Kg/m3) | Coarse Aggregate (Kg/m3) | Workability Slump (mm) | Hardened Concrete Desnity (avg.) | INT Hardened Concrete Desnity (avg.) | Strength (N/mm2) (7 days avg.) | Strength (N/mm2) (7 days avg.)2 | Strength (N/mm2) (28 days avg.) | Strength (N/mm2) (28 days avg.)2 | No. | Date | Location | Type of Coarse Aggregate | Type of Coarse Aggregate Number | Type of Fine Aggregate | Type of Fine Aggregate number | Max. Size of Coarse Aggregate (mm) | Passing 0.6mm Sieve(%) | Target Mean Strength (N/mm2) | Grade | Cement O.P.C (Kg/m3) | W/C Ratio | Water Content (Kg/m3) | Additive Type & Dos. (/100 Kg of cement) | ADD GROUP | GROUP INDEX | Dos Of Additive | Total Aggregate (Kg/m3) | Fine Aggregate (Kg/m3) | Coarse Aggregate (Kg/m3) | Workability Slump (mm) | Hardened Concrete Desnity (avg.) | INT Hardened Concrete Desnity (avg.) | Strength (N/mm2) (7 days avg.) | Strength (N/mm2) (7 days avg.)2 | Strength (N/mm2) (28 days avg.) | Strength (N/mm2) (28 days avg.)2 | No. | Date | Location | Type of Coarse Aggregate | Type of Coarse Aggregate Number | Type of Fine Aggregate | Type of Fine Aggregate number | Max. Size of Coarse Aggregate (mm) | Passing 0.6mm Sieve(%) | Target Mean Strength (N/mm2) | Grade | Cement O.P.C (Kg/m3) | W/C Ratio | Water Content (Kg/m3) | Additive Type & Dos. (/100 Kg of cement) | ADD GROUP | GROUP INDEX | Dos Of Additive | Total Aggregate (Kg/m3) | Fine Aggregate (Kg/m3) | Coarse Aggregate (Kg/m3) | Workability Slump (mm) | Hardened Concrete Desnity (avg.) | INT Hardened Concrete Desnity (avg.) | Strength (N/mm2) (7 days avg.) | Strength (N/mm2) (7 days avg.)2 | Strength (N/mm2) (28 days avg.) | Strength (N/mm2) (28 days avg.)2 | No. | Date | Location | Type of Coarse Aggregate | Type of Coarse Aggregate Number | Type of Fine Aggregate | Type of Fine Aggregate number | Max. Size of Coarse Aggregate (mm) | Passing 0.6mm Sieve(%) | Target Mean Strength (N/mm2) | Grade | Cement O.P.C (Kg/m3) | W/C Ratio | Water Content (Kg/m3) | Additive Type & Dos. (/100 Kg of cement) | ADD GROUP | GROUP INDEX | Dos Of Additive | Total Aggregate (Kg/m3) | Fine Aggregate (Kg/m3) | Coarse Aggregate (Kg/m3) | Workability Slump (mm) | Hardened Concrete Desnity (avg.) | INT Hardened Concrete Desnity (avg.) | Strength (N/mm2) (7 days avg.) | Strength (N/mm2) (7 days avg.)2 | Strength (N/mm2) (28 days avg.) | Strength (N/mm2) (28 days avg.)2 | No. | Date | Location | Type of Coarse Aggregate | Type of Coarse Aggregate Number | Type of Fine Aggregate | Type of Fine Aggregate number | Max. Size of Coarse Aggregate (mm) | Passing 0.6mm Sieve(%) | Target Mean Strength (N/mm2) | Grade | Cement O.P.C (Kg/m3) | W/C Ratio | Water Content (Kg/m3) | Additive Type & Dos. (/100 Kg of cement) | ADD GROUP | GROUP INDEX | Dos Of Additive | Total Aggregate (Kg/m3) | Fine Aggregate (Kg/m3) | Coarse Aggregate (Kg/m3) | Workability Slump (mm) | Hardened Concrete Desnity (avg.) | INT Hardened Concrete Desnity (avg.) | Strength (N/mm2) (7 days avg.) | Strength (N/mm2) (7 days avg.)2 | Strength (N/mm2) (28 days avg.) | Strength (N/mm2) (28 days avg.)2 | No. | Date | Location | Type of Coarse Aggregate | Type of Coarse Aggregate Number | Type of Fine Aggregate | Type of Fine Aggregate number | Max. Size of Coarse Aggregate (mm) | Passing 0.6mm Sieve(%) | Target Mean Strength (N/mm2) | Grade | Cement O.P.C (Kg/m3) | W/C Ratio | Water Content (Kg/m3) | Additive Type & Dos. (/100 Kg of cement) | ADD GROUP | GROUP INDEX | Dos Of Additive | Total Aggregate (Kg/m3) | Fine Aggregate (Kg/m3) | Coarse Aggregate (Kg/m3) | Workability Slump (mm) | Hardened Concrete Desnity (avg.) | INT Hardened Concrete Desnity (avg.) | Strength (N/mm2) (7 days avg.) | Strength (N/mm2) (7 days avg.)2 | Strength (N/mm2) (28 days avg.) | Strength (N/mm2) (28 days avg.)2 | No. | Date | Location | Type of Coarse Aggregate | Type of Coarse Aggregate Number | Type of Fine Aggregate | Type of Fine Aggregate number | Max. Size of Coarse Aggregate (mm) | Passing 0.6mm Sieve(%) | Target Mean Strength (N/mm2) | Grade | Cement O.P.C (Kg/m3) | W/C Ratio | Water Content (Kg/m3) | Additive Type & Dos. (/100 Kg of cement) | ADD GROUP | GROUP INDEX | Dos Of Additive | Total Aggregate (Kg/m3) | Fine Aggregate (Kg/m3) | Coarse Aggregate (Kg/m3) | Workability Slump (mm) | Hardened Concrete Desnity (avg.) | INT Hardened Concrete Desnity (avg.) | Strength (N/mm2) (7 days avg.) | Strength (N/mm2) (7 days avg.)2 | Strength (N/mm2) (28 days avg.) | Strength (N/mm2) (28 days avg.)2 | No. | Date | Location | Type of Coarse Aggregate | Type of Coarse Aggregate Number | Type of Fine Aggregate | Type of Fine Aggregate number | Max. Size of Coarse Aggregate (mm) | Passing 0.6mm Sieve(%) | Target Mean Strength (N/mm2) | Grade | Cement O.P.C (Kg/m3) | W/C Ratio | Water Content (Kg/m3) | Additive Type & Dos. (/100 Kg of cement) | ADD GROUP | GROUP INDEX | Dos Of Additive | Total Aggregate (Kg/m3) | Fine Aggregate (Kg/m3) | Coarse Aggregate (Kg/m3) | Workability Slump (mm) | Hardened Concrete Desnity (avg.) | INT Hardened Concrete Desnity (avg.) | Strength (N/mm2) (7 days avg.) | Strength (N/mm2) (7 days avg.)2 | Strength (N/mm2) (28 days avg.) | Strength (N/mm2) (28 days avg.)2 | No. | Date | Location | Type of Coarse Aggregate | Type of Coarse Aggregate Number | Type of Fine Aggregate | Type of Fine Aggregate number | Max. Size of Coarse Aggregate (mm) | Passing 0.6mm Sieve(%) | Target Mean Strength (N/mm2) | Grade | Cement O.P.C (Kg/m3) | W/C Ratio | Water Content (Kg/m3) | Additive Type & Dos. (/100 Kg of cement) | ADD GROUP | GROUP INDEX | Dos Of Additive | Total Aggregate (Kg/m3) | Fine Aggregate (Kg/m3) | Coarse Aggregate (Kg/m3) | Workability Slump (mm) | Hardened Concrete Desnity (avg.) | INT Hardened Concrete Desnity (avg.) | Strength (N/mm2) (7 days avg.) | Strength (N/mm2) (7 days avg.)2 | Strength (N/mm2) (28 days avg.) | Strength (N/mm2) (28 days avg.)2 | No. | Date | Location | Type of Coarse Aggregate | Type of Coarse Aggregate Number | Type of Fine Aggregate | Type of Fine Aggregate number | Max. Size of Coarse Aggregate (mm) | Passing 0.6mm Sieve(%) | Target Mean Strength (N/mm2) | Grade | Cement O.P.C (Kg/m3) | W/C Ratio | Water Content (Kg/m3) | Additive Type & Dos. (/100 Kg of cement) | ADD GROUP | GROUP INDEX | Dos Of Additive | Total Aggregate (Kg/m3) | Fine Aggregate (Kg/m3) | Coarse Aggregate (Kg/m3) | Workability Slump (mm) | Hardened Concrete Desnity (avg.) | INT Hardened Concrete Desnity (avg.) | Strength (N/mm2) (7 days avg.) | Strength (N/mm2) (7 days avg.)2 | Strength (N/mm2) (28 days avg.) | Strength (N/mm2) (28 days avg.)2 | No. | Date | Location | Type of Coarse Aggregate | Type of Coarse Aggregate Number | Type of Fine Aggregate | Type of Fine Aggregate number | Max. Size of Coarse Aggregate (mm) | Passing 0.6mm Sieve(%) | Target Mean Strength (N/mm2) | Grade | Cement O.P.C (Kg/m3) | W/C Ratio | Water Content (Kg/m3) | Additive Type & Dos. (/100 Kg of cement) | ADD GROUP | GROUP INDEX | Dos Of Additive | Total Aggregate (Kg/m3) | Fine Aggregate (Kg/m3) | Coarse Aggregate (Kg/m3) | Workability Slump (mm) | Hardened Concrete Desnity (avg.) | INT Hardened Concrete Desnity (avg.) | Strength (N/mm2) (7 days avg.) | Strength (N/mm2) (7 days avg.)2 | Strength (N/mm2) (28 days avg.) | Strength (N/mm2) (28 days avg.)2 | No. | Date | Location | Type of Coarse Aggregate | Type of Coarse Aggregate Number | Type of Fine Aggregate | Type of Fine Aggregate number | Max. Size of Coarse Aggregate (mm) | Passing 0.6mm Sieve(%) | Target Mean Strength (N/mm2) | Grade | Cement O.P.C (Kg/m3) | W/C Ratio | Water Content (Kg/m3) | Additive Type & Dos. (/100 Kg of cement) | ADD GROUP | GROUP INDEX | Dos Of Additive | Total Aggregate (Kg/m3) | Fine Aggregate (Kg/m3) | Coarse Aggregate (Kg/m3) | Workability Slump (mm) | Hardened Concrete Desnity (avg.) | INT Hardened Concrete Desnity (avg.) | Strength (N/mm2) (7 days avg.) | Strength (N/mm2) (7 days avg.)2 | Strength (N/mm2) (28 days avg.) | Strength (N/mm2) (28 days avg.)2 | No. | Date | Location | Type of Coarse Aggregate | Type of Coarse Aggregate Number | Type of Fine Aggregate | Type of Fine Aggregate number | Max. Size of Coarse Aggregate (mm) | Passing 0.6mm Sieve(%) | Target Mean Strength (N/mm2) | Grade | Cement O.P.C (Kg/m3) | W/C Ratio | Water Content (Kg/m3) | Additive Type & Dos. (/100 Kg of cement) | ADD GROUP | GROUP INDEX | Dos Of Additive | Total Aggregate (Kg/m3) | Fine Aggregate (Kg/m3) | Coarse Aggregate (Kg/m3) | Workability Slump (mm) | Hardened Concrete Desnity (avg.) | INT Hardened Concrete Desnity (avg.) | Strength (N/mm2) (7 days avg.) | Strength (N/mm2) (7 days avg.)2 | Strength (N/mm2) (28 days avg.) | Strength (N/mm2) (28 days avg.)2 | No. | Date | Location | Type of Coarse Aggregate | Type of Coarse Aggregate Number | Type of Fine Aggregate | Type of Fine Aggregate number | Max. Size of Coarse Aggregate (mm) | Passing 0.6mm Sieve(%) | Target Mean Strength (N/mm2) | Grade | Cement O.P.C (Kg/m3) | W/C Ratio | Water Content (Kg/m3) | Additive Type & Dos. (/100 Kg of cement) | ADD GROUP | GROUP INDEX | Dos Of Additive | Total Aggregate (Kg/m3) | Fine Aggregate (Kg/m3) | Coarse Aggregate (Kg/m3) | Workability Slump (mm) | Hardened Concrete Desnity (avg.) | INT Hardened Concrete Desnity (avg.) | Strength (N/mm2) (7 days avg.) | Strength (N/mm2) (7 days avg.)2 | Strength (N/mm2) (28 days avg.) | Strength (N/mm2) (28 days avg.)2 | No. | Date | Location | Type of Coarse Aggregate | Type of Coarse Aggregate Number | Type of Fine Aggregate | Type of Fine Aggregate number | Max. Size of Coarse Aggregate (mm) | Passing 0.6mm Sieve(%) | Target Mean Strength (N/mm2) | Grade | Cement O.P.C (Kg/m3) | W/C Ratio | Water Content (Kg/m3) | Additive Type & Dos. (/100 Kg of cement) | ADD GROUP | GROUP INDEX | Dos Of Additive | Total Aggregate (Kg/m3) | Fine Aggregate (Kg/m3) | Coarse Aggregate (Kg/m3) | Workability Slump (mm) | Hardened Concrete Desnity (avg.) | INT Hardened Concrete Desnity (avg.) | Strength (N/mm2) (7 days avg.) | Strength (N/mm2) (7 days avg.)2 | Strength (N/mm2) (28 days avg.) | Strength (N/mm2) (28 days avg.)2 | No. | Date | Location | Type of Coarse Aggregate | Type of Coarse Aggregate Number | Type of Fine Aggregate | Type of Fine Aggregate number | Max. Size of Coarse Aggregate (mm) | Passing 0.6mm Sieve(%) | Target Mean Strength (N/mm2) | Grade | Cement O.P.C (Kg/m3) | W/C Ratio | Water Content (Kg/m3) | Additive Type & Dos. (/100 Kg of cement) | ADD GROUP | GROUP INDEX | Dos Of Additive | Total Aggregate (Kg/m3) | Fine Aggregate (Kg/m3) | Coarse Aggregate (Kg/m3) | Workability Slump (mm) | Hardened Concrete Desnity (avg.) | INT Hardened Concrete Desnity (avg.) | Strength (N/mm2) (7 days avg.) | Strength (N/mm2) (7 days avg.)2 | Strength (N/mm2) (28 days avg.) | Strength (N/mm2) (28 days avg.)2 | No. | Date | Location | Type of Coarse Aggregate | Type of Coarse Aggregate Number | Type of Fine Aggregate | Type of Fine Aggregate number | Max. Size of Coarse Aggregate (mm) | Passing 0.6mm Sieve(%) | Target Mean Strength (N/mm2) | Grade | Cement O.P.C (Kg/m3) | W/C Ratio | Water Content (Kg/m3) | Additive Type & Dos. (/100 Kg of cement) | ADD GROUP | GROUP INDEX | Dos Of Additive | Total Aggregate (Kg/m3) | Fine Aggregate (Kg/m3) | Coarse Aggregate (Kg/m3) | Workability Slump (mm) | Hardened Concrete Desnity (avg.) | INT Hardened Concrete Desnity (avg.) | Strength (N/mm2) (7 days avg.) | Strength (N/mm2) (7 days avg.)2 | Strength (N/mm2) (28 days avg.) | Strength (N/mm2) (28 days avg.)2 | No. | Date | Location | Type of Coarse Aggregate | Type of Coarse Aggregate Number | Type of Fine Aggregate | Type of Fine Aggregate number | Max. Size of Coarse Aggregate (mm) | Passing 0.6mm Sieve(%) | Target Mean Strength (N/mm2) | Grade | Cement O.P.C (Kg/m3) | W/C Ratio | Water Content (Kg/m3) | Additive Type & Dos. (/100 Kg of cement) | ADD GROUP | GROUP INDEX | Dos Of Additive | Total Aggregate (Kg/m3) | Fine Aggregate (Kg/m3) | Coarse Aggregate (Kg/m3) | Workability Slump (mm) | Hardened Concrete Desnity (avg.) | INT Hardened Concrete Desnity (avg.) | Strength (N/mm2) (7 days avg.) | Strength (N/mm2) (7 days avg.)2 | Strength (N/mm2) (28 days avg.) | Strength (N/mm2) (28 days avg.)2 | No. | Date | Location | Type of Coarse Aggregate | Type of Coarse Aggregate Number | Type of Fine Aggregate | Type of Fine Aggregate number | Max. Size of Coarse Aggregate (mm) | Passing 0.6mm Sieve(%) | Target Mean Strength (N/mm2) | Grade | Cement O.P.C (Kg/m3) | W/C Ratio | Water Content (Kg/m3) | Additive Type & Dos. (/100 Kg of cement) | ADD GROUP | GROUP INDEX | Dos Of Additive | Total Aggregate (Kg/m3) | Fine Aggregate (Kg/m3) | Coarse Aggregate (Kg/m3) | Workability Slump (mm) | Hardened Concrete Desnity (avg.) | INT Hardened Concrete Desnity (avg.) | Strength (N/mm2) (7 days avg.) | Strength (N/mm2) (7 days avg.)2 | Strength (N/mm2) (28 days avg.) | Strength (N/mm2) (28 days avg.)2 | No. | Date | Location | Type of Coarse Aggregate | Type of Coarse Aggregate Number | Type of Fine Aggregate | Type of Fine Aggregate number | Max. Size of Coarse Aggregate (mm) | Passing 0.6mm Sieve(%) | Target Mean Strength (N/mm2) | Grade | Cement O.P.C (Kg/m3) | W/C Ratio | Water Content (Kg/m3) | Additive Type & Dos. (/100 Kg of cement) | ADD GROUP | GROUP INDEX | Dos Of Additive | Total Aggregate (Kg/m3) | Fine Aggregate (Kg/m3) | Coarse Aggregate (Kg/m3) | Workability Slump (mm) | Hardened Concrete Desnity (avg.) | INT Hardened Concrete Desnity (avg.) | Strength (N/mm2) (7 days avg.) | Strength (N/mm2) (7 days avg.)2 | Strength (N/mm2) (28 days avg.) | Strength (N/mm2) (28 days avg.)2 | No. | Date | Location | Type of Coarse Aggregate | Type of Coarse Aggregate Number | Type of Fine Aggregate | Type of Fine Aggregate number | Max. Size of Coarse Aggregate (mm) | Passing 0.6mm Sieve(%) | Target Mean Strength (N/mm2) | Grade | Cement O.P.C (Kg/m3) | W/C Ratio | Water Content (Kg/m3) | Additive Type & Dos. (/100 Kg of cement) | ADD GROUP | GROUP INDEX | Dos Of Additive | Total Aggregate (Kg/m3) | Fine Aggregate (Kg/m3) | Coarse Aggregate (Kg/m3) | Workability Slump (mm) | Hardened Concrete Desnity (avg.) | INT Hardened Concrete Desnity (avg.) | Strength (N/mm2) (7 days avg.) | Strength (N/mm2) (7 days avg.)2 | Strength (N/mm2) (28 days avg.) | Strength (N/mm2) (28 days avg.)2 | No. | Date | Location | Type of Coarse Aggregate | Type of Coarse Aggregate Number | Type of Fine Aggregate | Type of Fine Aggregate number | Max. Size of Coarse Aggregate (mm) | Passing 0.6mm Sieve(%) | Target Mean Strength (N/mm2) | Grade | Cement O.P.C (Kg/m3) | W/C Ratio | Water Content (Kg/m3) | Additive Type & Dos. (/100 Kg of cement) | ADD GROUP | GROUP INDEX | Dos Of Additive | Total Aggregate (Kg/m3) | Fine Aggregate (Kg/m3) | Coarse Aggregate (Kg/m3) | Workability Slump (mm) | Hardened Concrete Desnity (avg.) | INT Hardened Concrete Desnity (avg.) | Strength (N/mm2) (7 days avg.) | Strength (N/mm2) (7 days avg.)2 | Strength (N/mm2) (28 days avg.) | Strength (N/mm2) (28 days avg.)2 | No. | Date | Location | Type of Coarse Aggregate | Type of Coarse Aggregate Number | Type of Fine Aggregate | Type of Fine Aggregate number | Max. Size of Coarse Aggregate (mm) | Passing 0.6mm Sieve(%) | Target Mean Strength (N/mm2) | Grade | Cement O.P.C (Kg/m3) | W/C Ratio | Water Content (Kg/m3) | Additive Type & Dos. (/100 Kg of cement) | ADD GROUP | GROUP INDEX | Dos Of Additive | Total Aggregate (Kg/m3) | Fine Aggregate (Kg/m3) | Coarse Aggregate (Kg/m3) | Workability Slump (mm) | Hardened Concrete Desnity (avg.) | INT Hardened Concrete Desnity (avg.) | Strength (N/mm2) (7 days avg.) | Strength (N/mm2) (7 days avg.)2 | Strength (N/mm2) (28 days avg.) | Strength (N/mm2) (28 days avg.)2 | No. | Date | Location | Type of Coarse Aggregate | Type of Coarse Aggregate Number | Type of Fine Aggregate | Type of Fine Aggregate number | Max. Size of Coarse Aggregate (mm) | Passing 0.6mm Sieve(%) | Target Mean Strength (N/mm2) | Grade | Cement O.P.C (Kg/m3) | W/C Ratio | Water Content (Kg/m3) | Additive Type & Dos. (/100 Kg of cement) | ADD GROUP | GROUP INDEX | Dos Of Additive | Total Aggregate (Kg/m3) | Fine Aggregate (Kg/m3) | Coarse Aggregate (Kg/m3) | Workability Slump (mm) | Hardened Concrete Desnity (avg.) | INT Hardened Concrete Desnity (avg.) | Strength (N/mm2) (7 days avg.) | Strength (N/mm2) (7 days avg.)2 | Strength (N/mm2) (28 days avg.) | Strength (N/mm2) (28 days avg.)2 | No. | Date | Location | Type of Coarse Aggregate | Type of Coarse Aggregate Number | Type of Fine Aggregate | Type of Fine Aggregate number | Max. Size of Coarse Aggregate (mm) | Passing 0.6mm Sieve(%) | Target Mean Strength (N/mm2) | Grade | Cement O.P.C (Kg/m3) | W/C Ratio | Water Content (Kg/m3) | Additive Type & Dos. (/100 Kg of cement) | ADD GROUP | GROUP INDEX | Dos Of Additive | Total Aggregate (Kg/m3) | Fine Aggregate (Kg/m3) | Coarse Aggregate (Kg/m3) | Workability Slump (mm) | Hardened Concrete Desnity (avg.) | INT Hardened Concrete Desnity (avg.) | Strength (N/mm2) (7 days avg.) | Strength (N/mm2) (7 days avg.)2 | Strength (N/mm2) (28 days avg.) | Strength (N/mm2) (28 days avg.)2 | No. | Date | Location | Type of Coarse Aggregate | Type of Coarse Aggregate Number | Type of Fine Aggregate | Type of Fine Aggregate number | Max. Size of Coarse Aggregate (mm) | Passing 0.6mm Sieve(%) | Target Mean Strength (N/mm2) | Grade | Cement O.P.C (Kg/m3) | W/C Ratio | Water Content (Kg/m3) | Additive Type & Dos. (/100 Kg of cement) | ADD GROUP | GROUP INDEX | Dos Of Additive | Total Aggregate (Kg/m3) | Fine Aggregate (Kg/m3) | Coarse Aggregate (Kg/m3) | Workability Slump (mm) | Hardened Concrete Desnity (avg.) | INT Hardened Concrete Desnity (avg.) | Strength (N/mm2) (7 days avg.) | Strength (N/mm2) (7 days avg.)2 | Strength (N/mm2) (28 days avg.) | Strength (N/mm2) (28 days avg.)2 | No. | Date | Location | Type of Coarse Aggregate | Type of Coarse Aggregate Number | Type of Fine Aggregate | Type of Fine Aggregate number | Max. Size of Coarse Aggregate (mm) | Passing 0.6mm Sieve(%) | Target Mean Strength (N/mm2) | Grade | Cement O.P.C (Kg/m3) | W/C Ratio | Water Content (Kg/m3) | Additive Type & Dos. (/100 Kg of cement) | ADD GROUP | GROUP INDEX | Dos Of Additive | Total Aggregate (Kg/m3) | Fine Aggregate (Kg/m3) | Coarse Aggregate (Kg/m3) | Workability Slump (mm) | Hardened Concrete Desnity (avg.) | INT Hardened Concrete Desnity (avg.) | Strength (N/mm2) (7 days avg.) | Strength (N/mm2) (7 days avg.)2 | Strength (N/mm2) (28 days avg.) | Strength (N/mm2) (28 days avg.)2 | No. | Date | Location | Type of Coarse Aggregate | Type of Coarse Aggregate Number | Type of Fine Aggregate | Type of Fine Aggregate number | Max. Size of Coarse Aggregate (mm) | Passing 0.6mm Sieve(%) | Target Mean Strength (N/mm2) | Grade | Cement O.P.C (Kg/m3) | W/C Ratio | Water Content (Kg/m3) | Additive Type & Dos. (/100 Kg of cement) | ADD GROUP | GROUP INDEX | Dos Of Additive | Total Aggregate (Kg/m3) | Fine Aggregate (Kg/m3) | Coarse Aggregate (Kg/m3) | Workability Slump (mm) | Hardened Concrete Desnity (avg.) | INT Hardened Concrete Desnity (avg.) | Strength (N/mm2) (7 days avg.) | Strength (N/mm2) (7 days avg.)2 | Strength (N/mm2) (28 days avg.) | Strength (N/mm2) (28 days avg.)2 | No. | Date | Location | Type of Coarse Aggregate | Type of Coarse Aggregate Number | Type of Fine Aggregate | Type of Fine Aggregate number | Max. Size of Coarse Aggregate (mm) | Passing 0.6mm Sieve(%) | Target Mean Strength (N/mm2) | Grade | Cement O.P.C (Kg/m3) | W/C Ratio | Water Content (Kg/m3) | Additive Type & Dos. (/100 Kg of cement) | ADD GROUP | GROUP INDEX | Dos Of Additive | Total Aggregate (Kg/m3) | Fine Aggregate (Kg/m3) | Coarse Aggregate (Kg/m3) | Workability Slump (mm) | Hardened Concrete Desnity (avg.) | INT Hardened Concrete Desnity (avg.) | Strength (N/mm2) (7 days avg.) | Strength (N/mm2) (7 days avg.)2 | Strength (N/mm2) (28 days avg.) | Strength (N/mm2) (28 days avg.)2 | No. | Date | Location | Type of Coarse Aggregate | Type of Coarse Aggregate Number | Type of Fine Aggregate | Type of Fine Aggregate number | Max. Size of Coarse Aggregate (mm) | Passing 0.6mm Sieve(%) | Target Mean Strength (N/mm2) | Grade | Cement O.P.C (Kg/m3) | W/C Ratio | Water Content (Kg/m3) | Additive Type & Dos. (/100 Kg of cement) | ADD GROUP | GROUP INDEX | Dos Of Additive | Total Aggregate (Kg/m3) | Fine Aggregate (Kg/m3) | Coarse Aggregate (Kg/m3) | Workability Slump (mm) | Hardened Concrete Desnity (avg.) | INT Hardened Concrete Desnity (avg.) | Strength (N/mm2) (7 days avg.) | Strength (N/mm2) (7 days avg.)2 | Strength (N/mm2) (28 days avg.) | Strength (N/mm2) (28 days avg.)2 | No. | Date | Location | Type of Coarse Aggregate | Type of Coarse Aggregate Number | Type of Fine Aggregate | Type of Fine Aggregate number | Max. Size of Coarse Aggregate (mm) | Passing 0.6mm Sieve(%) | Target Mean Strength (N/mm2) | Grade | Cement O.P.C (Kg/m3) | W/C Ratio | Water Content (Kg/m3) | Additive Type & Dos. (/100 Kg of cement) | ADD GROUP | GROUP INDEX | Dos Of Additive | Total Aggregate (Kg/m3) | Fine Aggregate (Kg/m3) | Coarse Aggregate (Kg/m3) | Workability Slump (mm) | Hardened Concrete Desnity (avg.) | INT Hardened Concrete Desnity (avg.) | Strength (N/mm2) (7 days avg.) | Strength (N/mm2) (7 days avg.)2 | Strength (N/mm2) (28 days avg.) | Strength (N/mm2) (28 days avg.)2 | No. | Date | Location | Type of Coarse Aggregate | Type of Coarse Aggregate Number | Type of Fine Aggregate | Type of Fine Aggregate number | Max. Size of Coarse Aggregate (mm) | Passing 0.6mm Sieve(%) | Target Mean Strength (N/mm2) | Grade | Cement O.P.C (Kg/m3) | W/C Ratio | Water Content (Kg/m3) | Additive Type & Dos. (/100 Kg of cement) | ADD GROUP | GROUP INDEX | Dos Of Additive | Total Aggregate (Kg/m3) | Fine Aggregate (Kg/m3) | Coarse Aggregate (Kg/m3) | Workability Slump (mm) | Hardened Concrete Desnity (avg.) | INT Hardened Concrete Desnity (avg.) | Strength (N/mm2) (7 days avg.) | Strength (N/mm2) (7 days avg.)2 | Strength (N/mm2) (28 days avg.) | Strength (N/mm2) (28 days avg.)2 | No. | Date | Location | Type of Coarse Aggregate | Type of Coarse Aggregate Number | Type of Fine Aggregate | Type of Fine Aggregate number | Max. Size of Coarse Aggregate (mm) | Passing 0.6mm Sieve(%) | Target Mean Strength (N/mm2) | Grade | Cement O.P.C (Kg/m3) | W/C Ratio | Water Content (Kg/m3) | Additive Type & Dos. (/100 Kg of cement) | ADD GROUP | GROUP INDEX | Dos Of Additive | Total Aggregate (Kg/m3) | Fine Aggregate (Kg/m3) | Coarse Aggregate (Kg/m3) | Workability Slump (mm) | Hardened Concrete Desnity (avg.) | INT Hardened Concrete Desnity (avg.) | Strength (N/mm2) (7 days avg.) | Strength (N/mm2) (7 days avg.)2 | Strength (N/mm2) (28 days avg.) | Strength (N/mm2) (28 days avg.)2 | No. | Date | Location | Type of Coarse Aggregate | Type of Coarse Aggregate Number | Type of Fine Aggregate | Type of Fine Aggregate number | Max. Size of Coarse Aggregate (mm) | Passing 0.6mm Sieve(%) | Target Mean Strength (N/mm2) | Grade | Cement O.P.C (Kg/m3) | W/C Ratio | Water Content (Kg/m3) | Additive Type & Dos. (/100 Kg of cement) | ADD GROUP | GROUP INDEX | Dos Of Additive | Total Aggregate (Kg/m3) | Fine Aggregate (Kg/m3) | Coarse Aggregate (Kg/m3) | Workability Slump (mm) | Hardened Concrete Desnity (avg.) | INT Hardened Concrete Desnity (avg.) | Strength (N/mm2) (7 days avg.) | Strength (N/mm2) (7 days avg.)2 | Strength (N/mm2) (28 days avg.) | Strength (N/mm2) (28 days avg.)2 | No. | Date | Location | Type of Coarse Aggregate | Type of Coarse Aggregate Number | Type of Fine Aggregate | Type of Fine Aggregate number | Max. Size of Coarse Aggregate (mm) | Passing 0.6mm Sieve(%) | Target Mean Strength (N/mm2) | Grade | Cement O.P.C (Kg/m3) | W/C Ratio | Water Content (Kg/m3) | Additive Type & Dos. (/100 Kg of cement) | ADD GROUP | GROUP INDEX | Dos Of Additive | Total Aggregate (Kg/m3) | Fine Aggregate (Kg/m3) | Coarse Aggregate (Kg/m3) | Workability Slump (mm) | Hardened Concrete Desnity (avg.) | INT Hardened Concrete Desnity (avg.) | Strength (N/mm2) (7 days avg.) | Strength (N/mm2) (7 days avg.)2 | Strength (N/mm2) (28 days avg.) | Strength (N/mm2) (28 days avg.)2 | No. | Date | Location | Type of Coarse Aggregate | Type of Coarse Aggregate Number | Type of Fine Aggregate | Type of Fine Aggregate number | Max. Size of Coarse Aggregate (mm) | Passing 0.6mm Sieve(%) | Target Mean Strength (N/mm2) | Grade | Cement O.P.C (Kg/m3) | W/C Ratio | Water Content (Kg/m3) | Additive Type & Dos. (/100 Kg of cement) | ADD GROUP | GROUP INDEX | Dos Of Additive | Total Aggregate (Kg/m3) | Fine Aggregate (Kg/m3) | Coarse Aggregate (Kg/m3) | Workability Slump (mm) | Hardened Concrete Desnity (avg.) | INT Hardened Concrete Desnity (avg.) | Strength (N/mm2) (7 days avg.) | Strength (N/mm2) (7 days avg.)2 | Strength (N/mm2) (28 days avg.) | Strength (N/mm2) (28 days avg.)2 | No. | Date | Location | Type of Coarse Aggregate | Type of Coarse Aggregate Number | Type of Fine Aggregate | Type of Fine Aggregate number | Max. Size of Coarse Aggregate (mm) | Passing 0.6mm Sieve(%) | Target Mean Strength (N/mm2) | Grade | Cement O.P.C (Kg/m3) | W/C Ratio | Water Content (Kg/m3) | Additive Type & Dos. (/100 Kg of cement) | ADD GROUP | GROUP INDEX | Dos Of Additive | Total Aggregate (Kg/m3) | Fine Aggregate (Kg/m3) | Coarse Aggregate (Kg/m3) | Workability Slump (mm) | Hardened Concrete Desnity (avg.) | INT Hardened Concrete Desnity (avg.) | Strength (N/mm2) (7 days avg.) | Strength (N/mm2) (7 days avg.)2 | Strength (N/mm2) (28 days avg.) | Strength (N/mm2) (28 days avg.)2 | No. | Date | Location | Type of Coarse Aggregate | Type of Coarse Aggregate Number | Type of Fine Aggregate | Type of Fine Aggregate number | Max. Size of Coarse Aggregate (mm) | Passing 0.6mm Sieve(%) | Target Mean Strength (N/mm2) | Grade | Cement O.P.C (Kg/m3) | W/C Ratio | Water Content (Kg/m3) | Additive Type & Dos. (/100 Kg of cement) | ADD GROUP | GROUP INDEX | Dos Of Additive | Total Aggregate (Kg/m3) | Fine Aggregate (Kg/m3) | Coarse Aggregate (Kg/m3) | Workability Slump (mm) | Hardened Concrete Desnity (avg.) | INT Hardened Concrete Desnity (avg.) | Strength (N/mm2) (7 days avg.) | Strength (N/mm2) (7 days avg.)2 | Strength (N/mm2) (28 days avg.) | Strength (N/mm2) (28 days avg.)2 | No. | Date | Location | Type of Coarse Aggregate | Type of Coarse Aggregate Number | Type of Fine Aggregate | Type of Fine Aggregate number | Max. Size of Coarse Aggregate (mm) | Passing 0.6mm Sieve(%) | Target Mean Strength (N/mm2) | Grade | Cement O.P.C (Kg/m3) | W/C Ratio | Water Content (Kg/m3) | Additive Type & Dos. (/100 Kg of cement) | ADD GROUP | GROUP INDEX | Dos Of Additive | Total Aggregate (Kg/m3) | Fine Aggregate (Kg/m3) | Coarse Aggregate (Kg/m3) | Workability Slump (mm) | Hardened Concrete Desnity (avg.) | INT Hardened Concrete Desnity (avg.) | Strength (N/mm2) (7 days avg.) | Strength (N/mm2) (7 days avg.)2 | Strength (N/mm2) (28 days avg.) | Strength (N/mm2) (28 days avg.)2 | No. | Date | Location | Type of Coarse Aggregate | Type of Coarse Aggregate Number | Type of Fine Aggregate | Type of Fine Aggregate number | Max. Size of Coarse Aggregate (mm) | Passing 0.6mm Sieve(%) | Target Mean Strength (N/mm2) | Grade | Cement O.P.C (Kg/m3) | W/C Ratio | Water Content (Kg/m3) | Additive Type & Dos. (/100 Kg of cement) | ADD GROUP | GROUP INDEX | Dos Of Additive | Total Aggregate (Kg/m3) | Fine Aggregate (Kg/m3) | Coarse Aggregate (Kg/m3) | Workability Slump (mm) | Hardened Concrete Desnity (avg.) | INT Hardened Concrete Desnity (avg.) | Strength (N/mm2) (7 days avg.) | Strength (N/mm2) (7 days avg.)2 | Strength (N/mm2) (28 days avg.) | Strength (N/mm2) (28 days avg.)2 | No. | Date | Location | Type of Coarse Aggregate | Type of Coarse Aggregate Number | Type of Fine Aggregate | Type of Fine Aggregate number | Max. Size of Coarse Aggregate (mm) | Passing 0.6mm Sieve(%) | Target Mean Strength (N/mm2) | Grade | Cement O.P.C (Kg/m3) | W/C Ratio | Water Content (Kg/m3) | Additive Type & Dos. (/100 Kg of cement) | ADD GROUP | GROUP INDEX | Dos Of Additive | Total Aggregate (Kg/m3) | Fine Aggregate (Kg/m3) | Coarse Aggregate (Kg/m3) | Workability Slump (mm) | Hardened Concrete Desnity (avg.) | INT Hardened Concrete Desnity (avg.) | Strength (N/mm2) (7 days avg.) | Strength (N/mm2) (7 days avg.)2 | Strength (N/mm2) (28 days avg.) | Strength (N/mm2) (28 days avg.)2 | No. | Date | Location | Type of Coarse Aggregate | Type of Coarse Aggregate Number | Type of Fine Aggregate | Type of Fine Aggregate number | Max. Size of Coarse Aggregate (mm) | Passing 0.6mm Sieve(%) | Target Mean Strength (N/mm2) | Grade | Cement O.P.C (Kg/m3) | W/C Ratio | Water Content (Kg/m3) | Additive Type & Dos. (/100 Kg of cement) | ADD GROUP | GROUP INDEX | Dos Of Additive | Total Aggregate (Kg/m3) | Fine Aggregate (Kg/m3) | Coarse Aggregate (Kg/m3) | Workability Slump (mm) | Hardened Concrete Desnity (avg.) | INT Hardened Concrete Desnity (avg.) | Strength (N/mm2) (7 days avg.) | Strength (N/mm2) (7 days avg.)2 | Strength (N/mm2) (28 days avg.) | Strength (N/mm2) (28 days avg.)2 | No. | Date | Location | Type of Coarse Aggregate | Type of Coarse Aggregate Number | Type of Fine Aggregate | Type of Fine Aggregate number | Max. Size of Coarse Aggregate (mm) | Passing 0.6mm Sieve(%) | Target Mean Strength (N/mm2) | Grade | Cement O.P.C (Kg/m3) | W/C Ratio | Water Content (Kg/m3) | Additive Type & Dos. (/100 Kg of cement) | ADD GROUP | GROUP INDEX | Dos Of Additive | Total Aggregate (Kg/m3) | Fine Aggregate (Kg/m3) | Coarse Aggregate (Kg/m3) | Workability Slump (mm) | Hardened Concrete Desnity (avg.) | INT Hardened Concrete Desnity (avg.) | Strength (N/mm2) (7 days avg.) | Strength (N/mm2) (7 days avg.)2 | Strength (N/mm2) (28 days avg.) | Strength (N/mm2) (28 days avg.)2 | No. | Date | Location | Type of Coarse Aggregate | Type of Coarse Aggregate Number | Type of Fine Aggregate | Type of Fine Aggregate number | Max. Size of Coarse Aggregate (mm) | Passing 0.6mm Sieve(%) | Target Mean Strength (N/mm2) | Grade | Cement O.P.C (Kg/m3) | W/C Ratio | Water Content (Kg/m3) | Additive Type & Dos. (/100 Kg of cement) | ADD GROUP | GROUP INDEX | Dos Of Additive | Total Aggregate (Kg/m3) | Fine Aggregate (Kg/m3) | Coarse Aggregate (Kg/m3) | Workability Slump (mm) | Hardened Concrete Desnity (avg.) | INT Hardened Concrete Desnity (avg.) | Strength (N/mm2) (7 days avg.) | Strength (N/mm2) (7 days avg.)2 | Strength (N/mm2) (28 days avg.) | Strength (N/mm2) (28 days avg.)2 | No. | Date | Location | Type of Coarse Aggregate | Type of Coarse Aggregate Number | Type of Fine Aggregate | Type of Fine Aggregate number | Max. Size of Coarse Aggregate (mm) | Passing 0.6mm Sieve(%) | Target Mean Strength (N/mm2) | Grade | Cement O.P.C (Kg/m3) | W/C Ratio | Water Content (Kg/m3) | Additive Type & Dos. (/100 Kg of cement) | ADD GROUP | GROUP INDEX | Dos Of Additive | Total Aggregate (Kg/m3) | Fine Aggregate (Kg/m3) | Coarse Aggregate (Kg/m3) | Workability Slump (mm) | Hardened Concrete Desnity (avg.) | INT Hardened Concrete Desnity (avg.) | Strength (N/mm2) (7 days avg.) | Strength (N/mm2) (7 days avg.)2 | Strength (N/mm2) (28 days avg.) | Strength (N/mm2) (28 days avg.)2 | No. | Date | Location | Type of Coarse Aggregate | Type of Coarse Aggregate Number | Type of Fine Aggregate | Type of Fine Aggregate number | Max. Size of Coarse Aggregate (mm) | Passing 0.6mm Sieve(%) | Target Mean Strength (N/mm2) | Grade | Cement O.P.C (Kg/m3) | W/C Ratio | Water Content (Kg/m3) | Additive Type & Dos. (/100 Kg of cement) | ADD GROUP | GROUP INDEX | Dos Of Additive | Total Aggregate (Kg/m3) | Fine Aggregate (Kg/m3) | Coarse Aggregate (Kg/m3) | Workability Slump (mm) | Hardened Concrete Desnity (avg.) | INT Hardened Concrete Desnity (avg.) | Strength (N/mm2) (7 days avg.) | Strength (N/mm2) (7 days avg.)2 | Strength (N/mm2) (28 days avg.) | Strength (N/mm2) (28 days avg.)2 | No. | Date | Location | Type of Coarse Aggregate | Type of Coarse Aggregate Number | Type of Fine Aggregate | Type of Fine Aggregate number | Max. Size of Coarse Aggregate (mm) | Passing 0.6mm Sieve(%) | Target Mean Strength (N/mm2) | Grade | Cement O.P.C (Kg/m3) | W/C Ratio | Water Content (Kg/m3) | Additive Type & Dos. (/100 Kg of cement) | ADD GROUP | GROUP INDEX | Dos Of Additive | Total Aggregate (Kg/m3) | Fine Aggregate (Kg/m3) | Coarse Aggregate (Kg/m3) | Workability Slump (mm) | Hardened Concrete Desnity (avg.) | INT Hardened Concrete Desnity (avg.) | Strength (N/mm2) (7 days avg.) | Strength (N/mm2) (7 days avg.)2 | Strength (N/mm2) (28 days avg.) | Strength (N/mm2) (28 days avg.)2 | No. | Date | Location | Type of Coarse Aggregate | Type of Coarse Aggregate Number | Type of Fine Aggregate | Type of Fine Aggregate number | Max. Size of Coarse Aggregate (mm) | Passing 0.6mm Sieve(%) | Target Mean Strength (N/mm2) | Grade | Cement O.P.C (Kg/m3) | W/C Ratio | Water Content (Kg/m3) | Additive Type & Dos. (/100 Kg of cement) | ADD GROUP | GROUP INDEX | Dos Of Additive | Total Aggregate (Kg/m3) | Fine Aggregate (Kg/m3) | Coarse Aggregate (Kg/m3) | Workability Slump (mm) | Hardened Concrete Desnity (avg.) | INT Hardened Concrete Desnity (avg.) | Strength (N/mm2) (7 days avg.) | Strength (N/mm2) (7 days avg.)2 | Strength (N/mm2) (28 days avg.) | Strength (N/mm2) (28 days avg.)2 | No. | Date | Location | Type of Coarse Aggregate | Type of Coarse Aggregate Number | Type of Fine Aggregate | Type of Fine Aggregate number | Max. Size of Coarse Aggregate (mm) | Passing 0.6mm Sieve(%) | Target Mean Strength (N/mm2) | Grade | Cement O.P.C (Kg/m3) | W/C Ratio | Water Content (Kg/m3) | Additive Type & Dos. (/100 Kg of cement) | ADD GROUP | GROUP INDEX | Dos Of Additive | Total Aggregate (Kg/m3) | Fine Aggregate (Kg/m3) | Coarse Aggregate (Kg/m3) | Workability Slump (mm) | Hardened Concrete Desnity (avg.) | INT Hardened Concrete Desnity (avg.) | Strength (N/mm2) (7 days avg.) | Strength (N/mm2) (7 days avg.)2 | Strength (N/mm2) (28 days avg.) | Strength (N/mm2) (28 days avg.)2 | No. | Date | Location | Type of Coarse Aggregate | Type of Coarse Aggregate Number | Type of Fine Aggregate | Type of Fine Aggregate number | Max. Size of Coarse Aggregate (mm) | Passing 0.6mm Sieve(%) | Target Mean Strength (N/mm2) | Grade | Cement O.P.C (Kg/m3) | W/C Ratio | Water Content (Kg/m3) | Additive Type & Dos. (/100 Kg of cement) | ADD GROUP | GROUP INDEX | Dos Of Additive | Total Aggregate (Kg/m3) | Fine Aggregate (Kg/m3) | Coarse Aggregate (Kg/m3) | Workability Slump (mm) | Hardened Concrete Desnity (avg.) | INT Hardened Concrete Desnity (avg.) | Strength (N/mm2) (7 days avg.) | Strength (N/mm2) (7 days avg.)2 | Strength (N/mm2) (28 days avg.) | Strength (N/mm2) (28 days avg.)2 | No. | Date | Location | Type of Coarse Aggregate | Type of Coarse Aggregate Number | Type of Fine Aggregate | Type of Fine Aggregate number | Max. Size of Coarse Aggregate (mm) | Passing 0.6mm Sieve(%) | Target Mean Strength (N/mm2) | Grade | Cement O.P.C (Kg/m3) | W/C Ratio | Water Content (Kg/m3) | Additive Type & Dos. (/100 Kg of cement) | ADD GROUP | GROUP INDEX | Dos Of Additive | Total Aggregate (Kg/m3) | Fine Aggregate (Kg/m3) | Coarse Aggregate (Kg/m3) | Workability Slump (mm) | Hardened Concrete Desnity (avg.) | INT Hardened Concrete Desnity (avg.) | Strength (N/mm2) (7 days avg.) | Strength (N/mm2) (7 days avg.)2 | Strength (N/mm2) (28 days avg.) | Strength (N/mm2) (28 days avg.)2 | No. | Date | Location | Type of Coarse Aggregate | Type of Coarse Aggregate Number | Type of Fine Aggregate | Type of Fine Aggregate number | Max. Size of Coarse Aggregate (mm) | Passing 0.6mm Sieve(%) | Target Mean Strength (N/mm2) | Grade | Cement O.P.C (Kg/m3) | W/C Ratio | Water Content (Kg/m3) | Additive Type & Dos. (/100 Kg of cement) | ADD GROUP | GROUP INDEX | Dos Of Additive | Total Aggregate (Kg/m3) | Fine Aggregate (Kg/m3) | Coarse Aggregate (Kg/m3) | Workability Slump (mm) | Hardened Concrete Desnity (avg.) | INT Hardened Concrete Desnity (avg.) | Strength (N/mm2) (7 days avg.) | Strength (N/mm2) (7 days avg.)2 | Strength (N/mm2) (28 days avg.) | Strength (N/mm2) (28 days avg.)2 | No. | Date | Location | Type of Coarse Aggregate | Type of Coarse Aggregate Number | Type of Fine Aggregate | Type of Fine Aggregate number | Max. Size of Coarse Aggregate (mm) | Passing 0.6mm Sieve(%) | Target Mean Strength (N/mm2) | Grade | Cement O.P.C (Kg/m3) | W/C Ratio | Water Content (Kg/m3) | Additive Type & Dos. (/100 Kg of cement) | ADD GROUP | GROUP INDEX | Dos Of Additive | Total Aggregate (Kg/m3) | Fine Aggregate (Kg/m3) | Coarse Aggregate (Kg/m3) | Workability Slump (mm) | Hardened Concrete Desnity (avg.) | INT Hardened Concrete Desnity (avg.) | Strength (N/mm2) (7 days avg.) | Strength (N/mm2) (7 days avg.)2 | Strength (N/mm2) (28 days avg.) | Strength (N/mm2) (28 days avg.)2 | No. | Date | Location | Type of Coarse Aggregate | Type of Coarse Aggregate Number | Type of Fine Aggregate | Type of Fine Aggregate number | Max. Size of Coarse Aggregate (mm) | Passing 0.6mm Sieve(%) | Target Mean Strength (N/mm2) | Grade | Cement O.P.C (Kg/m3) | W/C Ratio | Water Content (Kg/m3) | Additive Type & Dos. (/100 Kg of cement) | ADD GROUP | GROUP INDEX | Dos Of Additive | Total Aggregate (Kg/m3) | Fine Aggregate (Kg/m3) | Coarse Aggregate (Kg/m3) | Workability Slump (mm) | Hardened Concrete Desnity (avg.) | INT Hardened Concrete Desnity (avg.) | Strength (N/mm2) (7 days avg.) | Strength (N/mm2) (7 days avg.)2 | Strength (N/mm2) (28 days avg.) | Strength (N/mm2) (28 days avg.)2 | No. | Date | Location | Type of Coarse Aggregate | Type of Coarse Aggregate Number | Type of Fine Aggregate | Type of Fine Aggregate number | Max. Size of Coarse Aggregate (mm) | Passing 0.6mm Sieve(%) | Target Mean Strength (N/mm2) | Grade | Cement O.P.C (Kg/m3) | W/C Ratio | Water Content (Kg/m3) | Additive Type & Dos. (/100 Kg of cement) | ADD GROUP | GROUP INDEX | Dos Of Additive | Total Aggregate (Kg/m3) | Fine Aggregate (Kg/m3) | Coarse Aggregate (Kg/m3) | Workability Slump (mm) | Hardened Concrete Desnity (avg.) | INT Hardened Concrete Desnity (avg.) | Strength (N/mm2) (7 days avg.) | Strength (N/mm2) (7 days avg.)2 | Strength (N/mm2) (28 days avg.) | Strength (N/mm2) (28 days avg.)2 | No. | Date | Location | Type of Coarse Aggregate | Type of Coarse Aggregate Number | Type of Fine Aggregate | Type of Fine Aggregate number | Max. Size of Coarse Aggregate (mm) | Passing 0.6mm Sieve(%) | Target Mean Strength (N/mm2) | Grade | Cement O.P.C (Kg/m3) | W/C Ratio | Water Content (Kg/m3) | Additive Type & Dos. (/100 Kg of cement) | ADD GROUP | GROUP INDEX | Dos Of Additive | Total Aggregate (Kg/m3) | Fine Aggregate (Kg/m3) | Coarse Aggregate (Kg/m3) | Workability Slump (mm) | Hardened Concrete Desnity (avg.) | INT Hardened Concrete Desnity (avg.) | Strength (N/mm2) (7 days avg.) | Strength (N/mm2) (7 days avg.)2 | Strength (N/mm2) (28 days avg.) | Strength (N/mm2) (28 days avg.)2 | No. | Date | Location | Type of Coarse Aggregate | Type of Coarse Aggregate Number | Type of Fine Aggregate | Type of Fine Aggregate number | Max. Size of Coarse Aggregate (mm) | Passing 0.6mm Sieve(%) | Target Mean Strength (N/mm2) | Grade | Cement O.P.C (Kg/m3) | W/C Ratio | Water Content (Kg/m3) | Additive Type & Dos. (/100 Kg of cement) | ADD GROUP | GROUP INDEX | Dos Of Additive | Total Aggregate (Kg/m3) | Fine Aggregate (Kg/m3) | Coarse Aggregate (Kg/m3) | Workability Slump (mm) | Hardened Concrete Desnity (avg.) | INT Hardened Concrete Desnity (avg.) | Strength (N/mm2) (7 days avg.) | Strength (N/mm2) (7 days avg.)2 | Strength (N/mm2) (28 days avg.) | Strength (N/mm2) (28 days avg.)2 | No. | Date | Location | Type of Coarse Aggregate | Type of Coarse Aggregate Number | Type of Fine Aggregate | Type of Fine Aggregate number | Max. Size of Coarse Aggregate (mm) | Passing 0.6mm Sieve(%) | Target Mean Strength (N/mm2) | Grade | Cement O.P.C (Kg/m3) | W/C Ratio | Water Content (Kg/m3) | Additive Type & Dos. (/100 Kg of cement) | ADD GROUP | GROUP INDEX | Dos Of Additive | Total Aggregate (Kg/m3) | Fine Aggregate (Kg/m3) | Coarse Aggregate (Kg/m3) | Workability Slump (mm) | Hardened Concrete Desnity (avg.) | INT Hardened Concrete Desnity (avg.) | Strength (N/mm2) (7 days avg.) | Strength (N/mm2) (7 days avg.)2 | Strength (N/mm2) (28 days avg.) | Strength (N/mm2) (28 days avg.)2 | No. | Date | Location | Type of Coarse Aggregate | Type of Coarse Aggregate Number | Type of Fine Aggregate | Type of Fine Aggregate number | Max. Size of Coarse Aggregate (mm) | Passing 0.6mm Sieve(%) | Target Mean Strength (N/mm2) | Grade | Cement O.P.C (Kg/m3) | W/C Ratio | Water Content (Kg/m3) | Additive Type & Dos. (/100 Kg of cement) | ADD GROUP | GROUP INDEX | Dos Of Additive | Total Aggregate (Kg/m3) | Fine Aggregate (Kg/m3) | Coarse Aggregate (Kg/m3) | Workability Slump (mm) | Hardened Concrete Desnity (avg.) | INT Hardened Concrete Desnity (avg.) | Strength (N/mm2) (7 days avg.) | Strength (N/mm2) (7 days avg.)2 | Strength (N/mm2) (28 days avg.) | Strength (N/mm2) (28 days avg.)2 | No. | Date | Location | Type of Coarse Aggregate | Type of Coarse Aggregate Number | Type of Fine Aggregate | Type of Fine Aggregate number | Max. Size of Coarse Aggregate (mm) | Passing 0.6mm Sieve(%) | Target Mean Strength (N/mm2) | Grade | Cement O.P.C (Kg/m3) | W/C Ratio | Water Content (Kg/m3) | Additive Type & Dos. (/100 Kg of cement) | ADD GROUP | GROUP INDEX | Dos Of Additive | Total Aggregate (Kg/m3) | Fine Aggregate (Kg/m3) | Coarse Aggregate (Kg/m3) | Workability Slump (mm) | Hardened Concrete Desnity (avg.) | INT Hardened Concrete Desnity (avg.) | Strength (N/mm2) (7 days avg.) | Strength (N/mm2) (7 days avg.)2 | Strength (N/mm2) (28 days avg.) | Strength (N/mm2) (28 days avg.)2 | No. | Date | Location | Type of Coarse Aggregate | Type of Coarse Aggregate Number | Type of Fine Aggregate | Type of Fine Aggregate number | Max. Size of Coarse Aggregate (mm) | Passing 0.6mm Sieve(%) | Target Mean Strength (N/mm2) | Grade | Cement O.P.C (Kg/m3) | W/C Ratio | Water Content (Kg/m3) | Additive Type & Dos. (/100 Kg of cement) | ADD GROUP | GROUP INDEX | Dos Of Additive | Total Aggregate (Kg/m3) | Fine Aggregate (Kg/m3) | Coarse Aggregate (Kg/m3) | Workability Slump (mm) | Hardened Concrete Desnity (avg.) | INT Hardened Concrete Desnity (avg.) | Strength (N/mm2) (7 days avg.) | Strength (N/mm2) (7 days avg.)2 | Strength (N/mm2) (28 days avg.) | Strength (N/mm2) (28 days avg.)2 | No. | Date | Location | Type of Coarse Aggregate | Type of Coarse Aggregate Number | Type of Fine Aggregate | Type of Fine Aggregate number | Max. Size of Coarse Aggregate (mm) | Passing 0.6mm Sieve(%) | Target Mean Strength (N/mm2) | Grade | Cement O.P.C (Kg/m3) | W/C Ratio | Water Content (Kg/m3) | Additive Type & Dos. (/100 Kg of cement) | ADD GROUP | GROUP INDEX | Dos Of Additive | Total Aggregate (Kg/m3) | Fine Aggregate (Kg/m3) | Coarse Aggregate (Kg/m3) | Workability Slump (mm) | Hardened Concrete Desnity (avg.) | INT Hardened Concrete Desnity (avg.) | Strength (N/mm2) (7 days avg.) | Strength (N/mm2) (7 days avg.)2 | Strength (N/mm2) (28 days avg.) | Strength (N/mm2) (28 days avg.)2 | No. | Date | Location | Type of Coarse Aggregate | Type of Coarse Aggregate Number | Type of Fine Aggregate | Type of Fine Aggregate number | Max. Size of Coarse Aggregate (mm) | Passing 0.6mm Sieve(%) | Target Mean Strength (N/mm2) | Grade | Cement O.P.C (Kg/m3) | W/C Ratio | Water Content (Kg/m3) | Additive Type & Dos. (/100 Kg of cement) | ADD GROUP | GROUP INDEX | Dos Of Additive | Total Aggregate (Kg/m3) | Fine Aggregate (Kg/m3) | Coarse Aggregate (Kg/m3) | Workability Slump (mm) | Hardened Concrete Desnity (avg.) | INT Hardened Concrete Desnity (avg.) | Strength (N/mm2) (7 days avg.) | Strength (N/mm2) (7 days avg.)2 | Strength (N/mm2) (28 days avg.) | Strength (N/mm2) (28 days avg.)2 | No. | Date | Location | Type of Coarse Aggregate | Type of Coarse Aggregate Number | Type of Fine Aggregate | Type of Fine Aggregate number | Max. Size of Coarse Aggregate (mm) | Passing 0.6mm Sieve(%) | Target Mean Strength (N/mm2) | Grade | Cement O.P.C (Kg/m3) | W/C Ratio | Water Content (Kg/m3) | Additive Type & Dos. (/100 Kg of cement) | ADD GROUP | GROUP INDEX | Dos Of Additive | Total Aggregate (Kg/m3) | Fine Aggregate (Kg/m3) | Coarse Aggregate (Kg/m3) | Workability Slump (mm) | Hardened Concrete Desnity (avg.) | INT Hardened Concrete Desnity (avg.) | Strength (N/mm2) (7 days avg.) | Strength (N/mm2) (7 days avg.)2 | Strength (N/mm2) (28 days avg.) | Strength (N/mm2) (28 days avg.)2 | No. | Date | Location | Type of Coarse Aggregate | Type of Coarse Aggregate Number | Type of Fine Aggregate | Type of Fine Aggregate number | Max. Size of Coarse Aggregate (mm) | Passing 0.6mm Sieve(%) | Target Mean Strength (N/mm2) | Grade | Cement O.P.C (Kg/m3) | W/C Ratio | Water Content (Kg/m3) | Additive Type & Dos. (/100 Kg of cement) | ADD GROUP | GROUP INDEX | Dos Of Additive | Total Aggregate (Kg/m3) | Fine Aggregate (Kg/m3) | Coarse Aggregate (Kg/m3) | Workability Slump (mm) | Hardened Concrete Desnity (avg.) | INT Hardened Concrete Desnity (avg.) | Strength (N/mm2) (7 days avg.) | Strength (N/mm2) (7 days avg.)2 | Strength (N/mm2) (28 days avg.) | Strength (N/mm2) (28 days avg.)2 | No. | Date | Location | Type of Coarse Aggregate | Type of Coarse Aggregate Number | Type of Fine Aggregate | Type of Fine Aggregate number | Max. Size of Coarse Aggregate (mm) | Passing 0.6mm Sieve(%) | Target Mean Strength (N/mm2) | Grade | Cement O.P.C (Kg/m3) | W/C Ratio | Water Content (Kg/m3) | Additive Type & Dos. (/100 Kg of cement) | ADD GROUP | GROUP INDEX | Dos Of Additive | Total Aggregate (Kg/m3) | Fine Aggregate (Kg/m3) | Coarse Aggregate (Kg/m3) | Workability Slump (mm) | Hardened Concrete Desnity (avg.) | INT Hardened Concrete Desnity (avg.) | Strength (N/mm2) (7 days avg.) | Strength (N/mm2) (7 days avg.)2 | Strength (N/mm2) (28 days avg.) | Strength (N/mm2) (28 days avg.)2 | No. | Date | Location | Type of Coarse Aggregate | Type of Coarse Aggregate Number | Type of Fine Aggregate | Type of Fine Aggregate number | Max. Size of Coarse Aggregate (mm) | Passing 0.6mm Sieve(%) | Target Mean Strength (N/mm2) | Grade | Cement O.P.C (Kg/m3) | W/C Ratio | Water Content (Kg/m3) | Additive Type & Dos. (/100 Kg of cement) | ADD GROUP | GROUP INDEX | Dos Of Additive | Total Aggregate (Kg/m3) | Fine Aggregate (Kg/m3) | Coarse Aggregate (Kg/m3) | Workability Slump (mm) | Hardened Concrete Desnity (avg.) | INT Hardened Concrete Desnity (avg.) | Strength (N/mm2) (7 days avg.) | Strength (N/mm2) (7 days avg.)2 | Strength (N/mm2) (28 days avg.) | Strength (N/mm2) (28 days avg.)2 | No. | Date | Location | Type of Coarse Aggregate | Type of Coarse Aggregate Number | Type of Fine Aggregate | Type of Fine Aggregate number | Max. Size of Coarse Aggregate (mm) | Passing 0.6mm Sieve(%) | Target Mean Strength (N/mm2) | Grade | Cement O.P.C (Kg/m3) | W/C Ratio | Water Content (Kg/m3) | Additive Type & Dos. (/100 Kg of cement) | ADD GROUP | GROUP INDEX | Dos Of Additive | Total Aggregate (Kg/m3) | Fine Aggregate (Kg/m3) | Coarse Aggregate (Kg/m3) | Workability Slump (mm) | Hardened Concrete Desnity (avg.) | INT Hardened Concrete Desnity (avg.) | Strength (N/mm2) (7 days avg.) | Strength (N/mm2) (7 days avg.)2 | Strength (N/mm2) (28 days avg.) | Strength (N/mm2) (28 days avg.)2 | No. | Date | Location | Type of Coarse Aggregate | Type of Coarse Aggregate Number | Type of Fine Aggregate | Type of Fine Aggregate number | Max. Size of Coarse Aggregate (mm) | Passing 0.6mm Sieve(%) | Target Mean Strength (N/mm2) | Grade | Cement O.P.C (Kg/m3) | W/C Ratio | Water Content (Kg/m3) | Additive Type & Dos. (/100 Kg of cement) | ADD GROUP | GROUP INDEX | Dos Of Additive | Total Aggregate (Kg/m3) | Fine Aggregate (Kg/m3) | Coarse Aggregate (Kg/m3) | Workability Slump (mm) | Hardened Concrete Desnity (avg.) | INT Hardened Concrete Desnity (avg.) | Strength (N/mm2) (7 days avg.) | Strength (N/mm2) (7 days avg.)2 | Strength (N/mm2) (28 days avg.) | Strength (N/mm2) (28 days avg.)2 | No. | Date | Location | Type of Coarse Aggregate | Type of Coarse Aggregate Number | Type of Fine Aggregate | Type of Fine Aggregate number | Max. Size of Coarse Aggregate (mm) | Passing 0.6mm Sieve(%) | Target Mean Strength (N/mm2) | Grade | Cement O.P.C (Kg/m3) | W/C Ratio | Water Content (Kg/m3) | Additive Type & Dos. (/100 Kg of cement) | ADD GROUP | GROUP INDEX | Dos Of Additive | Total Aggregate (Kg/m3) | Fine Aggregate (Kg/m3) | Coarse Aggregate (Kg/m3) | Workability Slump (mm) | Hardened Concrete Desnity (avg.) | INT Hardened Concrete Desnity (avg.) | Strength (N/mm2) (7 days avg.) | Strength (N/mm2) (7 days avg.)2 | Strength (N/mm2) (28 days avg.) | Strength (N/mm2) (28 days avg.)2 | No. | Date | Location | Type of Coarse Aggregate | Type of Coarse Aggregate Number | Type of Fine Aggregate | Type of Fine Aggregate number | Max. Size of Coarse Aggregate (mm) | Passing 0.6mm Sieve(%) | Target Mean Strength (N/mm2) | Grade | Cement O.P.C (Kg/m3) | W/C Ratio | Water Content (Kg/m3) | Additive Type & Dos. (/100 Kg of cement) | ADD GROUP | GROUP INDEX | Dos Of Additive | Total Aggregate (Kg/m3) | Fine Aggregate (Kg/m3) | Coarse Aggregate (Kg/m3) | Workability Slump (mm) | Hardened Concrete Desnity (avg.) | INT Hardened Concrete Desnity (avg.) | Strength (N/mm2) (7 days avg.) | Strength (N/mm2) (7 days avg.)2 | Strength (N/mm2) (28 days avg.) | Strength (N/mm2) (28 days avg.)2 | No. | Date | Location | Type of Coarse Aggregate | Type of Coarse Aggregate Number | Type of Fine Aggregate | Type of Fine Aggregate number | Max. Size of Coarse Aggregate (mm) | Passing 0.6mm Sieve(%) | Target Mean Strength (N/mm2) | Grade | Cement O.P.C (Kg/m3) | W/C Ratio | Water Content (Kg/m3) | Additive Type & Dos. (/100 Kg of cement) | ADD GROUP | GROUP INDEX | Dos Of Additive | Total Aggregate (Kg/m3) | Fine Aggregate (Kg/m3) | Coarse Aggregate (Kg/m3) | Workability Slump (mm) | Hardened Concrete Desnity (avg.) | INT Hardened Concrete Desnity (avg.) | Strength (N/mm2) (7 days avg.) | Strength (N/mm2) (7 days avg.)2 | Strength (N/mm2) (28 days avg.) | Strength (N/mm2) (28 days avg.)2 | No. | Date | Location | Type of Coarse Aggregate | Type of Coarse Aggregate Number | Type of Fine Aggregate | Type of Fine Aggregate number | Max. Size of Coarse Aggregate (mm) | Passing 0.6mm Sieve(%) | Target Mean Strength (N/mm2) | Grade | Cement O.P.C (Kg/m3) | W/C Ratio | Water Content (Kg/m3) | Additive Type & Dos. (/100 Kg of cement) | ADD GROUP | GROUP INDEX | Dos Of Additive | Total Aggregate (Kg/m3) | Fine Aggregate (Kg/m3) | Coarse Aggregate (Kg/m3) | Workability Slump (mm) | Hardened Concrete Desnity (avg.) | INT Hardened Concrete Desnity (avg.) | Strength (N/mm2) (7 days avg.) | Strength (N/mm2) (7 days avg.)2 | Strength (N/mm2) (28 days avg.) | Strength (N/mm2) (28 days avg.)2 | No. | Date | Location | Type of Coarse Aggregate | Type of Coarse Aggregate Number | Type of Fine Aggregate | Type of Fine Aggregate number | Max. Size of Coarse Aggregate (mm) | Passing 0.6mm Sieve(%) | Target Mean Strength (N/mm2) | Grade | Cement O.P.C (Kg/m3) | W/C Ratio | Water Content (Kg/m3) | Additive Type & Dos. (/100 Kg of cement) | ADD GROUP | GROUP INDEX | Dos Of Additive | Total Aggregate (Kg/m3) | Fine Aggregate (Kg/m3) | Coarse Aggregate (Kg/m3) | Workability Slump (mm) | Hardened Concrete Desnity (avg.) | INT Hardened Concrete Desnity (avg.) | Strength (N/mm2) (7 days avg.) | Strength (N/mm2) (7 days avg.)2 | Strength (N/mm2) (28 days avg.) | Strength (N/mm2) (28 days avg.)2 | No. | Date | Location | Type of Coarse Aggregate | Type of Coarse Aggregate Number | Type of Fine Aggregate | Type of Fine Aggregate number | Max. Size of Coarse Aggregate (mm) | Passing 0.6mm Sieve(%) | Target Mean Strength (N/mm2) | Grade | Cement O.P.C (Kg/m3) | W/C Ratio | Water Content (Kg/m3) | Additive Type & Dos. (/100 Kg of cement) | ADD GROUP | GROUP INDEX | Dos Of Additive | Total Aggregate (Kg/m3) | Fine Aggregate (Kg/m3) | Coarse Aggregate (Kg/m3) | Workability Slump (mm) | Hardened Concrete Desnity (avg.) | INT Hardened Concrete Desnity (avg.) | Strength (N/mm2) (7 days avg.) | Strength (N/mm2) (7 days avg.)2 | Strength (N/mm2) (28 days avg.) | Strength (N/mm2) (28 days avg.)2 | No. | Date | Location | Type of Coarse Aggregate | Type of Coarse Aggregate Number | Type of Fine Aggregate | Type of Fine Aggregate number | Max. Size of Coarse Aggregate (mm) | Passing 0.6mm Sieve(%) | Target Mean Strength (N/mm2) | Grade | Cement O.P.C (Kg/m3) | W/C Ratio | Water Content (Kg/m3) | Additive Type & Dos. (/100 Kg of cement) | ADD GROUP | GROUP INDEX | Dos Of Additive | Total Aggregate (Kg/m3) | Fine Aggregate (Kg/m3) | Coarse Aggregate (Kg/m3) | Workability Slump (mm) | Hardened Concrete Desnity (avg.) | INT Hardened Concrete Desnity (avg.) | Strength (N/mm2) (7 days avg.) | Strength (N/mm2) (7 days avg.)2 | Strength (N/mm2) (28 days avg.) | Strength (N/mm2) (28 days avg.)2 | No. | Date | Location | Type of Coarse Aggregate | Type of Coarse Aggregate Number | Type of Fine Aggregate | Type of Fine Aggregate number | Max. Size of Coarse Aggregate (mm) | Passing 0.6mm Sieve(%) | Target Mean Strength (N/mm2) | Grade | Cement O.P.C (Kg/m3) | W/C Ratio | Water Content (Kg/m3) | Additive Type & Dos. (/100 Kg of cement) | ADD GROUP | GROUP INDEX | Dos Of Additive | Total Aggregate (Kg/m3) | Fine Aggregate (Kg/m3) | Coarse Aggregate (Kg/m3) | Workability Slump (mm) | Hardened Concrete Desnity (avg.) | INT Hardened Concrete Desnity (avg.) | Strength (N/mm2) (7 days avg.) | Strength (N/mm2) (7 days avg.)2 | Strength (N/mm2) (28 days avg.) | Strength (N/mm2) (28 days avg.)2 | No. | Date | Location | Type of Coarse Aggregate | Type of Coarse Aggregate Number | Type of Fine Aggregate | Type of Fine Aggregate number | Max. Size of Coarse Aggregate (mm) | Passing 0.6mm Sieve(%) | Target Mean Strength (N/mm2) | Grade | Cement O.P.C (Kg/m3) | W/C Ratio | Water Content (Kg/m3) | Additive Type & Dos. (/100 Kg of cement) | ADD GROUP | GROUP INDEX | Dos Of Additive | Total Aggregate (Kg/m3) | Fine Aggregate (Kg/m3) | Coarse Aggregate (Kg/m3) | Workability Slump (mm) | Hardened Concrete Desnity (avg.) | INT Hardened Concrete Desnity (avg.) | Strength (N/mm2) (7 days avg.) | Strength (N/mm2) (7 days avg.)2 | Strength (N/mm2) (28 days avg.) | Strength (N/mm2) (28 days avg.)2 | No. | Date | Location | Type of Coarse Aggregate | Type of Coarse Aggregate Number | Type of Fine Aggregate | Type of Fine Aggregate number | Max. Size of Coarse Aggregate (mm) | Passing 0.6mm Sieve(%) | Target Mean Strength (N/mm2) | Grade | Cement O.P.C (Kg/m3) | W/C Ratio | Water Content (Kg/m3) | Additive Type & Dos. (/100 Kg of cement) | ADD GROUP | GROUP INDEX | Dos Of Additive | Total Aggregate (Kg/m3) | Fine Aggregate (Kg/m3) | Coarse Aggregate (Kg/m3) | Workability Slump (mm) | Hardened Concrete Desnity (avg.) | INT Hardened Concrete Desnity (avg.) | Strength (N/mm2) (7 days avg.) | Strength (N/mm2) (7 days avg.)2 | Strength (N/mm2) (28 days avg.) | Strength (N/mm2) (28 days avg.)2 | No. | Date | Location | Type of Coarse Aggregate | Type of Coarse Aggregate Number | Type of Fine Aggregate | Type of Fine Aggregate number | Max. Size of Coarse Aggregate (mm) | Passing 0.6mm Sieve(%) | Target Mean Strength (N/mm2) | Grade | Cement O.P.C (Kg/m3) | W/C Ratio | Water Content (Kg/m3) | Additive Type & Dos. (/100 Kg of cement) | ADD GROUP | GROUP INDEX | Dos Of Additive | Total Aggregate (Kg/m3) | Fine Aggregate (Kg/m3) | Coarse Aggregate (Kg/m3) | Workability Slump (mm) | Hardened Concrete Desnity (avg.) | INT Hardened Concrete Desnity (avg.) | Strength (N/mm2) (7 days avg.) | Strength (N/mm2) (7 days avg.)2 | Strength (N/mm2) (28 days avg.) | Strength (N/mm2) (28 days avg.)2 | No. | Date | Location | Type of Coarse Aggregate | Type of Coarse Aggregate Number | Type of Fine Aggregate | Type of Fine Aggregate number | Max. Size of Coarse Aggregate (mm) | Passing 0.6mm Sieve(%) | Target Mean Strength (N/mm2) | Grade | Cement O.P.C (Kg/m3) | W/C Ratio | Water Content (Kg/m3) | Additive Type & Dos. (/100 Kg of cement) | ADD GROUP | GROUP INDEX | Dos Of Additive | Total Aggregate (Kg/m3) | Fine Aggregate (Kg/m3) | Coarse Aggregate (Kg/m3) | Workability Slump (mm) | Hardened Concrete Desnity (avg.) | INT Hardened Concrete Desnity (avg.) | Strength (N/mm2) (7 days avg.) | Strength (N/mm2) (7 days avg.)2 | Strength (N/mm2) (28 days avg.) | Strength (N/mm2) (28 days avg.)2 | No. | Date | Location | Type of Coarse Aggregate | Type of Coarse Aggregate Number | Type of Fine Aggregate | Type of Fine Aggregate number | Max. Size of Coarse Aggregate (mm) | Passing 0.6mm Sieve(%) | Target Mean Strength (N/mm2) | Grade | Cement O.P.C (Kg/m3) | W/C Ratio | Water Content (Kg/m3) | Additive Type & Dos. (/100 Kg of cement) | ADD GROUP | GROUP INDEX | Dos Of Additive | Total Aggregate (Kg/m3) | Fine Aggregate (Kg/m3) | Coarse Aggregate (Kg/m3) | Workability Slump (mm) | Hardened Concrete Desnity (avg.) | INT Hardened Concrete Desnity (avg.) | Strength (N/mm2) (7 days avg.) | Strength (N/mm2) (7 days avg.)2 | Strength (N/mm2) (28 days avg.) | Strength (N/mm2) (28 days avg.)2 | No. | Date | Location | Type of Coarse Aggregate | Type of Coarse Aggregate Number | Type of Fine Aggregate | Type of Fine Aggregate number | Max. Size of Coarse Aggregate (mm) | Passing 0.6mm Sieve(%) | Target Mean Strength (N/mm2) | Grade | Cement O.P.C (Kg/m3) | W/C Ratio | Water Content (Kg/m3) | Additive Type & Dos. (/100 Kg of cement) | ADD GROUP | GROUP INDEX | Dos Of Additive | Total Aggregate (Kg/m3) | Fine Aggregate (Kg/m3) | Coarse Aggregate (Kg/m3) | Workability Slump (mm) | Hardened Concrete Desnity (avg.) | INT Hardened Concrete Desnity (avg.) | Strength (N/mm2) (7 days avg.) | Strength (N/mm2) (7 days avg.)2 | Strength (N/mm2) (28 days avg.) | Strength (N/mm2) (28 days avg.)2 | No. | Date | Location | Type of Coarse Aggregate | Type of Coarse Aggregate Number | Type of Fine Aggregate | Type of Fine Aggregate number | Max. Size of Coarse Aggregate (mm) | Passing 0.6mm Sieve(%) | Target Mean Strength (N/mm2) | Grade | Cement O.P.C (Kg/m3) | W/C Ratio | Water Content (Kg/m3) | Additive Type & Dos. (/100 Kg of cement) | ADD GROUP | GROUP INDEX | Dos Of Additive | Total Aggregate (Kg/m3) | Fine Aggregate (Kg/m3) | Coarse Aggregate (Kg/m3) | Workability Slump (mm) | Hardened Concrete Desnity (avg.) | INT Hardened Concrete Desnity (avg.) | Strength (N/mm2) (7 days avg.) | Strength (N/mm2) (7 days avg.)2 | Strength (N/mm2) (28 days avg.) | Strength (N/mm2) (28 days avg.)2 | No. | Date | Location | Type of Coarse Aggregate | Type of Coarse Aggregate Number | Type of Fine Aggregate | Type of Fine Aggregate number | Max. Size of Coarse Aggregate (mm) | Passing 0.6mm Sieve(%) | Target Mean Strength (N/mm2) | Grade | Cement O.P.C (Kg/m3) | W/C Ratio | Water Content (Kg/m3) | Additive Type & Dos. (/100 Kg of cement) | ADD GROUP | GROUP INDEX | Dos Of Additive | Total Aggregate (Kg/m3) | Fine Aggregate (Kg/m3) | Coarse Aggregate (Kg/m3) | Workability Slump (mm) | Hardened Concrete Desnity (avg.) | INT Hardened Concrete Desnity (avg.) | Strength (N/mm2) (7 days avg.) | Strength (N/mm2) (7 days avg.)2 | Strength (N/mm2) (28 days avg.) | Strength (N/mm2) (28 days avg.)2 | No. | Date | Location | Type of Coarse Aggregate | Type of Coarse Aggregate Number | Type of Fine Aggregate | Type of Fine Aggregate number | Max. Size of Coarse Aggregate (mm) | Passing 0.6mm Sieve(%) | Target Mean Strength (N/mm2) | Grade | Cement O.P.C (Kg/m3) | W/C Ratio | Water Content (Kg/m3) | Additive Type & Dos. (/100 Kg of cement) | ADD GROUP | GROUP INDEX | Dos Of Additive | Total Aggregate (Kg/m3) | Fine Aggregate (Kg/m3) | Coarse Aggregate (Kg/m3) | Workability Slump (mm) | Hardened Concrete Desnity (avg.) | INT Hardened Concrete Desnity (avg.) | Strength (N/mm2) (7 days avg.) | Strength (N/mm2) (7 days avg.)2 | Strength (N/mm2) (28 days avg.) | Strength (N/mm2) (28 days avg.)2 | No. | Date | Location | Type of Coarse Aggregate | Type of Coarse Aggregate Number | Type of Fine Aggregate | Type of Fine Aggregate number | Max. Size of Coarse Aggregate (mm) | Passing 0.6mm Sieve(%) | Target Mean Strength (N/mm2) | Grade | Cement O.P.C (Kg/m3) | W/C Ratio | Water Content (Kg/m3) | Additive Type & Dos. (/100 Kg of cement) | ADD GROUP | GROUP INDEX | Dos Of Additive | Total Aggregate (Kg/m3) | Fine Aggregate (Kg/m3) | Coarse Aggregate (Kg/m3) | Workability Slump (mm) | Hardened Concrete Desnity (avg.) | INT Hardened Concrete Desnity (avg.) | Strength (N/mm2) (7 days avg.) | Strength (N/mm2) (7 days avg.)2 | Strength (N/mm2) (28 days avg.) | Strength (N/mm2) (28 days avg.)2 | No. | Date | Location | Type of Coarse Aggregate | Type of Coarse Aggregate Number | Type of Fine Aggregate | Type of Fine Aggregate number | Max. Size of Coarse Aggregate (mm) | Passing 0.6mm Sieve(%) | Target Mean Strength (N/mm2) | Grade | Cement O.P.C (Kg/m3) | W/C Ratio | Water Content (Kg/m3) | Additive Type & Dos. (/100 Kg of cement) | ADD GROUP | GROUP INDEX | Dos Of Additive | Total Aggregate (Kg/m3) | Fine Aggregate (Kg/m3) | Coarse Aggregate (Kg/m3) | Workability Slump (mm) | Hardened Concrete Desnity (avg.) | INT Hardened Concrete Desnity (avg.) | Strength (N/mm2) (7 days avg.) | Strength (N/mm2) (7 days avg.)2 | Strength (N/mm2) (28 days avg.) | Strength (N/mm2) (28 days avg.)2 | No. | Date | Location | Type of Coarse Aggregate | Type of Coarse Aggregate Number | Type of Fine Aggregate | Type of Fine Aggregate number | Max. Size of Coarse Aggregate (mm) | Passing 0.6mm Sieve(%) | Target Mean Strength (N/mm2) | Grade | Cement O.P.C (Kg/m3) | W/C Ratio | Water Content (Kg/m3) | Additive Type & Dos. (/100 Kg of cement) | ADD GROUP | GROUP INDEX | Dos Of Additive | Total Aggregate (Kg/m3) | Fine Aggregate (Kg/m3) | Coarse Aggregate (Kg/m3) | Workability Slump (mm) | Hardened Concrete Desnity (avg.) | INT Hardened Concrete Desnity (avg.) | Strength (N/mm2) (7 days avg.) | Strength (N/mm2) (7 days avg.)2 | Strength (N/mm2) (28 days avg.) | Strength (N/mm2) (28 days avg.)2 | No. | Date | Location | Type of Coarse Aggregate | Type of Coarse Aggregate Number | Type of Fine Aggregate | Type of Fine Aggregate number | Max. Size of Coarse Aggregate (mm) | Passing 0.6mm Sieve(%) | Target Mean Strength (N/mm2) | Grade | Cement O.P.C (Kg/m3) | W/C Ratio | Water Content (Kg/m3) | Additive Type & Dos. (/100 Kg of cement) | ADD GROUP | GROUP INDEX | Dos Of Additive | Total Aggregate (Kg/m3) | Fine Aggregate (Kg/m3) | Coarse Aggregate (Kg/m3) | Workability Slump (mm) | Hardened Concrete Desnity (avg.) | INT Hardened Concrete Desnity (avg.) | Strength (N/mm2) (7 days avg.) | Strength (N/mm2) (7 days avg.)2 | Strength (N/mm2) (28 days avg.) | Strength (N/mm2) (28 days avg.)2 | No. | Date | Location | Type of Coarse Aggregate | Type of Coarse Aggregate Number | Type of Fine Aggregate | Type of Fine Aggregate number | Max. Size of Coarse Aggregate (mm) | Passing 0.6mm Sieve(%) | Target Mean Strength (N/mm2) | Grade | Cement O.P.C (Kg/m3) | W/C Ratio | Water Content (Kg/m3) | Additive Type & Dos. (/100 Kg of cement) | ADD GROUP | GROUP INDEX | Dos Of Additive | Total Aggregate (Kg/m3) | Fine Aggregate (Kg/m3) | Coarse Aggregate (Kg/m3) | Workability Slump (mm) | Hardened Concrete Desnity (avg.) | INT Hardened Concrete Desnity (avg.) | Strength (N/mm2) (7 days avg.) | Strength (N/mm2) (7 days avg.)2 | Strength (N/mm2) (28 days avg.) | Strength (N/mm2) (28 days avg.)2 | No. | Date | Location | Type of Coarse Aggregate | Type of Coarse Aggregate Number | Type of Fine Aggregate | Type of Fine Aggregate number | Max. Size of Coarse Aggregate (mm) | Passing 0.6mm Sieve(%) | Target Mean Strength (N/mm2) | Grade | Cement O.P.C (Kg/m3) | W/C Ratio | Water Content (Kg/m3) | Additive Type & Dos. (/100 Kg of cement) | ADD GROUP | GROUP INDEX | Dos Of Additive | Total Aggregate (Kg/m3) | Fine Aggregate (Kg/m3) | Coarse Aggregate (Kg/m3) | Workability Slump (mm) | Hardened Concrete Desnity (avg.) | INT Hardened Concrete Desnity (avg.) | Strength (N/mm2) (7 days avg.) | Strength (N/mm2) (7 days avg.)2 | Strength (N/mm2) (28 days avg.) | Strength (N/mm2) (28 days avg.)2 | No. | Date | Location | Type of Coarse Aggregate | Type of Coarse Aggregate Number | Type of Fine Aggregate | Type of Fine Aggregate number | Max. Size of Coarse Aggregate (mm) | Passing 0.6mm Sieve(%) | Target Mean Strength (N/mm2) | Grade | Cement O.P.C (Kg/m3) | W/C Ratio | Water Content (Kg/m3) | Additive Type & Dos. (/100 Kg of cement) | ADD GROUP | GROUP INDEX | Dos Of Additive | Total Aggregate (Kg/m3) | Fine Aggregate (Kg/m3) | Coarse Aggregate (Kg/m3) | Workability Slump (mm) | Hardened Concrete Desnity (avg.) | INT Hardened Concrete Desnity (avg.) | Strength (N/mm2) (7 days avg.) | Strength (N/mm2) (7 days avg.)2 | Strength (N/mm2) (28 days avg.) | Strength (N/mm2) (28 days avg.)2 | No. | Date | Location | Type of Coarse Aggregate | Type of Coarse Aggregate Number | Type of Fine Aggregate | Type of Fine Aggregate number | Max. Size of Coarse Aggregate (mm) | Passing 0.6mm Sieve(%) | Target Mean Strength (N/mm2) | Grade | Cement O.P.C (Kg/m3) | W/C Ratio | Water Content (Kg/m3) | Additive Type & Dos. (/100 Kg of cement) | ADD GROUP | GROUP INDEX | Dos Of Additive | Total Aggregate (Kg/m3) | Fine Aggregate (Kg/m3) | Coarse Aggregate (Kg/m3) | Workability Slump (mm) | Hardened Concrete Desnity (avg.) | INT Hardened Concrete Desnity (avg.) | Strength (N/mm2) (7 days avg.) | Strength (N/mm2) (7 days avg.)2 | Strength (N/mm2) (28 days avg.) | Strength (N/mm2) (28 days avg.)2 | No. | Date | Location | Type of Coarse Aggregate | Type of Coarse Aggregate Number | Type of Fine Aggregate | Type of Fine Aggregate number | Max. Size of Coarse Aggregate (mm) | Passing 0.6mm Sieve(%) | Target Mean Strength (N/mm2) | Grade | Cement O.P.C (Kg/m3) | W/C Ratio | Water Content (Kg/m3) | Additive Type & Dos. (/100 Kg of cement) | ADD GROUP | GROUP INDEX | Dos Of Additive | Total Aggregate (Kg/m3) | Fine Aggregate (Kg/m3) | Coarse Aggregate (Kg/m3) | Workability Slump (mm) | Hardened Concrete Desnity (avg.) | INT Hardened Concrete Desnity (avg.) | Strength (N/mm2) (7 days avg.) | Strength (N/mm2) (7 days avg.)2 | Strength (N/mm2) (28 days avg.) | Strength (N/mm2) (28 days avg.)2 | No. | Date | Location | Type of Coarse Aggregate | Type of Coarse Aggregate Number | Type of Fine Aggregate | Type of Fine Aggregate number | Max. Size of Coarse Aggregate (mm) | Passing 0.6mm Sieve(%) | Target Mean Strength (N/mm2) | Grade | Cement O.P.C (Kg/m3) | W/C Ratio | Water Content (Kg/m3) | Additive Type & Dos. (/100 Kg of cement) | ADD GROUP | GROUP INDEX | Dos Of Additive | Total Aggregate (Kg/m3) | Fine Aggregate (Kg/m3) | Coarse Aggregate (Kg/m3) | Workability Slump (mm) | Hardened Concrete Desnity (avg.) | INT Hardened Concrete Desnity (avg.) | Strength (N/mm2) (7 days avg.) | Strength (N/mm2) (7 days avg.)2 | Strength (N/mm2) (28 days avg.) | Strength (N/mm2) (28 days avg.)2 | No. | Date | Location | Type of Coarse Aggregate | Type of Coarse Aggregate Number | Type of Fine Aggregate | Type of Fine Aggregate number | Max. Size of Coarse Aggregate (mm) | Passing 0.6mm Sieve(%) | Target Mean Strength (N/mm2) | Grade | Cement O.P.C (Kg/m3) | W/C Ratio | Water Content (Kg/m3) | Additive Type & Dos. (/100 Kg of cement) | ADD GROUP | GROUP INDEX | Dos Of Additive | Total Aggregate (Kg/m3) | Fine Aggregate (Kg/m3) | Coarse Aggregate (Kg/m3) | Workability Slump (mm) | Hardened Concrete Desnity (avg.) | INT Hardened Concrete Desnity (avg.) | Strength (N/mm2) (7 days avg.) | Strength (N/mm2) (7 days avg.)2 | Strength (N/mm2) (28 days avg.) | Strength (N/mm2) (28 days avg.)2 | No. | Date | Location | Type of Coarse Aggregate | Type of Coarse Aggregate Number | Type of Fine Aggregate | Type of Fine Aggregate number | Max. Size of Coarse Aggregate (mm) | Passing 0.6mm Sieve(%) | Target Mean Strength (N/mm2) | Grade | Cement O.P.C (Kg/m3) | W/C Ratio | Water Content (Kg/m3) | Additive Type & Dos. (/100 Kg of cement) | ADD GROUP | GROUP INDEX | Dos Of Additive | Total Aggregate (Kg/m3) | Fine Aggregate (Kg/m3) | Coarse Aggregate (Kg/m3) | Workability Slump (mm) | Hardened Concrete Desnity (avg.) | INT Hardened Concrete Desnity (avg.) | Strength (N/mm2) (7 days avg.) | Strength (N/mm2) (7 days avg.)2 | Strength (N/mm2) (28 days avg.) | Strength (N/mm2) (28 days avg.)2 | No. | Date | Location | Type of Coarse Aggregate | Type of Coarse Aggregate Number | Type of Fine Aggregate | Type of Fine Aggregate number | Max. Size of Coarse Aggregate (mm) | Passing 0.6mm Sieve(%) | Target Mean Strength (N/mm2) | Grade | Cement O.P.C (Kg/m3) | W/C Ratio | Water Content (Kg/m3) | Additive Type & Dos. (/100 Kg of cement) | ADD GROUP | GROUP INDEX | Dos Of Additive | Total Aggregate (Kg/m3) | Fine Aggregate (Kg/m3) | Coarse Aggregate (Kg/m3) | Workability Slump (mm) | Hardened Concrete Desnity (avg.) | INT Hardened Concrete Desnity (avg.) | Strength (N/mm2) (7 days avg.) | Strength (N/mm2) (7 days avg.)2 | Strength (N/mm2) (28 days avg.) | Strength (N/mm2) (28 days avg.)2 | No. | Date | Location | Type of Coarse Aggregate | Type of Coarse Aggregate Number | Type of Fine Aggregate | Type of Fine Aggregate number | Max. Size of Coarse Aggregate (mm) | Passing 0.6mm Sieve(%) | Target Mean Strength (N/mm2) | Grade | Cement O.P.C (Kg/m3) | W/C Ratio | Water Content (Kg/m3) | Additive Type & Dos. (/100 Kg of cement) | ADD GROUP | GROUP INDEX | Dos Of Additive | Total Aggregate (Kg/m3) | Fine Aggregate (Kg/m3) | Coarse Aggregate (Kg/m3) | Workability Slump (mm) | Hardened Concrete Desnity (avg.) | INT Hardened Concrete Desnity (avg.) | Strength (N/mm2) (7 days avg.) | Strength (N/mm2) (7 days avg.)2 | Strength (N/mm2) (28 days avg.) | Strength (N/mm2) (28 days avg.)2 | No. | Date | Location | Type of Coarse Aggregate | Type of Coarse Aggregate Number | Type of Fine Aggregate | Type of Fine Aggregate number | Max. Size of Coarse Aggregate (mm) | Passing 0.6mm Sieve(%) | Target Mean Strength (N/mm2) | Grade | Cement O.P.C (Kg/m3) | W/C Ratio | Water Content (Kg/m3) | Additive Type & Dos. (/100 Kg of cement) | ADD GROUP | GROUP INDEX | Dos Of Additive | Total Aggregate (Kg/m3) | Fine Aggregate (Kg/m3) | Coarse Aggregate (Kg/m3) | Workability Slump (mm) | Hardened Concrete Desnity (avg.) | INT Hardened Concrete Desnity (avg.) | Strength (N/mm2) (7 days avg.) | Strength (N/mm2) (7 days avg.)2 | Strength (N/mm2) (28 days avg.) | Strength (N/mm2) (28 days avg.)2 | No. | Date | Location | Type of Coarse Aggregate | Type of Coarse Aggregate Number | Type of Fine Aggregate | Type of Fine Aggregate number | Max. Size of Coarse Aggregate (mm) | Passing 0.6mm Sieve(%) | Target Mean Strength (N/mm2) | Grade | Cement O.P.C (Kg/m3) | W/C Ratio | Water Content (Kg/m3) | Additive Type & Dos. (/100 Kg of cement) | ADD GROUP | GROUP INDEX | Dos Of Additive | Total Aggregate (Kg/m3) | Fine Aggregate (Kg/m3) | Coarse Aggregate (Kg/m3) | Workability Slump (mm) | Hardened Concrete Desnity (avg.) | INT Hardened Concrete Desnity (avg.) | Strength (N/mm2) (7 days avg.) | Strength (N/mm2) (7 days avg.)2 | Strength (N/mm2) (28 days avg.) | Strength (N/mm2) (28 days avg.)2 | No. | Date | Location | Type of Coarse Aggregate | Type of Coarse Aggregate Number | Type of Fine Aggregate | Type of Fine Aggregate number | Max. Size of Coarse Aggregate (mm) | Passing 0.6mm Sieve(%) | Target Mean Strength (N/mm2) | Grade | Cement O.P.C (Kg/m3) | W/C Ratio | Water Content (Kg/m3) | Additive Type & Dos. (/100 Kg of cement) | ADD GROUP | GROUP INDEX | Dos Of Additive | Total Aggregate (Kg/m3) | Fine Aggregate (Kg/m3) | Coarse Aggregate (Kg/m3) | Workability Slump (mm) | Hardened Concrete Desnity (avg.) | INT Hardened Concrete Desnity (avg.) | Strength (N/mm2) (7 days avg.) | Strength (N/mm2) (7 days avg.)2 | Strength (N/mm2) (28 days avg.) | Strength (N/mm2) (28 days avg.)2 | No. | Date | Location | Type of Coarse Aggregate | Type of Coarse Aggregate Number | Type of Fine Aggregate | Type of Fine Aggregate number | Max. Size of Coarse Aggregate (mm) | Passing 0.6mm Sieve(%) | Target Mean Strength (N/mm2) | Grade | Cement O.P.C (Kg/m3) | W/C Ratio | Water Content (Kg/m3) | Additive Type & Dos. (/100 Kg of cement) | ADD GROUP | GROUP INDEX | Dos Of Additive | Total Aggregate (Kg/m3) | Fine Aggregate (Kg/m3) | Coarse Aggregate (Kg/m3) | Workability Slump (mm) | Hardened Concrete Desnity (avg.) | INT Hardened Concrete Desnity (avg.) | Strength (N/mm2) (7 days avg.) | Strength (N/mm2) (7 days avg.)2 | Strength (N/mm2) (28 days avg.) | Strength (N/mm2) (28 days avg.)2 | No. | Date | Location | Type of Coarse Aggregate | Type of Coarse Aggregate Number | Type of Fine Aggregate | Type of Fine Aggregate number | Max. Size of Coarse Aggregate (mm) | Passing 0.6mm Sieve(%) | Target Mean Strength (N/mm2) | Grade | Cement O.P.C (Kg/m3) | W/C Ratio | Water Content (Kg/m3) | Additive Type & Dos. (/100 Kg of cement) | ADD GROUP | GROUP INDEX | Dos Of Additive | Total Aggregate (Kg/m3) | Fine Aggregate (Kg/m3) | Coarse Aggregate (Kg/m3) | Workability Slump (mm) | Hardened Concrete Desnity (avg.) | INT Hardened Concrete Desnity (avg.) | Strength (N/mm2) (7 days avg.) | Strength (N/mm2) (7 days avg.)2 | Strength (N/mm2) (28 days avg.) | Strength (N/mm2) (28 days avg.)2 | No. | Date | Location | Type of Coarse Aggregate | Type of Coarse Aggregate Number | Type of Fine Aggregate | Type of Fine Aggregate number | Max. Size of Coarse Aggregate (mm) | Passing 0.6mm Sieve(%) | Target Mean Strength (N/mm2) | Grade | Cement O.P.C (Kg/m3) | W/C Ratio | Water Content (Kg/m3) | Additive Type & Dos. (/100 Kg of cement) | ADD GROUP | GROUP INDEX | Dos Of Additive | Total Aggregate (Kg/m3) | Fine Aggregate (Kg/m3) | Coarse Aggregate (Kg/m3) | Workability Slump (mm) | Hardened Concrete Desnity (avg.) | INT Hardened Concrete Desnity (avg.) | Strength (N/mm2) (7 days avg.) | Strength (N/mm2) (7 days avg.)2 | Strength (N/mm2) (28 days avg.) | Strength (N/mm2) (28 days avg.)2 | No. | Date | Location | Type of Coarse Aggregate | Type of Coarse Aggregate Number | Type of Fine Aggregate | Type of Fine Aggregate number | Max. Size of Coarse Aggregate (mm) | Passing 0.6mm Sieve(%) | Target Mean Strength (N/mm2) | Grade | Cement O.P.C (Kg/m3) | W/C Ratio | Water Content (Kg/m3) | Additive Type & Dos. (/100 Kg of cement) | ADD GROUP | GROUP INDEX | Dos Of Additive | Total Aggregate (Kg/m3) | Fine Aggregate (Kg/m3) | Coarse Aggregate (Kg/m3) | Workability Slump (mm) | Hardened Concrete Desnity (avg.) | INT Hardened Concrete Desnity (avg.) | Strength (N/mm2) (7 days avg.) | Strength (N/mm2) (7 days avg.)2 | Strength (N/mm2) (28 days avg.) | Strength (N/mm2) (28 days avg.)2 | No. | Date | Location | Type of Coarse Aggregate | Type of Coarse Aggregate Number | Type of Fine Aggregate | Type of Fine Aggregate number | Max. Size of Coarse Aggregate (mm) | Passing 0.6mm Sieve(%) | Target Mean Strength (N/mm2) | Grade | Cement O.P.C (Kg/m3) | W/C Ratio | Water Content (Kg/m3) | Additive Type & Dos. (/100 Kg of cement) | ADD GROUP | GROUP INDEX | Dos Of Additive | Total Aggregate (Kg/m3) | Fine Aggregate (Kg/m3) | Coarse Aggregate (Kg/m3) | Workability Slump (mm) | Hardened Concrete Desnity (avg.) | INT Hardened Concrete Desnity (avg.) | Strength (N/mm2) (7 days avg.) | Strength (N/mm2) (7 days avg.)2 | Strength (N/mm2) (28 days avg.) | Strength (N/mm2) (28 days avg.)2 | No. | Date | Location | Type of Coarse Aggregate | Type of Coarse Aggregate Number | Type of Fine Aggregate | Type of Fine Aggregate number | Max. Size of Coarse Aggregate (mm) | Passing 0.6mm Sieve(%) | Target Mean Strength (N/mm2) | Grade | Cement O.P.C (Kg/m3) | W/C Ratio | Water Content (Kg/m3) | Additive Type & Dos. (/100 Kg of cement) | ADD GROUP | GROUP INDEX | Dos Of Additive | Total Aggregate (Kg/m3) | Fine Aggregate (Kg/m3) | Coarse Aggregate (Kg/m3) | Workability Slump (mm) | Hardened Concrete Desnity (avg.) | INT Hardened Concrete Desnity (avg.) | Strength (N/mm2) (7 days avg.) | Strength (N/mm2) (7 days avg.)2 | Strength (N/mm2) (28 days avg.) | Strength (N/mm2) (28 days avg.)2 | No. | Date | Location | Type of Coarse Aggregate | Type of Coarse Aggregate Number | Type of Fine Aggregate | Type of Fine Aggregate number | Max. Size of Coarse Aggregate (mm) | Passing 0.6mm Sieve(%) | Target Mean Strength (N/mm2) | Grade | Cement O.P.C (Kg/m3) | W/C Ratio | Water Content (Kg/m3) | Additive Type & Dos. (/100 Kg of cement) | ADD GROUP | GROUP INDEX | Dos Of Additive | Total Aggregate (Kg/m3) | Fine Aggregate (Kg/m3) | Coarse Aggregate (Kg/m3) | Workability Slump (mm) | Hardened Concrete Desnity (avg.) | INT Hardened Concrete Desnity (avg.) | Strength (N/mm2) (7 days avg.) | Strength (N/mm2) (7 days avg.)2 | Strength (N/mm2) (28 days avg.) | Strength (N/mm2) (28 days avg.)2 | No. | Date | Location | Type of Coarse Aggregate | Type of Coarse Aggregate Number | Type of Fine Aggregate | Type of Fine Aggregate number | Max. Size of Coarse Aggregate (mm) | Passing 0.6mm Sieve(%) | Target Mean Strength (N/mm2) | Grade | Cement O.P.C (Kg/m3) | W/C Ratio | Water Content (Kg/m3) | Additive Type & Dos. (/100 Kg of cement) | ADD GROUP | GROUP INDEX | Dos Of Additive | Total Aggregate (Kg/m3) | Fine Aggregate (Kg/m3) | Coarse Aggregate (Kg/m3) | Workability Slump (mm) | Hardened Concrete Desnity (avg.) | INT Hardened Concrete Desnity (avg.) | Strength (N/mm2) (7 days avg.) | Strength (N/mm2) (7 days avg.)2 | Strength (N/mm2) (28 days avg.) | Strength (N/mm2) (28 days avg.)2 | No. | Date | Location | Type of Coarse Aggregate | Type of Coarse Aggregate Number | Type of Fine Aggregate | Type of Fine Aggregate number | Max. Size of Coarse Aggregate (mm) | Passing 0.6mm Sieve(%) | Target Mean Strength (N/mm2) | Grade | Cement O.P.C (Kg/m3) | W/C Ratio | Water Content (Kg/m3) | Additive Type & Dos. (/100 Kg of cement) | ADD GROUP | GROUP INDEX | Dos Of Additive | Total Aggregate (Kg/m3) | Fine Aggregate (Kg/m3) | Coarse Aggregate (Kg/m3) | Workability Slump (mm) | Hardened Concrete Desnity (avg.) | INT Hardened Concrete Desnity (avg.) | Strength (N/mm2) (7 days avg.) | Strength (N/mm2) (7 days avg.)2 | Strength (N/mm2) (28 days avg.) | Strength (N/mm2) (28 days avg.)2 | No. | Date | Location | Type of Coarse Aggregate | Type of Coarse Aggregate Number | Type of Fine Aggregate | Type of Fine Aggregate number | Max. Size of Coarse Aggregate (mm) | Passing 0.6mm Sieve(%) | Target Mean Strength (N/mm2) | Grade | Cement O.P.C (Kg/m3) | W/C Ratio | Water Content (Kg/m3) | Additive Type & Dos. (/100 Kg of cement) | ADD GROUP | GROUP INDEX | Dos Of Additive | Total Aggregate (Kg/m3) | Fine Aggregate (Kg/m3) | Coarse Aggregate (Kg/m3) | Workability Slump (mm) | Hardened Concrete Desnity (avg.) | INT Hardened Concrete Desnity (avg.) | Strength (N/mm2) (7 days avg.) | Strength (N/mm2) (7 days avg.)2 | Strength (N/mm2) (28 days avg.) | Strength (N/mm2) (28 days avg.)2 | No. | Date | Location | Type of Coarse Aggregate | Type of Coarse Aggregate Number | Type of Fine Aggregate | Type of Fine Aggregate number | Max. Size of Coarse Aggregate (mm) | Passing 0.6mm Sieve(%) | Target Mean Strength (N/mm2) | Grade | Cement O.P.C (Kg/m3) | W/C Ratio | Water Content (Kg/m3) | Additive Type & Dos. (/100 Kg of cement) | ADD GROUP | GROUP INDEX | Dos Of Additive | Total Aggregate (Kg/m3) | Fine Aggregate (Kg/m3) | Coarse Aggregate (Kg/m3) | Workability Slump (mm) | Hardened Concrete Desnity (avg.) | INT Hardened Concrete Desnity (avg.) | Strength (N/mm2) (7 days avg.) | Strength (N/mm2) (7 days avg.)2 | Strength (N/mm2) (28 days avg.) | Strength (N/mm2) (28 days avg.)2 | No. | Date | Location | Type of Coarse Aggregate | Type of Coarse Aggregate Number | Type of Fine Aggregate | Type of Fine Aggregate number | Max. Size of Coarse Aggregate (mm) | Passing 0.6mm Sieve(%) | Target Mean Strength (N/mm2) | Grade | Cement O.P.C (Kg/m3) | W/C Ratio | Water Content (Kg/m3) | Additive Type & Dos. (/100 Kg of cement) | ADD GROUP | GROUP INDEX | Dos Of Additive | Total Aggregate (Kg/m3) | Fine Aggregate (Kg/m3) | Coarse Aggregate (Kg/m3) | Workability Slump (mm) | Hardened Concrete Desnity (avg.) | INT Hardened Concrete Desnity (avg.) | Strength (N/mm2) (7 days avg.) | Strength (N/mm2) (7 days avg.)2 | Strength (N/mm2) (28 days avg.) | Strength (N/mm2) (28 days avg.)2 | No. | Date | Location | Type of Coarse Aggregate | Type of Coarse Aggregate Number | Type of Fine Aggregate | Type of Fine Aggregate number | Max. Size of Coarse Aggregate (mm) | Passing 0.6mm Sieve(%) | Target Mean Strength (N/mm2) | Grade | Cement O.P.C (Kg/m3) | W/C Ratio | Water Content (Kg/m3) | Additive Type & Dos. (/100 Kg of cement) | ADD GROUP | GROUP INDEX | Dos Of Additive | Total Aggregate (Kg/m3) | Fine Aggregate (Kg/m3) | Coarse Aggregate (Kg/m3) | Workability Slump (mm) | Hardened Concrete Desnity (avg.) | INT Hardened Concrete Desnity (avg.) | Strength (N/mm2) (7 days avg.) | Strength (N/mm2) (7 days avg.)2 | Strength (N/mm2) (28 days avg.) | Strength (N/mm2) (28 days avg.)2 | No. | Date | Location | Type of Coarse Aggregate | Type of Coarse Aggregate Number | Type of Fine Aggregate | Type of Fine Aggregate number | Max. Size of Coarse Aggregate (mm) | Passing 0.6mm Sieve(%) | Target Mean Strength (N/mm2) | Grade | Cement O.P.C (Kg/m3) | W/C Ratio | Water Content (Kg/m3) | Additive Type & Dos. (/100 Kg of cement) | ADD GROUP | GROUP INDEX | Dos Of Additive | Total Aggregate (Kg/m3) | Fine Aggregate (Kg/m3) | Coarse Aggregate (Kg/m3) | Workability Slump (mm) | Hardened Concrete Desnity (avg.) | INT Hardened Concrete Desnity (avg.) | Strength (N/mm2) (7 days avg.) | Strength (N/mm2) (7 days avg.)2 | Strength (N/mm2) (28 days avg.) | Strength (N/mm2) (28 days avg.)2 | No. | Date | Location | Type of Coarse Aggregate | Type of Coarse Aggregate Number | Type of Fine Aggregate | Type of Fine Aggregate number | Max. Size of Coarse Aggregate (mm) | Passing 0.6mm Sieve(%) | Target Mean Strength (N/mm2) | Grade | Cement O.P.C (Kg/m3) | W/C Ratio | Water Content (Kg/m3) | Additive Type & Dos. (/100 Kg of cement) | ADD GROUP | GROUP INDEX | Dos Of Additive | Total Aggregate (Kg/m3) | Fine Aggregate (Kg/m3) | Coarse Aggregate (Kg/m3) | Workability Slump (mm) | Hardened Concrete Desnity (avg.) | INT Hardened Concrete Desnity (avg.) | Strength (N/mm2) (7 days avg.) | Strength (N/mm2) (7 days avg.)2 | Strength (N/mm2) (28 days avg.) | Strength (N/mm2) (28 days avg.)2 | No. | Date | Location | Type of Coarse Aggregate | Type of Coarse Aggregate Number | Type of Fine Aggregate | Type of Fine Aggregate number | Max. Size of Coarse Aggregate (mm) | Passing 0.6mm Sieve(%) | Target Mean Strength (N/mm2) | Grade | Cement O.P.C (Kg/m3) | W/C Ratio | Water Content (Kg/m3) | Additive Type & Dos. (/100 Kg of cement) | ADD GROUP | GROUP INDEX | Dos Of Additive | Total Aggregate (Kg/m3) | Fine Aggregate (Kg/m3) | Coarse Aggregate (Kg/m3) | Workability Slump (mm) | Hardened Concrete Desnity (avg.) | INT Hardened Concrete Desnity (avg.) | Strength (N/mm2) (7 days avg.) | Strength (N/mm2) (7 days avg.)2 | Strength (N/mm2) (28 days avg.) | Strength (N/mm2) (28 days avg.)2 | No. | Date | Location | Type of Coarse Aggregate | Type of Coarse Aggregate Number | Type of Fine Aggregate | Type of Fine Aggregate number | Max. Size of Coarse Aggregate (mm) | Passing 0.6mm Sieve(%) | Target Mean Strength (N/mm2) | Grade | Cement O.P.C (Kg/m3) | W/C Ratio | Water Content (Kg/m3) | Additive Type & Dos. (/100 Kg of cement) | ADD GROUP | GROUP INDEX | Dos Of Additive | Total Aggregate (Kg/m3) | Fine Aggregate (Kg/m3) | Coarse Aggregate (Kg/m3) | Workability Slump (mm) | Hardened Concrete Desnity (avg.) | INT Hardened Concrete Desnity (avg.) | Strength (N/mm2) (7 days avg.) | Strength (N/mm2) (7 days avg.)2 | Strength (N/mm2) (28 days avg.) | Strength (N/mm2) (28 days avg.)2 | No. | Date | Location | Type of Coarse Aggregate | Type of Coarse Aggregate Number | Type of Fine Aggregate | Type of Fine Aggregate number | Max. Size of Coarse Aggregate (mm) | Passing 0.6mm Sieve(%) | Target Mean Strength (N/mm2) | Grade | Cement O.P.C (Kg/m3) | W/C Ratio | Water Content (Kg/m3) | Additive Type & Dos. (/100 Kg of cement) | ADD GROUP | GROUP INDEX | Dos Of Additive | Total Aggregate (Kg/m3) | Fine Aggregate (Kg/m3) | Coarse Aggregate (Kg/m3) | Workability Slump (mm) | Hardened Concrete Desnity (avg.) | INT Hardened Concrete Desnity (avg.) | Strength (N/mm2) (7 days avg.) | Strength (N/mm2) (7 days avg.)2 | Strength (N/mm2) (28 days avg.) | Strength (N/mm2) (28 days avg.)2 | No. | Date | Location | Type of Coarse Aggregate | Type of Coarse Aggregate Number | Type of Fine Aggregate | Type of Fine Aggregate number | Max. Size of Coarse Aggregate (mm) | Passing 0.6mm Sieve(%) | Target Mean Strength (N/mm2) | Grade | Cement O.P.C (Kg/m3) | W/C Ratio | Water Content (Kg/m3) | Additive Type & Dos. (/100 Kg of cement) | ADD GROUP | GROUP INDEX | Dos Of Additive | Total Aggregate (Kg/m3) | Fine Aggregate (Kg/m3) | Coarse Aggregate (Kg/m3) | Workability Slump (mm) | Hardened Concrete Desnity (avg.) | INT Hardened Concrete Desnity (avg.) | Strength (N/mm2) (7 days avg.) | Strength (N/mm2) (7 days avg.)2 | Strength (N/mm2) (28 days avg.) | Strength (N/mm2) (28 days avg.)2 | No. | Date | Location | Type of Coarse Aggregate | Type of Coarse Aggregate Number | Type of Fine Aggregate | Type of Fine Aggregate number | Max. Size of Coarse Aggregate (mm) | Passing 0.6mm Sieve(%) | Target Mean Strength (N/mm2) | Grade | Cement O.P.C (Kg/m3) | W/C Ratio | Water Content (Kg/m3) | Additive Type & Dos. (/100 Kg of cement) | ADD GROUP | GROUP INDEX | Dos Of Additive | Total Aggregate (Kg/m3) | Fine Aggregate (Kg/m3) | Coarse Aggregate (Kg/m3) | Workability Slump (mm) | Hardened Concrete Desnity (avg.) | INT Hardened Concrete Desnity (avg.) | Strength (N/mm2) (7 days avg.) | Strength (N/mm2) (7 days avg.)2 | Strength (N/mm2) (28 days avg.) | Strength (N/mm2) (28 days avg.)2 | No. | Date | Location | Type of Coarse Aggregate | Type of Coarse Aggregate Number | Type of Fine Aggregate | Type of Fine Aggregate number | Max. Size of Coarse Aggregate (mm) | Passing 0.6mm Sieve(%) | Target Mean Strength (N/mm2) | Grade | Cement O.P.C (Kg/m3) | W/C Ratio | Water Content (Kg/m3) | Additive Type & Dos. (/100 Kg of cement) | ADD GROUP | GROUP INDEX | Dos Of Additive | Total Aggregate (Kg/m3) | Fine Aggregate (Kg/m3) | Coarse Aggregate (Kg/m3) | Workability Slump (mm) | Hardened Concrete Desnity (avg.) | INT Hardened Concrete Desnity (avg.) | Strength (N/mm2) (7 days avg.) | Strength (N/mm2) (7 days avg.)2 | Strength (N/mm2) (28 days avg.) | Strength (N/mm2) (28 days avg.)2 | No. | Date | Location | Type of Coarse Aggregate | Type of Coarse Aggregate Number | Type of Fine Aggregate | Type of Fine Aggregate number | Max. Size of Coarse Aggregate (mm) | Passing 0.6mm Sieve(%) | Target Mean Strength (N/mm2) | Grade | Cement O.P.C (Kg/m3) | W/C Ratio | Water Content (Kg/m3) | Additive Type & Dos. (/100 Kg of cement) | ADD GROUP | GROUP INDEX | Dos Of Additive | Total Aggregate (Kg/m3) | Fine Aggregate (Kg/m3) | Coarse Aggregate (Kg/m3) | Workability Slump (mm) | Hardened Concrete Desnity (avg.) | INT Hardened Concrete Desnity (avg.) | Strength (N/mm2) (7 days avg.) | Strength (N/mm2) (7 days avg.)2 | Strength (N/mm2) (28 days avg.) | Strength (N/mm2) (28 days avg.)2 | No. | Date | Location | Type of Coarse Aggregate | Type of Coarse Aggregate Number | Type of Fine Aggregate | Type of Fine Aggregate number | Max. Size of Coarse Aggregate (mm) | Passing 0.6mm Sieve(%) | Target Mean Strength (N/mm2) | Grade | Cement O.P.C (Kg/m3) | W/C Ratio | Water Content (Kg/m3) | Additive Type & Dos. (/100 Kg of cement) | ADD GROUP | GROUP INDEX | Dos Of Additive | Total Aggregate (Kg/m3) | Fine Aggregate (Kg/m3) | Coarse Aggregate (Kg/m3) | Workability Slump (mm) | Hardened Concrete Desnity (avg.) | INT Hardened Concrete Desnity (avg.) | Strength (N/mm2) (7 days avg.) | Strength (N/mm2) (7 days avg.)2 | Strength (N/mm2) (28 days avg.) | Strength (N/mm2) (28 days avg.)2 | No. | Date | Location | Type of Coarse Aggregate | Type of Coarse Aggregate Number | Type of Fine Aggregate | Type of Fine Aggregate number | Max. Size of Coarse Aggregate (mm) | Passing 0.6mm Sieve(%) | Target Mean Strength (N/mm2) | Grade | Cement O.P.C (Kg/m3) | W/C Ratio | Water Content (Kg/m3) | Additive Type & Dos. (/100 Kg of cement) | ADD GROUP | GROUP INDEX | Dos Of Additive | Total Aggregate (Kg/m3) | Fine Aggregate (Kg/m3) | Coarse Aggregate (Kg/m3) | Workability Slump (mm) | Hardened Concrete Desnity (avg.) | INT Hardened Concrete Desnity (avg.) | Strength (N/mm2) (7 days avg.) | Strength (N/mm2) (7 days avg.)2 | Strength (N/mm2) (28 days avg.) | Strength (N/mm2) (28 days avg.)2 | No. | Date | Location | Type of Coarse Aggregate | Type of Coarse Aggregate Number | Type of Fine Aggregate | Type of Fine Aggregate number | Max. Size of Coarse Aggregate (mm) | Passing 0.6mm Sieve(%) | Target Mean Strength (N/mm2) | Grade | Cement O.P.C (Kg/m3) | W/C Ratio | Water Content (Kg/m3) | Additive Type & Dos. (/100 Kg of cement) | ADD GROUP | GROUP INDEX | Dos Of Additive | Total Aggregate (Kg/m3) | Fine Aggregate (Kg/m3) | Coarse Aggregate (Kg/m3) | Workability Slump (mm) | Hardened Concrete Desnity (avg.) | INT Hardened Concrete Desnity (avg.) | Strength (N/mm2) (7 days avg.) | Strength (N/mm2) (7 days avg.)2 | Strength (N/mm2) (28 days avg.) | Strength (N/mm2) (28 days avg.)2 | No. | Date | Location | Type of Coarse Aggregate | Type of Coarse Aggregate Number | Type of Fine Aggregate | Type of Fine Aggregate number | Max. Size of Coarse Aggregate (mm) | Passing 0.6mm Sieve(%) | Target Mean Strength (N/mm2) | Grade | Cement O.P.C (Kg/m3) | W/C Ratio | Water Content (Kg/m3) | Additive Type & Dos. (/100 Kg of cement) | ADD GROUP | GROUP INDEX | Dos Of Additive | Total Aggregate (Kg/m3) | Fine Aggregate (Kg/m3) | Coarse Aggregate (Kg/m3) | Workability Slump (mm) | Hardened Concrete Desnity (avg.) | INT Hardened Concrete Desnity (avg.) | Strength (N/mm2) (7 days avg.) | Strength (N/mm2) (7 days avg.)2 | Strength (N/mm2) (28 days avg.) | Strength (N/mm2) (28 days avg.)2 | No. | Date | Location | Type of Coarse Aggregate | Type of Coarse Aggregate Number | Type of Fine Aggregate | Type of Fine Aggregate number | Max. Size of Coarse Aggregate (mm) | Passing 0.6mm Sieve(%) | Target Mean Strength (N/mm2) | Grade | Cement O.P.C (Kg/m3) | W/C Ratio | Water Content (Kg/m3) | Additive Type & Dos. (/100 Kg of cement) | ADD GROUP | GROUP INDEX | Dos Of Additive | Total Aggregate (Kg/m3) | Fine Aggregate (Kg/m3) | Coarse Aggregate (Kg/m3) | Workability Slump (mm) | Hardened Concrete Desnity (avg.) | INT Hardened Concrete Desnity (avg.) | Strength (N/mm2) (7 days avg.) | Strength (N/mm2) (7 days avg.)2 | Strength (N/mm2) (28 days avg.) | Strength (N/mm2) (28 days avg.)2 | No. | Date | Location | Type of Coarse Aggregate | Type of Coarse Aggregate Number | Type of Fine Aggregate | Type of Fine Aggregate number | Max. Size of Coarse Aggregate (mm) | Passing 0.6mm Sieve(%) | Target Mean Strength (N/mm2) | Grade | Cement O.P.C (Kg/m3) | W/C Ratio | Water Content (Kg/m3) | Additive Type & Dos. (/100 Kg of cement) | ADD GROUP | GROUP INDEX | Dos Of Additive | Total Aggregate (Kg/m3) | Fine Aggregate (Kg/m3) | Coarse Aggregate (Kg/m3) | Workability Slump (mm) | Hardened Concrete Desnity (avg.) | INT Hardened Concrete Desnity (avg.) | Strength (N/mm2) (7 days avg.) | Strength (N/mm2) (7 days avg.)2 | Strength (N/mm2) (28 days avg.) | Strength (N/mm2) (28 days avg.)2 | No. | Date | Location | Type of Coarse Aggregate | Type of Coarse Aggregate Number | Type of Fine Aggregate | Type of Fine Aggregate number | Max. Size of Coarse Aggregate (mm) | Passing 0.6mm Sieve(%) | Target Mean Strength (N/mm2) | Grade | Cement O.P.C (Kg/m3) | W/C Ratio | Water Content (Kg/m3) | Additive Type & Dos. (/100 Kg of cement) | ADD GROUP | GROUP INDEX | Dos Of Additive | Total Aggregate (Kg/m3) | Fine Aggregate (Kg/m3) | Coarse Aggregate (Kg/m3) | Workability Slump (mm) | Hardened Concrete Desnity (avg.) | INT Hardened Concrete Desnity (avg.) | Strength (N/mm2) (7 days avg.) | Strength (N/mm2) (7 days avg.)2 | Strength (N/mm2) (28 days avg.) | Strength (N/mm2) (28 days avg.)2 | No. | Date | Location | Type of Coarse Aggregate | Type of Coarse Aggregate Number | Type of Fine Aggregate | Type of Fine Aggregate number | Max. Size of Coarse Aggregate (mm) | Passing 0.6mm Sieve(%) | Target Mean Strength (N/mm2) | Grade | Cement O.P.C (Kg/m3) | W/C Ratio | Water Content (Kg/m3) | Additive Type & Dos. (/100 Kg of cement) | ADD GROUP | GROUP INDEX | Dos Of Additive | Total Aggregate (Kg/m3) | Fine Aggregate (Kg/m3) | Coarse Aggregate (Kg/m3) | Workability Slump (mm) | Hardened Concrete Desnity (avg.) | INT Hardened Concrete Desnity (avg.) | Strength (N/mm2) (7 days avg.) | Strength (N/mm2) (7 days avg.)2 | Strength (N/mm2) (28 days avg.) | Strength (N/mm2) (28 days avg.)2 | No. | Date | Location | Type of Coarse Aggregate | Type of Coarse Aggregate Number | Type of Fine Aggregate | Type of Fine Aggregate number | Max. Size of Coarse Aggregate (mm) | Passing 0.6mm Sieve(%) | Target Mean Strength (N/mm2) | Grade | Cement O.P.C (Kg/m3) | W/C Ratio | Water Content (Kg/m3) | Additive Type & Dos. (/100 Kg of cement) | ADD GROUP | GROUP INDEX | Dos Of Additive | Total Aggregate (Kg/m3) | Fine Aggregate (Kg/m3) | Coarse Aggregate (Kg/m3) | Workability Slump (mm) | Hardened Concrete Desnity (avg.) | INT Hardened Concrete Desnity (avg.) | Strength (N/mm2) (7 days avg.) | Strength (N/mm2) (7 days avg.)2 | Strength (N/mm2) (28 days avg.) | Strength (N/mm2) (28 days avg.)2 | No. | Date | Location | Type of Coarse Aggregate | Type of Coarse Aggregate Number | Type of Fine Aggregate | Type of Fine Aggregate number | Max. Size of Coarse Aggregate (mm) | Passing 0.6mm Sieve(%) | Target Mean Strength (N/mm2) | Grade | Cement O.P.C (Kg/m3) | W/C Ratio | Water Content (Kg/m3) | Additive Type & Dos. (/100 Kg of cement) | ADD GROUP | GROUP INDEX | Dos Of Additive | Total Aggregate (Kg/m3) | Fine Aggregate (Kg/m3) | Coarse Aggregate (Kg/m3) | Workability Slump (mm) | Hardened Concrete Desnity (avg.) | INT Hardened Concrete Desnity (avg.) | Strength (N/mm2) (7 days avg.) | Strength (N/mm2) (7 days avg.)2 | Strength (N/mm2) (28 days avg.) | Strength (N/mm2) (28 days avg.)2 | No. | Date | Location | Type of Coarse Aggregate | Type of Coarse Aggregate Number | Type of Fine Aggregate | Type of Fine Aggregate number | Max. Size of Coarse Aggregate (mm) | Passing 0.6mm Sieve(%) | Target Mean Strength (N/mm2) | Grade | Cement O.P.C (Kg/m3) | W/C Ratio | Water Content (Kg/m3) | Additive Type & Dos. (/100 Kg of cement) | ADD GROUP | GROUP INDEX | Dos Of Additive | Total Aggregate (Kg/m3) | Fine Aggregate (Kg/m3) | Coarse Aggregate (Kg/m3) | Workability Slump (mm) | Hardened Concrete Desnity (avg.) | INT Hardened Concrete Desnity (avg.) | Strength (N/mm2) (7 days avg.) | Strength (N/mm2) (7 days avg.)2 | Strength (N/mm2) (28 days avg.) | Strength (N/mm2) (28 days avg.)2 | No. | Date | Location | Type of Coarse Aggregate | Type of Coarse Aggregate Number | Type of Fine Aggregate | Type of Fine Aggregate number | Max. Size of Coarse Aggregate (mm) | Passing 0.6mm Sieve(%) | Target Mean Strength (N/mm2) | Grade | Cement O.P.C (Kg/m3) | W/C Ratio | Water Content (Kg/m3) | Additive Type & Dos. (/100 Kg of cement) | ADD GROUP | GROUP INDEX | Dos Of Additive | Total Aggregate (Kg/m3) | Fine Aggregate (Kg/m3) | Coarse Aggregate (Kg/m3) | Workability Slump (mm) | Hardened Concrete Desnity (avg.) | INT Hardened Concrete Desnity (avg.) | Strength (N/mm2) (7 days avg.) | Strength (N/mm2) (7 days avg.)2 | Strength (N/mm2) (28 days avg.) | Strength (N/mm2) (28 days avg.)2 | No. | Date | Location | Type of Coarse Aggregate | Type of Coarse Aggregate Number | Type of Fine Aggregate | Type of Fine Aggregate number | Max. Size of Coarse Aggregate (mm) | Passing 0.6mm Sieve(%) | Target Mean Strength (N/mm2) | Grade | Cement O.P.C (Kg/m3) | W/C Ratio | Water Content (Kg/m3) | Additive Type & Dos. (/100 Kg of cement) | ADD GROUP | GROUP INDEX | Dos Of Additive | Total Aggregate (Kg/m3) | Fine Aggregate (Kg/m3) | Coarse Aggregate (Kg/m3) | Workability Slump (mm) | Hardened Concrete Desnity (avg.) | INT Hardened Concrete Desnity (avg.) | Strength (N/mm2) (7 days avg.) | Strength (N/mm2) (7 days avg.)2 | Strength (N/mm2) (28 days avg.) | Strength (N/mm2) (28 days avg.)2 | No. | Date | Location | Type of Coarse Aggregate | Type of Coarse Aggregate Number | Type of Fine Aggregate | Type of Fine Aggregate number | Max. Size of Coarse Aggregate (mm) | Passing 0.6mm Sieve(%) | Target Mean Strength (N/mm2) | Grade | Cement O.P.C (Kg/m3) | W/C Ratio | Water Content (Kg/m3) | Additive Type & Dos. (/100 Kg of cement) | ADD GROUP | GROUP INDEX | Dos Of Additive | Total Aggregate (Kg/m3) | Fine Aggregate (Kg/m3) | Coarse Aggregate (Kg/m3) | Workability Slump (mm) | Hardened Concrete Desnity (avg.) | INT Hardened Concrete Desnity (avg.) | Strength (N/mm2) (7 days avg.) | Strength (N/mm2) (7 days avg.)2 | Strength (N/mm2) (28 days avg.) | Strength (N/mm2) (28 days avg.)2 | No. | Date | Location | Type of Coarse Aggregate | Type of Coarse Aggregate Number | Type of Fine Aggregate | Type of Fine Aggregate number | Max. Size of Coarse Aggregate (mm) | Passing 0.6mm Sieve(%) | Target Mean Strength (N/mm2) | Grade | Cement O.P.C (Kg/m3) | W/C Ratio | Water Content (Kg/m3) | Additive Type & Dos. (/100 Kg of cement) | ADD GROUP | GROUP INDEX | Dos Of Additive | Total Aggregate (Kg/m3) | Fine Aggregate (Kg/m3) | Coarse Aggregate (Kg/m3) | Workability Slump (mm) | Hardened Concrete Desnity (avg.) | INT Hardened Concrete Desnity (avg.) | Strength (N/mm2) (7 days avg.) | Strength (N/mm2) (7 days avg.)2 | Strength (N/mm2) (28 days avg.) | Strength (N/mm2) (28 days avg.)2 | No. | Date | Location | Type of Coarse Aggregate | Type of Coarse Aggregate Number | Type of Fine Aggregate | Type of Fine Aggregate number | Max. Size of Coarse Aggregate (mm) | Passing 0.6mm Sieve(%) | Target Mean Strength (N/mm2) | Grade | Cement O.P.C (Kg/m3) | W/C Ratio | Water Content (Kg/m3) | Additive Type & Dos. (/100 Kg of cement) | ADD GROUP | GROUP INDEX | Dos Of Additive | Total Aggregate (Kg/m3) | Fine Aggregate (Kg/m3) | Coarse Aggregate (Kg/m3) | Workability Slump (mm) | Hardened Concrete Desnity (avg.) | INT Hardened Concrete Desnity (avg.) | Strength (N/mm2) (7 days avg.) | Strength (N/mm2) (7 days avg.)2 | Strength (N/mm2) (28 days avg.) | Strength (N/mm2) (28 days avg.)2 | No. | Date | Location | Type of Coarse Aggregate | Type of Coarse Aggregate Number | Type of Fine Aggregate | Type of Fine Aggregate number | Max. Size of Coarse Aggregate (mm) | Passing 0.6mm Sieve(%) | Target Mean Strength (N/mm2) | Grade | Cement O.P.C (Kg/m3) | W/C Ratio | Water Content (Kg/m3) | Additive Type & Dos. (/100 Kg of cement) | ADD GROUP | GROUP INDEX | Dos Of Additive | Total Aggregate (Kg/m3) | Fine Aggregate (Kg/m3) | Coarse Aggregate (Kg/m3) | Workability Slump (mm) | Hardened Concrete Desnity (avg.) | INT Hardened Concrete Desnity (avg.) | Strength (N/mm2) (7 days avg.) | Strength (N/mm2) (7 days avg.)2 | Strength (N/mm2) (28 days avg.) | Strength (N/mm2) (28 days avg.)2 | No. | Date | Location | Type of Coarse Aggregate | Type of Coarse Aggregate Number | Type of Fine Aggregate | Type of Fine Aggregate number | Max. Size of Coarse Aggregate (mm) | Passing 0.6mm Sieve(%) | Target Mean Strength (N/mm2) | Grade | Cement O.P.C (Kg/m3) | W/C Ratio | Water Content (Kg/m3) | Additive Type & Dos. (/100 Kg of cement) | ADD GROUP | GROUP INDEX | Dos Of Additive | Total Aggregate (Kg/m3) | Fine Aggregate (Kg/m3) | Coarse Aggregate (Kg/m3) | Workability Slump (mm) | Hardened Concrete Desnity (avg.) | INT Hardened Concrete Desnity (avg.) | Strength (N/mm2) (7 days avg.) | Strength (N/mm2) (7 days avg.)2 | Strength (N/mm2) (28 days avg.) | Strength (N/mm2) (28 days avg.)2 | No. | Date | Location | Type of Coarse Aggregate | Type of Coarse Aggregate Number | Type of Fine Aggregate | Type of Fine Aggregate number | Max. Size of Coarse Aggregate (mm) | Passing 0.6mm Sieve(%) | Target Mean Strength (N/mm2) | Grade | Cement O.P.C (Kg/m3) | W/C Ratio | Water Content (Kg/m3) | Additive Type & Dos. (/100 Kg of cement) | ADD GROUP | GROUP INDEX | Dos Of Additive | Total Aggregate (Kg/m3) | Fine Aggregate (Kg/m3) | Coarse Aggregate (Kg/m3) | Workability Slump (mm) | Hardened Concrete Desnity (avg.) | INT Hardened Concrete Desnity (avg.) | Strength (N/mm2) (7 days avg.) | Strength (N/mm2) (7 days avg.)2 | Strength (N/mm2) (28 days avg.) | Strength (N/mm2) (28 days avg.)2 | No. | Date | Location | Type of Coarse Aggregate | Type of Coarse Aggregate Number | Type of Fine Aggregate | Type of Fine Aggregate number | Max. Size of Coarse Aggregate (mm) | Passing 0.6mm Sieve(%) | Target Mean Strength (N/mm2) | Grade | Cement O.P.C (Kg/m3) | W/C Ratio | Water Content (Kg/m3) | Additive Type & Dos. (/100 Kg of cement) | ADD GROUP | GROUP INDEX | Dos Of Additive | Total Aggregate (Kg/m3) | Fine Aggregate (Kg/m3) | Coarse Aggregate (Kg/m3) | Workability Slump (mm) | Hardened Concrete Desnity (avg.) | INT Hardened Concrete Desnity (avg.) | Strength (N/mm2) (7 days avg.) | Strength (N/mm2) (7 days avg.)2 | Strength (N/mm2) (28 days avg.) | Strength (N/mm2) (28 days avg.)2 | No. | Date | Location | Type of Coarse Aggregate | Type of Coarse Aggregate Number | Type of Fine Aggregate | Type of Fine Aggregate number | Max. Size of Coarse Aggregate (mm) | Passing 0.6mm Sieve(%) | Target Mean Strength (N/mm2) | Grade | Cement O.P.C (Kg/m3) | W/C Ratio | Water Content (Kg/m3) | Additive Type & Dos. (/100 Kg of cement) | ADD GROUP | GROUP INDEX | Dos Of Additive | Total Aggregate (Kg/m3) | Fine Aggregate (Kg/m3) | Coarse Aggregate (Kg/m3) | Workability Slump (mm) | Hardened Concrete Desnity (avg.) | INT Hardened Concrete Desnity (avg.) | Strength (N/mm2) (7 days avg.) | Strength (N/mm2) (7 days avg.)2 | Strength (N/mm2) (28 days avg.) | Strength (N/mm2) (28 days avg.)2 | No. | Date | Location | Type of Coarse Aggregate | Type of Coarse Aggregate Number | Type of Fine Aggregate | Type of Fine Aggregate number | Max. Size of Coarse Aggregate (mm) | Passing 0.6mm Sieve(%) | Target Mean Strength (N/mm2) | Grade | Cement O.P.C (Kg/m3) | W/C Ratio | Water Content (Kg/m3) | Additive Type & Dos. (/100 Kg of cement) | ADD GROUP | GROUP INDEX | Dos Of Additive | Total Aggregate (Kg/m3) | Fine Aggregate (Kg/m3) | Coarse Aggregate (Kg/m3) | Workability Slump (mm) | Hardened Concrete Desnity (avg.) | INT Hardened Concrete Desnity (avg.) | Strength (N/mm2) (7 days avg.) | Strength (N/mm2) (7 days avg.)2 | Strength (N/mm2) (28 days avg.) | Strength (N/mm2) (28 days avg.)2 | No. | Date | Location | Type of Coarse Aggregate | Type of Coarse Aggregate Number | Type of Fine Aggregate | Type of Fine Aggregate number | Max. Size of Coarse Aggregate (mm) | Passing 0.6mm Sieve(%) | Target Mean Strength (N/mm2) | Grade | Cement O.P.C (Kg/m3) | W/C Ratio | Water Content (Kg/m3) | Additive Type & Dos. (/100 Kg of cement) | ADD GROUP | GROUP INDEX | Dos Of Additive | Total Aggregate (Kg/m3) | Fine Aggregate (Kg/m3) | Coarse Aggregate (Kg/m3) | Workability Slump (mm) | Hardened Concrete Desnity (avg.) | INT Hardened Concrete Desnity (avg.) | Strength (N/mm2) (7 days avg.) | Strength (N/mm2) (7 days avg.)2 | Strength (N/mm2) (28 days avg.) | Strength (N/mm2) (28 days avg.)2 | No. | Date | Location | Type of Coarse Aggregate | Type of Coarse Aggregate Number | Type of Fine Aggregate | Type of Fine Aggregate number | Max. Size of Coarse Aggregate (mm) | Passing 0.6mm Sieve(%) | Target Mean Strength (N/mm2) | Grade | Cement O.P.C (Kg/m3) | W/C Ratio | Water Content (Kg/m3) | Additive Type & Dos. (/100 Kg of cement) | ADD GROUP | GROUP INDEX | Dos Of Additive | Total Aggregate (Kg/m3) | Fine Aggregate (Kg/m3) | Coarse Aggregate (Kg/m3) | Workability Slump (mm) | Hardened Concrete Desnity (avg.) | INT Hardened Concrete Desnity (avg.) | Strength (N/mm2) (7 days avg.) | Strength (N/mm2) (7 days avg.)2 | Strength (N/mm2) (28 days avg.) | Strength (N/mm2) (28 days avg.)2 | No. | Date | Location | Type of Coarse Aggregate | Type of Coarse Aggregate Number | Type of Fine Aggregate | Type of Fine Aggregate number | Max. Size of Coarse Aggregate (mm) | Passing 0.6mm Sieve(%) | Target Mean Strength (N/mm2) | Grade | Cement O.P.C (Kg/m3) | W/C Ratio | Water Content (Kg/m3) | Additive Type & Dos. (/100 Kg of cement) | ADD GROUP | GROUP INDEX | Dos Of Additive | Total Aggregate (Kg/m3) | Fine Aggregate (Kg/m3) | Coarse Aggregate (Kg/m3) | Workability Slump (mm) | Hardened Concrete Desnity (avg.) | INT Hardened Concrete Desnity (avg.) | Strength (N/mm2) (7 days avg.) | Strength (N/mm2) (7 days avg.)2 | Strength (N/mm2) (28 days avg.) | Strength (N/mm2) (28 days avg.)2 | No. | Date | Location | Type of Coarse Aggregate | Type of Coarse Aggregate Number | Type of Fine Aggregate | Type of Fine Aggregate number | Max. Size of Coarse Aggregate (mm) | Passing 0.6mm Sieve(%) | Target Mean Strength (N/mm2) | Grade | Cement O.P.C (Kg/m3) | W/C Ratio | Water Content (Kg/m3) | Additive Type & Dos. (/100 Kg of cement) | ADD GROUP | GROUP INDEX | Dos Of Additive | Total Aggregate (Kg/m3) | Fine Aggregate (Kg/m3) | Coarse Aggregate (Kg/m3) | Workability Slump (mm) | Hardened Concrete Desnity (avg.) | INT Hardened Concrete Desnity (avg.) | Strength (N/mm2) (7 days avg.) | Strength (N/mm2) (7 days avg.)2 | Strength (N/mm2) (28 days avg.) | Strength (N/mm2) (28 days avg.)2 | No. | Date | Location | Type of Coarse Aggregate | Type of Coarse Aggregate Number | Type of Fine Aggregate | Type of Fine Aggregate number | Max. Size of Coarse Aggregate (mm) | Passing 0.6mm Sieve(%) | Target Mean Strength (N/mm2) | Grade | Cement O.P.C (Kg/m3) | W/C Ratio | Water Content (Kg/m3) | Additive Type & Dos. (/100 Kg of cement) | ADD GROUP | GROUP INDEX | Dos Of Additive | Total Aggregate (Kg/m3) | Fine Aggregate (Kg/m3) | Coarse Aggregate (Kg/m3) | Workability Slump (mm) | Hardened Concrete Desnity (avg.) | INT Hardened Concrete Desnity (avg.) | Strength (N/mm2) (7 days avg.) | Strength (N/mm2) (7 days avg.)2 | Strength (N/mm2) (28 days avg.) | Strength (N/mm2) (28 days avg.)2 | No. | Date | Location | Type of Coarse Aggregate | Type of Coarse Aggregate Number | Type of Fine Aggregate | Type of Fine Aggregate number | Max. Size of Coarse Aggregate (mm) | Passing 0.6mm Sieve(%) | Target Mean Strength (N/mm2) | Grade | Cement O.P.C (Kg/m3) | W/C Ratio | Water Content (Kg/m3) | Additive Type & Dos. (/100 Kg of cement) | ADD GROUP | GROUP INDEX | Dos Of Additive | Total Aggregate (Kg/m3) | Fine Aggregate (Kg/m3) | Coarse Aggregate (Kg/m3) | Workability Slump (mm) | Hardened Concrete Desnity (avg.) | INT Hardened Concrete Desnity (avg.) | Strength (N/mm2) (7 days avg.) | Strength (N/mm2) (7 days avg.)2 | Strength (N/mm2) (28 days avg.) | Strength (N/mm2) (28 days avg.)2 | No. | Date | Location | Type of Coarse Aggregate | Type of Coarse Aggregate Number | Type of Fine Aggregate | Type of Fine Aggregate number | Max. Size of Coarse Aggregate (mm) | Passing 0.6mm Sieve(%) | Target Mean Strength (N/mm2) | Grade | Cement O.P.C (Kg/m3) | W/C Ratio | Water Content (Kg/m3) | Additive Type & Dos. (/100 Kg of cement) | ADD GROUP | GROUP INDEX | Dos Of Additive | Total Aggregate (Kg/m3) | Fine Aggregate (Kg/m3) | Coarse Aggregate (Kg/m3) | Workability Slump (mm) | Hardened Concrete Desnity (avg.) | INT Hardened Concrete Desnity (avg.) | Strength (N/mm2) (7 days avg.) | Strength (N/mm2) (7 days avg.)2 | Strength (N/mm2) (28 days avg.) | Strength (N/mm2) (28 days avg.)2 | No. | Date | Location | Type of Coarse Aggregate | Type of Coarse Aggregate Number | Type of Fine Aggregate | Type of Fine Aggregate number | Max. Size of Coarse Aggregate (mm) | Passing 0.6mm Sieve(%) | Target Mean Strength (N/mm2) | Grade | Cement O.P.C (Kg/m3) | W/C Ratio | Water Content (Kg/m3) | Additive Type & Dos. (/100 Kg of cement) | ADD GROUP | GROUP INDEX | Dos Of Additive | Total Aggregate (Kg/m3) | Fine Aggregate (Kg/m3) | Coarse Aggregate (Kg/m3) | Workability Slump (mm) | Hardened Concrete Desnity (avg.) | INT Hardened Concrete Desnity (avg.) | Strength (N/mm2) (7 days avg.) | Strength (N/mm2) (7 days avg.)2 | Strength (N/mm2) (28 days avg.) | Strength (N/mm2) (28 days avg.)2 | No. | Date | Location | Type of Coarse Aggregate | Type of Coarse Aggregate Number | Type of Fine Aggregate | Type of Fine Aggregate number | Max. Size of Coarse Aggregate (mm) | Passing 0.6mm Sieve(%) | Target Mean Strength (N/mm2) | Grade | Cement O.P.C (Kg/m3) | W/C Ratio | Water Content (Kg/m3) | Additive Type & Dos. (/100 Kg of cement) | ADD GROUP | GROUP INDEX | Dos Of Additive | Total Aggregate (Kg/m3) | Fine Aggregate (Kg/m3) | Coarse Aggregate (Kg/m3) | Workability Slump (mm) | Hardened Concrete Desnity (avg.) | INT Hardened Concrete Desnity (avg.) | Strength (N/mm2) (7 days avg.) | Strength (N/mm2) (7 days avg.)2 | Strength (N/mm2) (28 days avg.) | Strength (N/mm2) (28 days avg.)2 | No. | Date | Location | Type of Coarse Aggregate | Type of Coarse Aggregate Number | Type of Fine Aggregate | Type of Fine Aggregate number | Max. Size of Coarse Aggregate (mm) | Passing 0.6mm Sieve(%) | Target Mean Strength (N/mm2) | Grade | Cement O.P.C (Kg/m3) | W/C Ratio | Water Content (Kg/m3) | Additive Type & Dos. (/100 Kg of cement) | ADD GROUP | GROUP INDEX | Dos Of Additive | Total Aggregate (Kg/m3) | Fine Aggregate (Kg/m3) | Coarse Aggregate (Kg/m3) | Workability Slump (mm) | Hardened Concrete Desnity (avg.) | INT Hardened Concrete Desnity (avg.) | Strength (N/mm2) (7 days avg.) | Strength (N/mm2) (7 days avg.)2 | Strength (N/mm2) (28 days avg.) | Strength (N/mm2) (28 days avg.)2 | No. | Date | Location | Type of Coarse Aggregate | Type of Coarse Aggregate Number | Type of Fine Aggregate | Type of Fine Aggregate number | Max. Size of Coarse Aggregate (mm) | Passing 0.6mm Sieve(%) | Target Mean Strength (N/mm2) | Grade | Cement O.P.C (Kg/m3) | W/C Ratio | Water Content (Kg/m3) | Additive Type & Dos. (/100 Kg of cement) | ADD GROUP | GROUP INDEX | Dos Of Additive | Total Aggregate (Kg/m3) | Fine Aggregate (Kg/m3) | Coarse Aggregate (Kg/m3) | Workability Slump (mm) | Hardened Concrete Desnity (avg.) | INT Hardened Concrete Desnity (avg.) | Strength (N/mm2) (7 days avg.) | Strength (N/mm2) (7 days avg.)2 | Strength (N/mm2) (28 days avg.) | Strength (N/mm2) (28 days avg.)2 | No. | Date | Location | Type of Coarse Aggregate | Type of Coarse Aggregate Number | Type of Fine Aggregate | Type of Fine Aggregate number | Max. Size of Coarse Aggregate (mm) | Passing 0.6mm Sieve(%) | Target Mean Strength (N/mm2) | Grade | Cement O.P.C (Kg/m3) | W/C Ratio | Water Content (Kg/m3) | Additive Type & Dos. (/100 Kg of cement) | ADD GROUP | GROUP INDEX | Dos Of Additive | Total Aggregate (Kg/m3) | Fine Aggregate (Kg/m3) | Coarse Aggregate (Kg/m3) | Workability Slump (mm) | Hardened Concrete Desnity (avg.) | INT Hardened Concrete Desnity (avg.) | Strength (N/mm2) (7 days avg.) | Strength (N/mm2) (7 days avg.)2 | Strength (N/mm2) (28 days avg.) | Strength (N/mm2) (28 days avg.)2 | No. | Date | Location | Type of Coarse Aggregate | Type of Coarse Aggregate Number | Type of Fine Aggregate | Type of Fine Aggregate number | Max. Size of Coarse Aggregate (mm) | Passing 0.6mm Sieve(%) | Target Mean Strength (N/mm2) | Grade | Cement O.P.C (Kg/m3) | W/C Ratio | Water Content (Kg/m3) | Additive Type & Dos. (/100 Kg of cement) | ADD GROUP | GROUP INDEX | Dos Of Additive | Total Aggregate (Kg/m3) | Fine Aggregate (Kg/m3) | Coarse Aggregate (Kg/m3) | Workability Slump (mm) | Hardened Concrete Desnity (avg.) | INT Hardened Concrete Desnity (avg.) | Strength (N/mm2) (7 days avg.) | Strength (N/mm2) (7 days avg.)2 | Strength (N/mm2) (28 days avg.) | Strength (N/mm2) (28 days avg.)2 | No. | Date | Location | Type of Coarse Aggregate | Type of Coarse Aggregate Number | Type of Fine Aggregate | Type of Fine Aggregate number | Max. Size of Coarse Aggregate (mm) | Passing 0.6mm Sieve(%) | Target Mean Strength (N/mm2) | Grade | Cement O.P.C (Kg/m3) | W/C Ratio | Water Content (Kg/m3) | Additive Type & Dos. (/100 Kg of cement) | ADD GROUP | GROUP INDEX | Dos Of Additive | Total Aggregate (Kg/m3) | Fine Aggregate (Kg/m3) | Coarse Aggregate (Kg/m3) | Workability Slump (mm) | Hardened Concrete Desnity (avg.) | INT Hardened Concrete Desnity (avg.) | Strength (N/mm2) (7 days avg.) | Strength (N/mm2) (7 days avg.)2 | Strength (N/mm2) (28 days avg.) | Strength (N/mm2) (28 days avg.)2 | No. | Date | Location | Type of Coarse Aggregate | Type of Coarse Aggregate Number | Type of Fine Aggregate | Type of Fine Aggregate number | Max. Size of Coarse Aggregate (mm) | Passing 0.6mm Sieve(%) | Target Mean Strength (N/mm2) | Grade | Cement O.P.C (Kg/m3) | W/C Ratio | Water Content (Kg/m3) | Additive Type & Dos. (/100 Kg of cement) | ADD GROUP | GROUP INDEX | Dos Of Additive | Total Aggregate (Kg/m3) | Fine Aggregate (Kg/m3) | Coarse Aggregate (Kg/m3) | Workability Slump (mm) | Hardened Concrete Desnity (avg.) | INT Hardened Concrete Desnity (avg.) | Strength (N/mm2) (7 days avg.) | Strength (N/mm2) (7 days avg.)2 | Strength (N/mm2) (28 days avg.) | Strength (N/mm2) (28 days avg.)2 | No. | Date | Location | Type of Coarse Aggregate | Type of Coarse Aggregate Number | Type of Fine Aggregate | Type of Fine Aggregate number | Max. Size of Coarse Aggregate (mm) | Passing 0.6mm Sieve(%) | Target Mean Strength (N/mm2) | Grade | Cement O.P.C (Kg/m3) | W/C Ratio | Water Content (Kg/m3) | Additive Type & Dos. (/100 Kg of cement) | ADD GROUP | GROUP INDEX | Dos Of Additive | Total Aggregate (Kg/m3) | Fine Aggregate (Kg/m3) | Coarse Aggregate (Kg/m3) | Workability Slump (mm) | Hardened Concrete Desnity (avg.) | INT Hardened Concrete Desnity (avg.) | Strength (N/mm2) (7 days avg.) | Strength (N/mm2) (7 days avg.)2 | Strength (N/mm2) (28 days avg.) | Strength (N/mm2) (28 days avg.)2 | No. | Date | Location | Type of Coarse Aggregate | Type of Coarse Aggregate Number | Type of Fine Aggregate | Type of Fine Aggregate number | Max. Size of Coarse Aggregate (mm) | Passing 0.6mm Sieve(%) | Target Mean Strength (N/mm2) | Grade | Cement O.P.C (Kg/m3) | W/C Ratio | Water Content (Kg/m3) | Additive Type & Dos. (/100 Kg of cement) | ADD GROUP | GROUP INDEX | Dos Of Additive | Total Aggregate (Kg/m3) | Fine Aggregate (Kg/m3) | Coarse Aggregate (Kg/m3) | Workability Slump (mm) | Hardened Concrete Desnity (avg.) | INT Hardened Concrete Desnity (avg.) | Strength (N/mm2) (7 days avg.) | Strength (N/mm2) (7 days avg.)2 | Strength (N/mm2) (28 days avg.) | Strength (N/mm2) (28 days avg.)2 | No. | Date | Location | Type of Coarse Aggregate | Type of Coarse Aggregate Number | Type of Fine Aggregate | Type of Fine Aggregate number | Max. Size of Coarse Aggregate (mm) | Passing 0.6mm Sieve(%) | Target Mean Strength (N/mm2) | Grade | Cement O.P.C (Kg/m3) | W/C Ratio | Water Content (Kg/m3) | Additive Type & Dos. (/100 Kg of cement) | ADD GROUP | GROUP INDEX | Dos Of Additive | Total Aggregate (Kg/m3) | Fine Aggregate (Kg/m3) | Coarse Aggregate (Kg/m3) | Workability Slump (mm) | Hardened Concrete Desnity (avg.) | INT Hardened Concrete Desnity (avg.) | Strength (N/mm2) (7 days avg.) | Strength (N/mm2) (7 days avg.)2 | Strength (N/mm2) (28 days avg.) | Strength (N/mm2) (28 days avg.)2 | No. | Date | Location | Type of Coarse Aggregate | Type of Coarse Aggregate Number | Type of Fine Aggregate | Type of Fine Aggregate number | Max. Size of Coarse Aggregate (mm) | Passing 0.6mm Sieve(%) | Target Mean Strength (N/mm2) | Grade | Cement O.P.C (Kg/m3) | W/C Ratio | Water Content (Kg/m3) | Additive Type & Dos. (/100 Kg of cement) | ADD GROUP | GROUP INDEX | Dos Of Additive | Total Aggregate (Kg/m3) | Fine Aggregate (Kg/m3) | Coarse Aggregate (Kg/m3) | Workability Slump (mm) | Hardened Concrete Desnity (avg.) | INT Hardened Concrete Desnity (avg.) | Strength (N/mm2) (7 days avg.) | Strength (N/mm2) (7 days avg.)2 | Strength (N/mm2) (28 days avg.) | Strength (N/mm2) (28 days avg.)2 | No. | Date | Location | Type of Coarse Aggregate | Type of Coarse Aggregate Number | Type of Fine Aggregate | Type of Fine Aggregate number | Max. Size of Coarse Aggregate (mm) | Passing 0.6mm Sieve(%) | Target Mean Strength (N/mm2) | Grade | Cement O.P.C (Kg/m3) | W/C Ratio | Water Content (Kg/m3) | Additive Type & Dos. (/100 Kg of cement) | ADD GROUP | GROUP INDEX | Dos Of Additive | Total Aggregate (Kg/m3) | Fine Aggregate (Kg/m3) | Coarse Aggregate (Kg/m3) | Workability Slump (mm) | Hardened Concrete Desnity (avg.) | INT Hardened Concrete Desnity (avg.) | Strength (N/mm2) (7 days avg.) | Strength (N/mm2) (7 days avg.)2 | Strength (N/mm2) (28 days avg.) | Strength (N/mm2) (28 days avg.)2 | No. | Date | Location | Type of Coarse Aggregate | Type of Coarse Aggregate Number | Type of Fine Aggregate | Type of Fine Aggregate number | Max. Size of Coarse Aggregate (mm) | Passing 0.6mm Sieve(%) | Target Mean Strength (N/mm2) | Grade | Cement O.P.C (Kg/m3) | W/C Ratio | Water Content (Kg/m3) | Additive Type & Dos. (/100 Kg of cement) | ADD GROUP | GROUP INDEX | Dos Of Additive | Total Aggregate (Kg/m3) | Fine Aggregate (Kg/m3) | Coarse Aggregate (Kg/m3) | Workability Slump (mm) | Hardened Concrete Desnity (avg.) | INT Hardened Concrete Desnity (avg.) | Strength (N/mm2) (7 days avg.) | Strength (N/mm2) (7 days avg.)2 | Strength (N/mm2) (28 days avg.) | Strength (N/mm2) (28 days avg.)2 | No. | Date | Location | Type of Coarse Aggregate | Type of Coarse Aggregate Number | Type of Fine Aggregate | Type of Fine Aggregate number | Max. Size of Coarse Aggregate (mm) | Passing 0.6mm Sieve(%) | Target Mean Strength (N/mm2) | Grade | Cement O.P.C (Kg/m3) | W/C Ratio | Water Content (Kg/m3) | Additive Type & Dos. (/100 Kg of cement) | ADD GROUP | GROUP INDEX | Dos Of Additive | Total Aggregate (Kg/m3) | Fine Aggregate (Kg/m3) | Coarse Aggregate (Kg/m3) | Workability Slump (mm) | Hardened Concrete Desnity (avg.) | INT Hardened Concrete Desnity (avg.) | Strength (N/mm2) (7 days avg.) | Strength (N/mm2) (7 days avg.)2 | Strength (N/mm2) (28 days avg.) | Strength (N/mm2) (28 days avg.)2 | No. | Date | Location | Type of Coarse Aggregate | Type of Coarse Aggregate Number | Type of Fine Aggregate | Type of Fine Aggregate number | Max. Size of Coarse Aggregate (mm) | Passing 0.6mm Sieve(%) | Target Mean Strength (N/mm2) | Grade | Cement O.P.C (Kg/m3) | W/C Ratio | Water Content (Kg/m3) | Additive Type & Dos. (/100 Kg of cement) | ADD GROUP | GROUP INDEX | Dos Of Additive | Total Aggregate (Kg/m3) | Fine Aggregate (Kg/m3) | Coarse Aggregate (Kg/m3) | Workability Slump (mm) | Hardened Concrete Desnity (avg.) | INT Hardened Concrete Desnity (avg.) | Strength (N/mm2) (7 days avg.) | Strength (N/mm2) (7 days avg.)2 | Strength (N/mm2) (28 days avg.) | Strength (N/mm2) (28 days avg.)2 | No. | Date | Location | Type of Coarse Aggregate | Type of Coarse Aggregate Number | Type of Fine Aggregate | Type of Fine Aggregate number | Max. Size of Coarse Aggregate (mm) | Passing 0.6mm Sieve(%) | Target Mean Strength (N/mm2) | Grade | Cement O.P.C (Kg/m3) | W/C Ratio | Water Content (Kg/m3) | Additive Type & Dos. (/100 Kg of cement) | ADD GROUP | GROUP INDEX | Dos Of Additive | Total Aggregate (Kg/m3) | Fine Aggregate (Kg/m3) | Coarse Aggregate (Kg/m3) | Workability Slump (mm) | Hardened Concrete Desnity (avg.) | INT Hardened Concrete Desnity (avg.) | Strength (N/mm2) (7 days avg.) | Strength (N/mm2) (7 days avg.)2 | Strength (N/mm2) (28 days avg.) | Strength (N/mm2) (28 days avg.)2 | No. | Date | Location | Type of Coarse Aggregate | Type of Coarse Aggregate Number | Type of Fine Aggregate | Type of Fine Aggregate number | Max. Size of Coarse Aggregate (mm) | Passing 0.6mm Sieve(%) | Target Mean Strength (N/mm2) | Grade | Cement O.P.C (Kg/m3) | W/C Ratio | Water Content (Kg/m3) | Additive Type & Dos. (/100 Kg of cement) | ADD GROUP | GROUP INDEX | Dos Of Additive | Total Aggregate (Kg/m3) | Fine Aggregate (Kg/m3) | Coarse Aggregate (Kg/m3) | Workability Slump (mm) | Hardened Concrete Desnity (avg.) | INT Hardened Concrete Desnity (avg.) | Strength (N/mm2) (7 days avg.) | Strength (N/mm2) (7 days avg.)2 | Strength (N/mm2) (28 days avg.) | Strength (N/mm2) (28 days avg.)2 | No. | Date | Location | Type of Coarse Aggregate | Type of Coarse Aggregate Number | Type of Fine Aggregate | Type of Fine Aggregate number | Max. Size of Coarse Aggregate (mm) | Passing 0.6mm Sieve(%) | Target Mean Strength (N/mm2) | Grade | Cement O.P.C (Kg/m3) | W/C Ratio | Water Content (Kg/m3) | Additive Type & Dos. (/100 Kg of cement) | ADD GROUP | GROUP INDEX | Dos Of Additive | Total Aggregate (Kg/m3) | Fine Aggregate (Kg/m3) | Coarse Aggregate (Kg/m3) | Workability Slump (mm) | Hardened Concrete Desnity (avg.) | INT Hardened Concrete Desnity (avg.) | Strength (N/mm2) (7 days avg.) | Strength (N/mm2) (7 days avg.)2 | Strength (N/mm2) (28 days avg.) | Strength (N/mm2) (28 days avg.)2 | No. | Date | Location | Type of Coarse Aggregate | Type of Coarse Aggregate Number | Type of Fine Aggregate | Type of Fine Aggregate number | Max. Size of Coarse Aggregate (mm) | Passing 0.6mm Sieve(%) | Target Mean Strength (N/mm2) | Grade | Cement O.P.C (Kg/m3) | W/C Ratio | Water Content (Kg/m3) | Additive Type & Dos. (/100 Kg of cement) | ADD GROUP | GROUP INDEX | Dos Of Additive | Total Aggregate (Kg/m3) | Fine Aggregate (Kg/m3) | Coarse Aggregate (Kg/m3) | Workability Slump (mm) | Hardened Concrete Desnity (avg.) | INT Hardened Concrete Desnity (avg.) | Strength (N/mm2) (7 days avg.) | Strength (N/mm2) (7 days avg.)2 | Strength (N/mm2) (28 days avg.) | Strength (N/mm2) (28 days avg.)2 | No. | Date | Location | Type of Coarse Aggregate | Type of Coarse Aggregate Number | Type of Fine Aggregate | Type of Fine Aggregate number | Max. Size of Coarse Aggregate (mm) | Passing 0.6mm Sieve(%) | Target Mean Strength (N/mm2) | Grade | Cement O.P.C (Kg/m3) | W/C Ratio | Water Content (Kg/m3) | Additive Type & Dos. (/100 Kg of cement) | ADD GROUP | GROUP INDEX | Dos Of Additive | Total Aggregate (Kg/m3) | Fine Aggregate (Kg/m3) | Coarse Aggregate (Kg/m3) | Workability Slump (mm) | Hardened Concrete Desnity (avg.) | INT Hardened Concrete Desnity (avg.) | Strength (N/mm2) (7 days avg.) | Strength (N/mm2) (7 days avg.)2 | Strength (N/mm2) (28 days avg.) | Strength (N/mm2) (28 days avg.)2 | No. | Date | Location | Type of Coarse Aggregate | Type of Coarse Aggregate Number | Type of Fine Aggregate | Type of Fine Aggregate number | Max. Size of Coarse Aggregate (mm) | Passing 0.6mm Sieve(%) | Target Mean Strength (N/mm2) | Grade | Cement O.P.C (Kg/m3) | W/C Ratio | Water Content (Kg/m3) | Additive Type & Dos. (/100 Kg of cement) | ADD GROUP | GROUP INDEX | Dos Of Additive | Total Aggregate (Kg/m3) | Fine Aggregate (Kg/m3) | Coarse Aggregate (Kg/m3) | Workability Slump (mm) | Hardened Concrete Desnity (avg.) | INT Hardened Concrete Desnity (avg.) | Strength (N/mm2) (7 days avg.) | Strength (N/mm2) (7 days avg.)2 | Strength (N/mm2) (28 days avg.) | Strength (N/mm2) (28 days avg.)2 | No. | Date | Location | Type of Coarse Aggregate | Type of Coarse Aggregate Number | Type of Fine Aggregate | Type of Fine Aggregate number | Max. Size of Coarse Aggregate (mm) | Passing 0.6mm Sieve(%) | Target Mean Strength (N/mm2) | Grade | Cement O.P.C (Kg/m3) | W/C Ratio | Water Content (Kg/m3) | Additive Type & Dos. (/100 Kg of cement) | ADD GROUP | GROUP INDEX | Dos Of Additive | Total Aggregate (Kg/m3) | Fine Aggregate (Kg/m3) | Coarse Aggregate (Kg/m3) | Workability Slump (mm) | Hardened Concrete Desnity (avg.) | INT Hardened Concrete Desnity (avg.) | Strength (N/mm2) (7 days avg.) | Strength (N/mm2) (7 days avg.)2 | Strength (N/mm2) (28 days avg.) | Strength (N/mm2) (28 days avg.)2 | No. | Date | Location | Type of Coarse Aggregate | Type of Coarse Aggregate Number | Type of Fine Aggregate | Type of Fine Aggregate number | Max. Size of Coarse Aggregate (mm) | Passing 0.6mm Sieve(%) | Target Mean Strength (N/mm2) | Grade | Cement O.P.C (Kg/m3) | W/C Ratio | Water Content (Kg/m3) | Additive Type & Dos. (/100 Kg of cement) | ADD GROUP | GROUP INDEX | Dos Of Additive | Total Aggregate (Kg/m3) | Fine Aggregate (Kg/m3) | Coarse Aggregate (Kg/m3) | Workability Slump (mm) | Hardened Concrete Desnity (avg.) | INT Hardened Concrete Desnity (avg.) | Strength (N/mm2) (7 days avg.) | Strength (N/mm2) (7 days avg.)2 | Strength (N/mm2) (28 days avg.) | Strength (N/mm2) (28 days avg.)2 | No. | Date | Location | Type of Coarse Aggregate | Type of Coarse Aggregate Number | Type of Fine Aggregate | Type of Fine Aggregate number | Max. Size of Coarse Aggregate (mm) | Passing 0.6mm Sieve(%) | Target Mean Strength (N/mm2) | Grade | Cement O.P.C (Kg/m3) | W/C Ratio | Water Content (Kg/m3) | Additive Type & Dos. (/100 Kg of cement) | ADD GROUP | GROUP INDEX | Dos Of Additive | Total Aggregate (Kg/m3) | Fine Aggregate (Kg/m3) | Coarse Aggregate (Kg/m3) | Workability Slump (mm) | Hardened Concrete Desnity (avg.) | INT Hardened Concrete Desnity (avg.) | Strength (N/mm2) (7 days avg.) | Strength (N/mm2) (7 days avg.)2 | Strength (N/mm2) (28 days avg.) | Strength (N/mm2) (28 days avg.)2 | No. | Date | Location | Type of Coarse Aggregate | Type of Coarse Aggregate Number | Type of Fine Aggregate | Type of Fine Aggregate number | Max. Size of Coarse Aggregate (mm) | Passing 0.6mm Sieve(%) | Target Mean Strength (N/mm2) | Grade | Cement O.P.C (Kg/m3) | W/C Ratio | Water Content (Kg/m3) | Additive Type & Dos. (/100 Kg of cement) | ADD GROUP | GROUP INDEX | Dos Of Additive | Total Aggregate (Kg/m3) | Fine Aggregate (Kg/m3) | Coarse Aggregate (Kg/m3) | Workability Slump (mm) | Hardened Concrete Desnity (avg.) | INT Hardened Concrete Desnity (avg.) | Strength (N/mm2) (7 days avg.) | Strength (N/mm2) (7 days avg.)2 | Strength (N/mm2) (28 days avg.) | Strength (N/mm2) (28 days avg.)2 | No. | Date | Location | Type of Coarse Aggregate | Type of Coarse Aggregate Number | Type of Fine Aggregate | Type of Fine Aggregate number | Max. Size of Coarse Aggregate (mm) | Passing 0.6mm Sieve(%) | Target Mean Strength (N/mm2) | Grade | Cement O.P.C (Kg/m3) | W/C Ratio | Water Content (Kg/m3) | Additive Type & Dos. (/100 Kg of cement) | ADD GROUP | GROUP INDEX | Dos Of Additive | Total Aggregate (Kg/m3) | Fine Aggregate (Kg/m3) | Coarse Aggregate (Kg/m3) | Workability Slump (mm) | Hardened Concrete Desnity (avg.) | INT Hardened Concrete Desnity (avg.) | Strength (N/mm2) (7 days avg.) | Strength (N/mm2) (7 days avg.)2 | Strength (N/mm2) (28 days avg.) | Strength (N/mm2) (28 days avg.)2 | No. | Date | Location | Type of Coarse Aggregate | Type of Coarse Aggregate Number | Type of Fine Aggregate | Type of Fine Aggregate number | Max. Size of Coarse Aggregate (mm) | Passing 0.6mm Sieve(%) | Target Mean Strength (N/mm2) | Grade | Cement O.P.C (Kg/m3) | W/C Ratio | Water Content (Kg/m3) | Additive Type & Dos. (/100 Kg of cement) | ADD GROUP | GROUP INDEX | Dos Of Additive | Total Aggregate (Kg/m3) | Fine Aggregate (Kg/m3) | Coarse Aggregate (Kg/m3) | Workability Slump (mm) | Hardened Concrete Desnity (avg.) | INT Hardened Concrete Desnity (avg.) | Strength (N/mm2) (7 days avg.) | Strength (N/mm2) (7 days avg.)2 | Strength (N/mm2) (28 days avg.) | Strength (N/mm2) (28 days avg.)2 | No. | Date | Location | Type of Coarse Aggregate | Type of Coarse Aggregate Number | Type of Fine Aggregate | Type of Fine Aggregate number | Max. Size of Coarse Aggregate (mm) | Passing 0.6mm Sieve(%) | Target Mean Strength (N/mm2) | Grade | Cement O.P.C (Kg/m3) | W/C Ratio | Water Content (Kg/m3) | Additive Type & Dos. (/100 Kg of cement) | ADD GROUP | GROUP INDEX | Dos Of Additive | Total Aggregate (Kg/m3) | Fine Aggregate (Kg/m3) | Coarse Aggregate (Kg/m3) | Workability Slump (mm) | Hardened Concrete Desnity (avg.) | INT Hardened Concrete Desnity (avg.) | Strength (N/mm2) (7 days avg.) | Strength (N/mm2) (7 days avg.)2 | Strength (N/mm2) (28 days avg.) | Strength (N/mm2) (28 days avg.)2 | No. | Date | Location | Type of Coarse Aggregate | Type of Coarse Aggregate Number | Type of Fine Aggregate | Type of Fine Aggregate number | Max. Size of Coarse Aggregate (mm) | Passing 0.6mm Sieve(%) | Target Mean Strength (N/mm2) | Grade | Cement O.P.C (Kg/m3) | W/C Ratio | Water Content (Kg/m3) | Additive Type & Dos. (/100 Kg of cement) | ADD GROUP | GROUP INDEX | Dos Of Additive | Total Aggregate (Kg/m3) | Fine Aggregate (Kg/m3) | Coarse Aggregate (Kg/m3) | Workability Slump (mm) | Hardened Concrete Desnity (avg.) | INT Hardened Concrete Desnity (avg.) | Strength (N/mm2) (7 days avg.) | Strength (N/mm2) (7 days avg.)2 | Strength (N/mm2) (28 days avg.) | Strength (N/mm2) (28 days avg.)2 | No. | Date | Location | Type of Coarse Aggregate | Type of Coarse Aggregate Number | Type of Fine Aggregate | Type of Fine Aggregate number | Max. Size of Coarse Aggregate (mm) | Passing 0.6mm Sieve(%) | Target Mean Strength (N/mm2) | Grade | Cement O.P.C (Kg/m3) | W/C Ratio | Water Content (Kg/m3) | Additive Type & Dos. (/100 Kg of cement) | ADD GROUP | GROUP INDEX | Dos Of Additive | Total Aggregate (Kg/m3) | Fine Aggregate (Kg/m3) | Coarse Aggregate (Kg/m3) | Workability Slump (mm) | Hardened Concrete Desnity (avg.) | INT Hardened Concrete Desnity (avg.) | Strength (N/mm2) (7 days avg.) | Strength (N/mm2) (7 days avg.)2 | Strength (N/mm2) (28 days avg.) | Strength (N/mm2) (28 days avg.)2 | No. | Date | Location | Type of Coarse Aggregate | Type of Coarse Aggregate Number | Type of Fine Aggregate | Type of Fine Aggregate number | Max. Size of Coarse Aggregate (mm) | Passing 0.6mm Sieve(%) | Target Mean Strength (N/mm2) | Grade | Cement O.P.C (Kg/m3) | W/C Ratio | Water Content (Kg/m3) | Additive Type & Dos. (/100 Kg of cement) | ADD GROUP | GROUP INDEX | Dos Of Additive | Total Aggregate (Kg/m3) | Fine Aggregate (Kg/m3) | Coarse Aggregate (Kg/m3) | Workability Slump (mm) | Hardened Concrete Desnity (avg.) | INT Hardened Concrete Desnity (avg.) | Strength (N/mm2) (7 days avg.) | Strength (N/mm2) (7 days avg.)2 | Strength (N/mm2) (28 days avg.) | Strength (N/mm2) (28 days avg.)2 | No. | Date | Location | Type of Coarse Aggregate | Type of Coarse Aggregate Number | Type of Fine Aggregate | Type of Fine Aggregate number | Max. Size of Coarse Aggregate (mm) | Passing 0.6mm Sieve(%) | Target Mean Strength (N/mm2) | Grade | Cement O.P.C (Kg/m3) | W/C Ratio | Water Content (Kg/m3) | Additive Type & Dos. (/100 Kg of cement) | ADD GROUP | GROUP INDEX | Dos Of Additive | Total Aggregate (Kg/m3) | Fine Aggregate (Kg/m3) | Coarse Aggregate (Kg/m3) | Workability Slump (mm) | Hardened Concrete Desnity (avg.) | INT Hardened Concrete Desnity (avg.) | Strength (N/mm2) (7 days avg.) | Strength (N/mm2) (7 days avg.)2 | Strength (N/mm2) (28 days avg.) | Strength (N/mm2) (28 days avg.)2 | No. | Date | Location | Type of Coarse Aggregate | Type of Coarse Aggregate Number | Type of Fine Aggregate | Type of Fine Aggregate number | Max. Size of Coarse Aggregate (mm) | Passing 0.6mm Sieve(%) | Target Mean Strength (N/mm2) | Grade | Cement O.P.C (Kg/m3) | W/C Ratio | Water Content (Kg/m3) | Additive Type & Dos. (/100 Kg of cement) | ADD GROUP | GROUP INDEX | Dos Of Additive | Total Aggregate (Kg/m3) | Fine Aggregate (Kg/m3) | Coarse Aggregate (Kg/m3) | Workability Slump (mm) | Hardened Concrete Desnity (avg.) | INT Hardened Concrete Desnity (avg.) | Strength (N/mm2) (7 days avg.) | Strength (N/mm2) (7 days avg.)2 | Strength (N/mm2) (28 days avg.) | Strength (N/mm2) (28 days avg.)2 | No. | Date | Location | Type of Coarse Aggregate | Type of Coarse Aggregate Number | Type of Fine Aggregate | Type of Fine Aggregate number | Max. Size of Coarse Aggregate (mm) | Passing 0.6mm Sieve(%) | Target Mean Strength (N/mm2) | Grade | Cement O.P.C (Kg/m3) | W/C Ratio | Water Content (Kg/m3) | Additive Type & Dos. (/100 Kg of cement) | ADD GROUP | GROUP INDEX | Dos Of Additive | Total Aggregate (Kg/m3) | Fine Aggregate (Kg/m3) | Coarse Aggregate (Kg/m3) | Workability Slump (mm) | Hardened Concrete Desnity (avg.) | INT Hardened Concrete Desnity (avg.) | Strength (N/mm2) (7 days avg.) | Strength (N/mm2) (7 days avg.)2 | Strength (N/mm2) (28 days avg.) | Strength (N/mm2) (28 days avg.)2 | No. | Date | Location | Type of Coarse Aggregate | Type of Coarse Aggregate Number | Type of Fine Aggregate | Type of Fine Aggregate number | Max. Size of Coarse Aggregate (mm) | Passing 0.6mm Sieve(%) | Target Mean Strength (N/mm2) | Grade | Cement O.P.C (Kg/m3) | W/C Ratio | Water Content (Kg/m3) | Additive Type & Dos. (/100 Kg of cement) | ADD GROUP | GROUP INDEX | Dos Of Additive | Total Aggregate (Kg/m3) | Fine Aggregate (Kg/m3) | Coarse Aggregate (Kg/m3) | Workability Slump (mm) | Hardened Concrete Desnity (avg.) | INT Hardened Concrete Desnity (avg.) | Strength (N/mm2) (7 days avg.) | Strength (N/mm2) (7 days avg.)2 | Strength (N/mm2) (28 days avg.) | Strength (N/mm2) (28 days avg.)2 | No. | Date | Location | Type of Coarse Aggregate | Type of Coarse Aggregate Number | Type of Fine Aggregate | Type of Fine Aggregate number | Max. Size of Coarse Aggregate (mm) | Passing 0.6mm Sieve(%) | Target Mean Strength (N/mm2) | Grade | Cement O.P.C (Kg/m3) | W/C Ratio | Water Content (Kg/m3) | Additive Type & Dos. (/100 Kg of cement) | ADD GROUP | GROUP INDEX | Dos Of Additive | Total Aggregate (Kg/m3) | Fine Aggregate (Kg/m3) | Coarse Aggregate (Kg/m3) | Workability Slump (mm) | Hardened Concrete Desnity (avg.) | INT Hardened Concrete Desnity (avg.) | Strength (N/mm2) (7 days avg.) | Strength (N/mm2) (7 days avg.)2 | Strength (N/mm2) (28 days avg.) | Strength (N/mm2) (28 days avg.)2 | No. | Date | Location | Type of Coarse Aggregate | Type of Coarse Aggregate Number | Type of Fine Aggregate | Type of Fine Aggregate number | Max. Size of Coarse Aggregate (mm) | Passing 0.6mm Sieve(%) | Target Mean Strength (N/mm2) | Grade | Cement O.P.C (Kg/m3) | W/C Ratio | Water Content (Kg/m3) | Additive Type & Dos. (/100 Kg of cement) | ADD GROUP | GROUP INDEX | Dos Of Additive | Total Aggregate (Kg/m3) | Fine Aggregate (Kg/m3) | Coarse Aggregate (Kg/m3) | Workability Slump (mm) | Hardened Concrete Desnity (avg.) | INT Hardened Concrete Desnity (avg.) | Strength (N/mm2) (7 days avg.) | Strength (N/mm2) (7 days avg.)2 | Strength (N/mm2) (28 days avg.) | Strength (N/mm2) (28 days avg.)2 | No. | Date | Location | Type of Coarse Aggregate | Type of Coarse Aggregate Number | Type of Fine Aggregate | Type of Fine Aggregate number | Max. Size of Coarse Aggregate (mm) | Passing 0.6mm Sieve(%) | Target Mean Strength (N/mm2) | Grade | Cement O.P.C (Kg/m3) | W/C Ratio | Water Content (Kg/m3) | Additive Type & Dos. (/100 Kg of cement) | ADD GROUP | GROUP INDEX | Dos Of Additive | Total Aggregate (Kg/m3) | Fine Aggregate (Kg/m3) | Coarse Aggregate (Kg/m3) | Workability Slump (mm) | Hardened Concrete Desnity (avg.) | INT Hardened Concrete Desnity (avg.) | Strength (N/mm2) (7 days avg.) | Strength (N/mm2) (7 days avg.)2 | Strength (N/mm2) (28 days avg.) | Strength (N/mm2) (28 days avg.)2 | No. | Date | Location | Type of Coarse Aggregate | Type of Coarse Aggregate Number | Type of Fine Aggregate | Type of Fine Aggregate number | Max. Size of Coarse Aggregate (mm) | Passing 0.6mm Sieve(%) | Target Mean Strength (N/mm2) | Grade | Cement O.P.C (Kg/m3) | W/C Ratio | Water Content (Kg/m3) | Additive Type & Dos. (/100 Kg of cement) | ADD GROUP | GROUP INDEX | Dos Of Additive | Total Aggregate (Kg/m3) | Fine Aggregate (Kg/m3) | Coarse Aggregate (Kg/m3) | Workability Slump (mm) | Hardened Concrete Desnity (avg.) | INT Hardened Concrete Desnity (avg.) | Strength (N/mm2) (7 days avg.) | Strength (N/mm2) (7 days avg.)2 | Strength (N/mm2) (28 days avg.) | Strength (N/mm2) (28 days avg.)2 | No. | Date | Location | Type of Coarse Aggregate | Type of Coarse Aggregate Number | Type of Fine Aggregate | Type of Fine Aggregate number | Max. Size of Coarse Aggregate (mm) | Passing 0.6mm Sieve(%) | Target Mean Strength (N/mm2) | Grade | Cement O.P.C (Kg/m3) | W/C Ratio | Water Content (Kg/m3) | Additive Type & Dos. (/100 Kg of cement) | ADD GROUP | GROUP INDEX | Dos Of Additive | Total Aggregate (Kg/m3) | Fine Aggregate (Kg/m3) | Coarse Aggregate (Kg/m3) | Workability Slump (mm) | Hardened Concrete Desnity (avg.) | INT Hardened Concrete Desnity (avg.) | Strength (N/mm2) (7 days avg.) | Strength (N/mm2) (7 days avg.)2 | Strength (N/mm2) (28 days avg.) | Strength (N/mm2) (28 days avg.)2 | No. | Date | Location | Type of Coarse Aggregate | Type of Coarse Aggregate Number | Type of Fine Aggregate | Type of Fine Aggregate number | Max. Size of Coarse Aggregate (mm) | Passing 0.6mm Sieve(%) | Target Mean Strength (N/mm2) | Grade | Cement O.P.C (Kg/m3) | W/C Ratio | Water Content (Kg/m3) | Additive Type & Dos. (/100 Kg of cement) | ADD GROUP | GROUP INDEX | Dos Of Additive | Total Aggregate (Kg/m3) | Fine Aggregate (Kg/m3) | Coarse Aggregate (Kg/m3) | Workability Slump (mm) | Hardened Concrete Desnity (avg.) | INT Hardened Concrete Desnity (avg.) | Strength (N/mm2) (7 days avg.) | Strength (N/mm2) (7 days avg.)2 | Strength (N/mm2) (28 days avg.) | Strength (N/mm2) (28 days avg.)2 | No. | Date | Location | Type of Coarse Aggregate | Type of Coarse Aggregate Number | Type of Fine Aggregate | Type of Fine Aggregate number | Max. Size of Coarse Aggregate (mm) | Passing 0.6mm Sieve(%) | Target Mean Strength (N/mm2) | Grade | Cement O.P.C (Kg/m3) | W/C Ratio | Water Content (Kg/m3) | Additive Type & Dos. (/100 Kg of cement) | ADD GROUP | GROUP INDEX | Dos Of Additive | Total Aggregate (Kg/m3) | Fine Aggregate (Kg/m3) | Coarse Aggregate (Kg/m3) | Workability Slump (mm) | Hardened Concrete Desnity (avg.) | INT Hardened Concrete Desnity (avg.) | Strength (N/mm2) (7 days avg.) | Strength (N/mm2) (7 days avg.)2 | Strength (N/mm2) (28 days avg.) | Strength (N/mm2) (28 days avg.)2 | No. | Date | Location | Type of Coarse Aggregate | Type of Coarse Aggregate Number | Type of Fine Aggregate | Type of Fine Aggregate number | Max. Size of Coarse Aggregate (mm) | Passing 0.6mm Sieve(%) | Target Mean Strength (N/mm2) | Grade | Cement O.P.C (Kg/m3) | W/C Ratio | Water Content (Kg/m3) | Additive Type & Dos. (/100 Kg of cement) | ADD GROUP | GROUP INDEX | Dos Of Additive | Total Aggregate (Kg/m3) | Fine Aggregate (Kg/m3) | Coarse Aggregate (Kg/m3) | Workability Slump (mm) | Hardened Concrete Desnity (avg.) | INT Hardened Concrete Desnity (avg.) | Strength (N/mm2) (7 days avg.) | Strength (N/mm2) (7 days avg.)2 | Strength (N/mm2) (28 days avg.) | Strength (N/mm2) (28 days avg.)2 | No. | Date | Location | Type of Coarse Aggregate | Type of Coarse Aggregate Number | Type of Fine Aggregate | Type of Fine Aggregate number | Max. Size of Coarse Aggregate (mm) | Passing 0.6mm Sieve(%) | Target Mean Strength (N/mm2) | Grade | Cement O.P.C (Kg/m3) | W/C Ratio | Water Content (Kg/m3) | Additive Type & Dos. (/100 Kg of cement) | ADD GROUP | GROUP INDEX | Dos Of Additive | Total Aggregate (Kg/m3) | Fine Aggregate (Kg/m3) | Coarse Aggregate (Kg/m3) | Workability Slump (mm) | Hardened Concrete Desnity (avg.) | INT Hardened Concrete Desnity (avg.) | Strength (N/mm2) (7 days avg.) | Strength (N/mm2) (7 days avg.)2 | Strength (N/mm2) (28 days avg.) | Strength (N/mm2) (28 days avg.)2
1 | 40359 | Sennar | Crushed | 2 | Crushed | 2 | 20 | 43.3 | 38 | 25 | 380 | 0.55 | 210 | N/A | N | 0 | 0 | 1815 | 815 | 1000 | 120 | 2403 | 2403 | 29.4 | 29 | 34.4 | 34
1 | 18/10/2010 | N/A | Crushed | 2 | Natural | 1 | 20 | 29.1 | 43.1 | 30 | 385 | 0.48 | 215 | N/A | N | 0 | 0 | 1810 | 685 | 1125 | 70 | 2414 | 2414 | 22.3 | 22 | N/A | N/A
2 | 40350 | N/A | Natural | 1 | Natural | 1 | 20 | 48.3 | 38 | 25 | 360 | 0.51 | 185 | Type RX * Dosage 0.75 lit | G | 4 | 0.75 | 1835 | 735 | 1100 | 190 | 2392 | 2392 | 31.8 | 31 | N/A | N/A
3 | 40402 | N/A | Crushed | 2 | Natural | 1 | 20 | 51.8 | 43 | 30 | 390 | 0.51 | 215 | N/A | N | 0 | 0 | 1840 | 715 | 1125 | 120 | 2430 | 2430 | 30.7 | 30 | 41.8 | 41
3 | 40364 | N/A | Crushed | 2 | Natural | 1 | 20 | 42.5 | 38 | 25 | 350 | 0.54 | 190 | Sikament - R 2004 1.25 lit | G | 4 | 1.25 | 1900 | 780 | 1120 | 145 | 2446 | 2446 | 31.6 | 31 | N/A | N/A
4 | 40402 | N/A | Crushed | 2 | Natural | 1 | 20 | 51.8 | 43 | 30 | 360 | 0.49 | 185 | Sp 432 0.9 lit | G | 4 | 0.9 | 1905 | 745 | 1160 | 170 | 2456 | 2456 | 37 | 37 | 50.1 | 50
4 | 40566 | N/A | Natural | 1 | Natural | 1 | 20 | 24.3 | 38 | 25 | 350 | 0.5 | 175 | Type kem Flow * Dos. 0.8 lit | G | 4 | 0.8 | 1865 | 820 | 1045 | 158 | 2396 | 2396 | 29.8 | 29 | N/A | N/A
5 | 40295 | N/A | Crushed | 2 | Natural | 1 | 20 | 31.9 | 38 | 25 | 350 | 0.54 | 190 | Sikament - R 2004 1.0 lit | G | 4 | 1 | 1880 | 805 | 1075 | 125 | 2427 | 2427 | 33.3 | 33 | N/A | N/A
6 | 40399 | N/A | Crushed | 2 | Natural | 1 | 20 | 54.9 | 43 | 30 | 375 | 0.51 | 190 | Sikament SR.XR * Dos. 0.4 & SP Sikament 163 M 0.9 lit | G | 4 | 1.3 | 1875 | 695 | 1180 | 130 | 2444 | 2444 | 38.1 | 38 | 51.2 | 51
6 | 40294 | N/A | Crushed | 2 | Natural | 1 | 20 | 42.1 | 38 | 25 | 345 | 0.55 | 190 | Type RHEOBUILD 850 * Dos. 1.25 lit | G | 4 | 1.25 | 1905 | 760 | 1145 | 145 | 2446 | 2446 | 33.9 | 33 | 43.2 | 43
7 | 40297 | Sennar | Crushed | 2 | Natural | 1 | 20 | 35.8 | 38 | 25 | 350 | 0.5 | 175 | N/A | N | 0 | 0 | 1855 | 780 | 1075 | 100 | 2385 | 2385 | 32.8 | 32 | N/A | N/A
7 | 20/7/2010 | N/A | Crushed | 2 | Natural | 1 | 20 | 53.2 | 43 | 30 | 375 | 0.51 | 190 | Sikament R2004 dosage 1.25 lit | G | 4 | 1.25 | 1875 | 750 | 1125 | 95 | 2444 | 2444 | 36.3 | 36 | 46.3 | 46
8 | 40392 | N/A | Crushed | 2 | Natural | 1 | 20 | 85.4 | 43 | 30 | 400 | 0.45 | 180 | Reho Build 850 * Dos 1.25 lit | G | 4 | 1.25 | 1880 | 620 | 1260 | 180 | 2454 | 2454 | 39.5 | 39 | N/A | N/A
8 | 40316 | N/A | Crushed | 2 | Natural | 1 | 20 | 31.9 | 38 | 25 | 350 | 0.54 | 190 | Sikament - R 2004 1.0 lit | G | 4 | 1 | 1880 | 805 | 1075 | 125 | 2425 | 2425 | 33.3 | 33 | 45.7 | 45
9 | 40392 | N/A | Crushed | 2 | Natural | 1 | 20 | 42.3 | 43 | 30 | 375 | 0.51 | 190 | KEMFLOW 2008R dosage 1.0 lit | G | 4 | 1 | 1875 | 715 | 1160 | 195 | 2447 | 2447 | 41.9 | 41 | N/A | N/A
9 | 40318 | Sennar | Crushed | 2 | Natural | 1 | 20 | 35.8 | 38 | 25 | 350 | 0.5 | 175 | N/A | N | 0 | 0 | 1855 | 780 | 1075 | 100 | 2389 | 2389 | 32.8 | 32 | 41.3 | 41
10 | 40325 | N/A | Natural | 1 | Natural | 1 | 20 | 48.3 | 38 | 25 | 350 | 0.5 | 175 | N/A | N | 0 | 0 | 1855 | 740 | 1115 | 80 | 2387 | 2387 | 27.6 | 27 | N/A | N/A
10 | 40484 | N/A | Crushed | 2 | Natural | 1 | 20 | 52.7 | 43 | 30 | 370 | 0.52 | 190 | Reho Build 850 * Dos 1.0 lit | G | 4 | 1 | 1880 | 695 | 1185 | 170 | 2443 | 2443 | 25.9 | 25 | 35.7 | 35
11 | 40337 | Sennar | Crushed | 2 | Crushed | 2 | 20 | 43.3 | 38 | 25 | 380 | 0.55 | 210 | N/A | N | 0 | 0 | 1815 | 815 | 1000 | 120 | 2402 | 2402 | 29.4 | 29 | N/A | N/A
11 | 40341 | N/A | Natural | 1 | Natural | 1 | 20 | 64.3 | 43 | 30 | 370 | 0.46 | 170 | Type Prokmen 2008 Dos 1.0 lit | G | 4 | 1 | 1850 | 650 | 1200 | 140 | 2393 | 2393 | 35.3 | 35 | N/A | N/A
12 | 40521 | N/A | Crushed | 2 | Natural | 1 | 20 | 66.4 | 43 | 30 | 365 | 0.52 | 190 | BASF - 850 * Dos 1.0 lit | G | 4 | 1 | 1870 | 710 | 1160 | 160 | 2627 | 2627 | 31.1 | 31 | 44.2 | 44
12 | 40346 | N/A | Natural | 1 | Natural | 1 | 20 | 48.3 | 38 | 25 | 350 | 0.5 | 175 | Type RX * Dosage 0.5 lit | G | 4 | 0.5 | 1855 | 740 | 1115 | 80 | 2386 | 2386 | 27.6 | 27 | 37 | 37
13 | 40552 | N/A | Crushed | 2 | Natural | 1 | 20 | 42.9 | 43 | 30 | 400 | 0.47 | 190 | S.P Type G 1.25 lit | G | 4 | 1.25 | 1860 | 800 | 1060 | N/A | N/A | N/A | N/A | N/A | N/A | N/A
13 | 40587 | N/A | Natural | 1 | Natural | 1 | 20 | 24.3 | 38 | 25 | 350 | 0.5 | 175 | Type kem Flow * Dos. 0.8 lit | G | 4 | 0.8 | 1865 | 820 | 1045 | 158 | 2394 | 2394 | 29.8 | 29 | 37.5 | 37
14 | 40254 | Hasahesa | Natural | 1 | Natural | 1 | 20 | 24.2 | 38 | 25 | 340 | 0.5 | 170 | Euro PLAST 8600 Dos. *0.75 lit | F | 5 | 0.75 | 1880 | 770 | 1110 | 125 | 2454 | 2454 | 31.4 | 31 | 39 | 39
14 | 40323 | Abu Zaeema | Crushed | 2 | Natural | 1 | 20 | 62.6 | 43 | 30 | 410 | 0.51 | 210 | N/A | N | 0 | 0 | 1805 | 630 | 1175 | 160 | 2427 | 2427 | 31.6 | 31 | N/A | N/A
15 | 40254 | Hasahesa | Natural | 1 | Natural | 1 | 20 | 24.4 | 38 | 25 | 340 | 0.5 | 170 | Euro PLAST 8600 Dos. *0.75 lit | F | 5 | 0.75 | 1880 | 770 | 1110 | 125 | 2452 | 2452 | 31.4 | 31 | N/A | N/A
15 | 40342 | N/A | Crushed | 2 | Natural | 1 | 20 | 33.8 | 43 | 30 | 375 | 0.48 | 180 | N/A | N | 0 | 0 | 1875 | 770 | 1105 | 200 | 2444 | 2444 | 36.5 | 36 | N/A | N/A
16 | 40420 | Sennar | Crushed | 2 | Natural | 1 | 20 | 36 | 38 | 25 | 350 | 0.56 | 195 | N/A | N | 0 | 0 | 1885 | 810 | 1075 | 120 | 2432 | 2432 | 26.3 | 26 | 34.6 | 34
16 | 40344 | Abu Zaeema | Crushed | 2 | Natural | 1 | 20 | 62.2 | 43 | 30 | 410 | 0.51 | 210 | N/A | N | 0 | 0 | 1805 | 630 | 1175 | 160 | 2427.5 | 2427 | 31.6 | 31 | 41.2 | 41
17 | 40420 | N/A | Natural | 1 | Natural | 1 | 20 | 36.7 | 38 | 25 | 350 | 0.47 | 165 | R2004 * Dos * 0.8 lit | G | 4 | 0.8 | 1880 | 810 | 1070 | 200 | 2395 | 2395 | 33.1 | 33 | 39.2 | 39
17 | 40583 | White Nile | Crushed | 2 | Natural | 1 | 20 | 42.9 | 43 | 30 | 365 | 0.52 | 190 | Rehobuild - 850 * Dos 1.25 lit | G | 4 | 1.25 | 1870 | 820 | 1050 | 160 | 2428 | 2428 | 29.6 | 29 | N/A | N/A
18 | 40420 | N/A | Natural | 1 | Natural | 1 | 20 | 36.7 | 38 | 25 | 330 | 0.48 | 160 | R2004 * Dos * 0.7 lit | G | 4 | 0.7 | 1910 | 820 | 1090 | 160 | 2405 | 2405 | 30.8 | 30 | 34 | 34
18 | 40587 | N/A | Crushed | 2 | Natural | 1 | 20 | 42.9 | 43 | 30 | 400 | 0.47 | 190 | S.P Type G * Dos 1.25 lit | G | 4 | 1.25 | 1860 | 800 | 1060 | 200 | 2454.1 | 2454 | 38.2 | 38 | 47.8 | 47
19 | 40381 | N/A | Crushed | 2 | Natural | 1 | 20 | 42.5 | 38 | 25 | 350 | 0.54 | 190 | Sikament - R2004 * Dos * 1.25 lit | G | 4 | 1.25 | 1900 | 780 | 1120 | 145 | 2445 | 2445 | 31.6 | 31 | 38.3 | 38
19 | 40539 | N/A | Natural | 1 | Natural | 1 | 20 | 64.3 | 43 | 30 | 370 | 0.46 | 170 | Type Prokem 2008 . Dos 1.0 lit | G | 4 | 1 | 1850 | 650 | 1200 | 140 | 2394.1 | 2394 | 35.3 | 35 | 44.1 | 44
20 | 40399 | N/A | Natural | 1 | Natural | 1 | 20 | 36.7 | 38 | 25 | 330 | 0.48 | 160 | R2004 * Dos * 0.7 lit | G | 4 | 0.7 | 1910 | 820 | 1090 | 160 | 2405 | 2405 | 30.8 | 30 | N/A | N/A
20 | 40616 | N/A | Natural | 1 | Natural | 1 | 20 | 42.9 | 40.4 | 30 | 400 | 0.4 | 160 | SP 432 * Dos. 0.75 lit | G | 4 | 0.75 | 1840 | 735 | 1105 | 160 | 2443 | 2443 | 30.2 | 30 | N/A | N/A
21 | 40399 | N/A | Natural | 1 | Natural | 1 | 20 | 36.7 | 38 | 25 | 350 | 0.47 | 165 | R2004 * Dos * 0.8 lit | G | 4 | 0.8 | 1880 | 810 | 1070 | 200 | 2396 | 2396 | 33.1 | 33 | N/A | N/A
21 | 40463 | N/A | Crushed | 2 | Natural | 1 | 20 | 52.7 | 43 | 30 | 370 | 0.52 | 190 | Reho Build 850 * Dos. 1.0 lit | G | 4 | 1 | 1880 | 695 | 1185 | 170 | 2442 | 2442 | 25.9 | 25 | N/A | N/A
22 | 40399 | Sennar | Crushed | 2 | Natural | 1 | 20 | 36 | 38 | 25 | 350 | 0.56 | 195 | N/A | N | 0 | 0 | 1885 | 810 | 1075 | 120 | 2434 | 2434 | 26.3 | 26 | N/A | N/A
22 | 40604 | White Nile | Crushed | 2 | Natural | 1 | 20 | 42.9 | 43 | 30 | 365 | 0.52 | 190 | Rehobuild - 850 * Dos 1.25 lit | G | 4 | 1.25 | 1870 | 820 | 1050 | 160 | 2429.5 | 2429 | 29.6 | 29 | 41.5 | 41
23 | 40381 | N/A | Crushed | 2 | Natural | 1 | 20 | 51.8 | 43 | 30 | 390 | 0.51 | 215 | N/A | N | 0 | 0 | 1840 | 715 | 1125 | 120 | 2430.3 | 2430 | 30.7 | 30 | N/A | N/A
23 | 40402 | N/A | Crushed | 2 | Natural | 1 | 40 | 51.8 | 38 | 25 | 335 | 0.52 | 185 | Sp 432 0.9 lit | G | 4 | 0.9 | 1930 | 770 | 1160 | 185 | 2452 | 2452 | 34.1 | 34 | 44.2 | 44
24 | 40402 | N/A | Crushed | 2 | Natural | 1 | 20 | 51.8 | 38 | 25 | 365 | 0.53 | 210 | N/A | N | 0 | 0 | 1865 | 745 | 1120 | 120 | 2430 | 2430 | 26.5 | 26 | 38 | 38
24 | 40381 | N/A | Crushed | 2 | Natural | 1 | 20 | 51.8 | 43 | 30 | 360 | 0.49 | 185 | Sp 432 0.9 lit | G | 4 | 0.9 | 1905 | 745 | 1160 | 170 | 2457.3 | 2457 | 37 | 37 | N/A | N/A
25 | 40358 | N/A | Crushed | 2 | Natural | 1 | 20 | 53.2 | 43 | 30 | 375 | 0.51 | 190 | Sikament R2004 dosage 1.25 lit | G | 4 | 1.25 | 1875 | 750 | 1125 | 95 | 2444 | 2444 | 36.3 | 36 | N/A | N/A
25 | 40402 | N/A | Crushed | 2 | Natural | 1 | 20 | 51.8 | 38 | 25 | 335 | 0.52 | 185 | Sp 432 0.9 lit | G | 4 | 0.9 | 1930 | 770 | 1160 | 185 | 2452 | 2452 | 34.1 | 34 | 44.2 | 44
26 | 40381 | N/A | Crushed | 2 | Natural | 1 | 20 | 51.8 | 38 | 25 | 365 | 0.53 | 210 | N/A | N | 0 | 0 | 1865 | 745 | 1120 | 120 | 2431 | 2431 | 26.5 | 26 | N/A | N/A
26 | 40363 | N/A | Crushed | 2 | Natural | 1 | 20 | 33.8 | 43 | 30 | 375 | 0.48 | 180 | Type * RHEOBUILD 850 * Dos. 0.8 lit | G | 4 | 0.8 | 1875 | 770 | 1105 | 200 | 2442.7 | 2442 | 36.5 | 36 | 46.6 | 46
27 | 40379 | N/A | Crushed | 2 | Natural | 1 | 20 | 54.9 | 43 | 30 | 375 | 0.51 | 190 | Sikament SR.XR * Dos. 0.4 & SP Sikament 163 M 0.9 lit | G | 4 | 1.3 | 1875 | 695 | 1180 | 130 | 2440.67 | 2440 | 38.1 | 38 | N/A | N/A
27 | 40381 | N/A | Crushed | 2 | Natural | 1 | 20 | 51.8 | 38 | 25 | 335 | 0.52 | 185 | Sp 432 0.9 lit | G | 4 | 0.9 | 1930 | 770 | 1160 | 185 | 2449 | 2449 | 34.1 | 34 | N/A | N/A
28 | 40346 | Abu Zaeema | Natural | 1 | Natural | 1 | 40 | 62.2 | 38 | 25 | 350 | 0.5 | 175 | N/A | N | 0 | 0 | 1855 | 575 | 1280 | 150 | 2388 | 2388 | 28.3 | 28 | 32.5 | 32
28 | 40514 | N/A | Natural | 1 | Natural | 1 | 20 | 29.8 | 43 | 30 | 370 | 0.46 | 170 | R 2008 * Dos 1.0 & RX * Dos 0.5 lit | G | 4 | 1 | 1850 | 740 | 1110 | 185 | 2393 | 2393 | 33.4 | 33 | N/A | N/A
29 | 40324 | N/A | Natural | 1 | Natural | 1 | 40 | 22.7 | 38 | 25 | 350 | 0.5 | 175 | N/A | N | 0 | 0 | 1865 | 675 | 1190 | 100 | 2402 | 2402 | 31.4 | 31 | N/A | N/A
29 | 40511 | N/A | Crushed | 2 | Natural | 1 | 20 | 52 | 43.1 | 30 | 385 | 0.51 | 195 | N/A | N | 0 | 0 | 1850 | 685 | 1165 | 90 | 2431.67 | 2431 | 32.8 | 32 | 42 | 42
30 | 40323 | Abu Zaeema | Natural | 1 | Natural | 1 | 40 | 62.2 | 38 | 25 | 350 | 0.5 | 175 | N/A | N | 0 | 0 | 1855 | 575 | 1280 | 150 | 2388 | 2388 | 28.3 | 28 | N/A | N/A
30 | 40490 | N/A | Crushed | 2 | Natural | 1 | 20 | 29.1 | 43.1 | 30 | 385 | 0.48 | 215 | N/A | N | 0 | 0 | 1810 | 815 | 995 | 70 | 2413.6 | 2413 | 22.3 | 22 | 29.5 | 29
31 | 40504 | N/A | Crushed | 2 | Natural | 1 | 20 | 66.4 | 43 | 30 | 365 | 0.52 | 190 | BASF - 850 * Dos 1.0 lit | G | 4 | 1 | 1870 | 710 | 1160 | 160 | 2424.67 | 2424 | 31.1 | 31 | N/A | N/A
31 | 40318 | Abu Zaeema | Natural | 1 | Natural | 1 | 40 | 62.2 | 38 | 25 | 350 | 0.5 | 175 | N/A | N | 0 | 0 | 1855 | 575 | 1280 | 85 | 2389 | 2389 | 28.6 | 28 | N/A | N/A
32 | 40319 | Abu Zaeema | Natural | 1 | Natural | 1 | 40 | 62.2 | 38 | 25 | 350 | 0.5 | 175 | N/A | N | 0 | 0 | 1855 | 575 | 1280 | 85 | 2387 | 2387 | 28.6 | 28 | 31.6 | 31
32 | 40486 | N/A | Crushed | 2 | Natural | 1 | 20 | 52 | 43.1 | 30 | 385 | 0.51 | 195 | N/A | N | 0 | 0 | 1850 | 685 | 1165 | 90 | 2434 | 2434 | 24.8 | 24 | N/A | N/A
33 | 40343 | N/A | Natural | 1 | Natural | 1 | 40 | 50.2 | 38 | 25 | 350 | 0.5 | 175 | N/A | N | 0 | 0 | 1865 | 700 | 1165 | 70 | 2395 | 2395 | 27.6 | 27 | N/A | N/A
33 | 40324 | N/A | Crushed | 2 | Natural | 1 | 20 | 30.4 | 43 | 30 | 385 | 0.52 | 200 | N/A | N | 0 | 0 | 1840 | 756 | 1084 | 115 | 2428 | 2428 | 32.8 | 32 | N/A | N/A
34 | 40345 | N/A | Natural | 1 | Natural | 1 | 40 | 22.7 | 38 | 25 | 350 | 0.5 | 175 | N/A | N | 0 | 0 | 1865 | 675 | 1190 | 100 | 2400 | 2400 | 31.4 | 31 | 39.8 | 39
34 | 40301 | N/A | Crushed | 2 | Natural | 1 | 20 | 36.9 | 43 | 30 | 375 | 0.53 | 200 | N/A | N | 0 | 0 | 1865 | 710 | 1155 | 115 | 2442.5 | 2442 | 28.3 | 28 | N/A | N/A
35 | 40503 | Halfa | Natural | 1 | Natural | 1 | 40 | 21.5 | 38 | 25 | 350 | 0.5 | 175 | N/A | N | 0 | 0 | 1855 | 755 | 1100 | 100 | 2385 | 2385 | 27.2 | 27 | N/A | N/A
35 | 40310 | N/A | Crushed | 2 | Natural | 1 | 20 | 92.8 | 43 | 30 | 400 | 0.48 | 190 | Type R2004 * Dos 1.25 lit | G | 4 | 1.25 | 1850 | 575 | 1275 | 190 | 2444.2 | 2444 | 39.2 | 39 | 44.8 | 44
36 | 40289 | N/A | Natural | 1 | Natural | 1 | 40 | 47.2 | 38 | 25 | 350 | 0.5 | 180 | N/A | N | 0 | 0 | 1860 | 630 | 1230 | 110 | 2394 | 2394 | 24 | 24 | N/A | N/A
37 | 40287 | El-Gined | Natural | 1 | Natural | 1 | 40 | 42.1 | 38 | 25 | 360 | 0.5 | 180 | N/A | N | 0 | 0 | 1850 | 670 | 1180 | 125 | 2387 | 2387 | 24.3 | 24 | N/A | N/A
37 | 40392 | N/A | Crushed | 2 | Natural | 1 | 20 | 85.4 | 43 | 30 | 400 | 0.45 | 180 | Reho Build 850 * Dos. 1.25 lit | G | 4 | 1.25 | 1880 | 620 | 1260 | 180 | 2453.3 | 2453 | 39.5 | 39 | N/A | N/A
38 | 40318 | Abu Zaeema | Natural | 1 | Natural | 1 | 40 | 62.2 | 38 | 25 | 350 | 0.5 | 175 | N/A | N | 0 | 0 | 1855 | 275 | 1580 | 85 | 2389 | 2389 | 28.6 | 28 | N/A | N/A
38 | 40566 | N/A | Crushed | 2 | Natural | 1 | 20 | 42.9 | 43 | 30 | 400 | 0.47 | 190 | S.P Type G * Dos 1.25 lit | G | 4 | 1.25 | 1860 | 800 | 1060 | 200 | 2452 | 2452 | 38.2 | 38 | N/A | N/A
39 | 40309 | El-Gined | Natural | 1 | Natural | 1 | 40 | 42.1 | 38 | 25 | 360 | 0.5 | 180 | N/A | N | 0 | 0 | 1850 | 670 | 1180 | 125 | 2385 | 2385 | 24.3 | 24 | 34.8 | 34
39 | 40294 | N/A | Crushed | 2 | Natural | 1 | 20 | 42.1 | 43 | 30 | 365 | 0.52 | 190 | Type * RHEOBUILD 850 * Dos. 1.25 lit | G | 4 | 1.25 | 1885 | 735 | 1150 | 200 | 2445.1 | 2445 | 37.9 | 37 | 48.7 | 48
40 | 40339 | N/A | Natural | 1 | Natural | 1 | 40 | 37.9 | 43 | 30 | 350 | 0.48 | 168 | Euro Plast 8600 * Dos. 0.75 lit | F | 5 | 0.75 | 1872 | 750 | 1122 | 200 | 2395 | 2395 | 36.5 | 36 | N/A | N/A
40 | 40296 | N/A | Natural | 1 | Natural | 1 | 40 | 28 | 38 | 25 | 325 | 0.49 | 160 | Sikament - R2004 * Dos * 0.75 lit | G | 4 | 0.75 | 1915 | 747 | 1168 | 110 | 2402 | 2402 | 30.8 | 30 | 40 | 40
41 | 40342 | Abu Zaeema | Natural | 1 | Natural | 1 | 20 | 62.2 | 43 | 30 | 400 | 0.46 | 185 | N/A | N | 0 | 0 | 1795 | 610 | 1185 | 155 | 2383 | 2383 | 25.5 | 25 | 33.1 | 33
41 | 40296 | N/A | Natural | 1 | Natural | 1 | 40 | 28 | 38 | 25 | 340 | 0.49 | 165 | Sikament - R2004 * Dos * 1.0 lit | G | 4 | 1 | 1895 | 740 | 1155 | 170 | 2409 | 2409 | 34.2 | 34 | 43.8 | 43
42 | 40302 | N/A | Natural | 1 | Natural | 1 | 40 | 36.9 | 38 | 25 | 350 | 0.5 | 175 | N/A | N | 0 | 0 | 1860 | 670 | 1190 | 90 | 2390 | 2390 | 23.6 | 23 | 30.3 | 30
42 | 40353 | Wadi Halfa | Natural | 1 | Natural | 1 | 40 | 43.7 | 43 | 30 | 375 | 0.47 | 175 | N/A | N | 0 | 0 | 1830 | 660 | 1170 | 115 | 2387 | 2387 | 26.9 | 26 | 37.2 | 37
43 | 40331 | Wadi Halfa | Natural | 1 | Natural | 1 | 40 | 43.7 | 43 | 30 | 375 | 0.47 | 175 | N/A | N | 0 | 0 | 1830 | 660 | 1170 | 115 | 2387.67 | 2387 | 26.9 | 26 | N/A | N/A
44 | 40302 | N/A | Natural | 1 | Natural | 1 | 40 | 36.9 | 38 | 25 | 350 | 0.5 | 175 | N/A | N | 0 | 0 | 1860 | 670 | 1190 | 110 | 2389 | 2389 | 22.1 | 22 | 28.4 | 28
44 | 40287 | El-Gined | Natural | 1 | Natural | 1 | 40 | 42.1 | 43 | 30 | 375 | 0.48 | 180 | N/A | N | 0 | 0 | 1825 | 640 | 1185 | 140 | 2385.5 | 2385 | 30.3 | 30 | N/A | N/A
45 | 40289 | N/A | Natural | 1 | Natural | 1 | 40 | 47.2 | 43 | 30 | 375 | 0.48 | 180 | N/A | N | 0 | 0 | 1825 | 600 | 1225 | 110 | 2386 | 2386 | 28 | 28 | N/A | N/A
45 | 40407 | N/A | Natural | 1 | Natural | 1 | 40 | 50.5 | 38 | 25 | 320 | 0.5 | 160 | Sikament - R2004 * Dos * 1.0 lit | G | 4 | 1 | 1920 | 750 | 1170 | 160 | 2404 | 2404 | 27.6 | 27 | 34 | 34
46 | 40591 | N/A | Natural | 1 | Natural | 1 | 40 | 63 | 38 | 25 | 350 | 0.5 | 175 | N/A | N | 0 | 0 | 1875 | 675 | 1200 | 100 | 2406 | 2406 | 32.3 | 32 | N/A | N/A
46 | 40559 | Kenana | Natural | 1 | Natural | 1 | 40 | 55.6 | 43 | 30 | 350 | 0.46 | 160 | Type Euro Plast 8600 * Dos. 1.0 lit | F | 5 | 1 | 1890 | 625 | 1265 | 100 | 2405 | 2405 | 34.9 | 34 | N/A | N/A
47 | 40364 | N/A | Natural | 1 | Natural | 1 | 40 | 50.2 | 38 | 25 | 350 | 0.5 | 175 | N/A | N | 0 | 0 | 1865 | 700 | 1165 | 70 | 2395 | 2395 | 27.6 | 27 | 33.6 | 33
47 | 40281 | N/A | Natural | 1 | Natural | 1 | 40 | 36.9 | 43 | 30 | 375 | 0.48 | 180 | N/A | N | 0 | 0 | 1825 | 640 | 1185 | 80 | 2385 | 2385 | 26.1 | 26 | N/A | N/A
48 | 40615 | N/A | Natural | 1 | Natural | 1 | 40 | 63 | 38 | 25 | 350 | 0.5 | 175 | N/A | N | 0 | 0 | 1875 | 675 | 1200 | 100 | 2406 | 2406 | 32.3 | 32 | 39.1 | 39
49 | 40521 | Halfa | Natural | 1 | Natural | 1 | 40 | 21.5 | 38 | 25 | 350 | 0.5 | 175 | N/A | N | 0 | 0 | 1855 | 755 | 1100 | 100 | 2386 | 2386 | 27.2 | 27 | 32.8 | 32
49 | 40486 | N/A | Crushed | 2 | Natural | 1 | 20 | 52 | 43.1 | 30 | 385 | 0.51 | 195 | N/A | N | 0 | 0 | 1850 | 685 | 1165 | 90 | 2432 | 2432 | 32.8 | 32 | N/A | N/A
50 | 40485 | Hasahiesa | Natural | 1 | Natural | 1 | 40 | 24.4 | 43 | 30 | 355 | 0.48 | 170 | Euro Plast 8600 * Dos. 0.75 lit | F | 5 | 0.75 | 1865 | 745 | 1120 | 170 | 2393 | 2393 | 35.5 | 35 | 44.1 | 44
50 | 40392 | Sennar | Crushed | 2 | Crushed | 2 | 40 | 21.8 | 38 | 25 | 340 | 0.56 | 190 | Sikament - R2004 * Dos * 1.25 lit | G | 4 | 1.25 | 1910 | 860 | 1050 | 120 | 2445 | 2445 | 32.5 | 32 | N/A | N/A
51 | 40302 | N/A | Natural | 1 | Natural | 1 | 40 | 36.9 | 43 | 30 | 375 | 0.48 | 180 | N/A | N | 0 | 0 | 1825 | 640 | 1185 | 85 | 2385 | 2385 | 25 | 25 | 34.1 | 34
51 | 40386 | N/A | Natural | 1 | Natural | 1 | 40 | 50.5 | 38 | 25 | 320 | 0.5 | 160 | Sikament - R2004 * Dos * 1.0 lit | G | 4 | 1 | 1920 | 750 | 1170 | 160 | 2404 | 2404 | 27.6 | 27 | N/A | N/A
52 | 40391 | N/A | Natural | 1 | Natural | 1 | 40 | 46.4 | 38 | 25 | 350 | 0.5 | 175 | Euro 8600 Dos. *0.5 lit | F | 5 | 0.5 | 1855 | 740 | 1115 | 130 | 2389 | 2389 | 32.4 | 32 | 42.3 | 42
52 | 40309 | El-Gined | Natural | 1 | Natural | 1 | 40 | 42.1 | 43 | 30 | 375 | 0.48 | 180 | N/A | N | 0 | 0 | 1825 | 640 | 1185 | 140 | 2383 | 2383 | 30.3 | 30 | 39.9 | 39
53 | 40289 | N/A | Natural | 1 | Natural | 1 | 40 | 42.7 | 43 | 30 | 375 | 0.48 | 180 | N/A | N | 0 | 0 | 1825 | 600 | 1225 | 120 | 2382 | 2382 | 32.5 | 32 | N/A | N/A
53 | 40392 | Sennar | Crushed | 2 | Crushed | 2 | 40 | 21.8 | 38 | 25 | 340 | 0.56 | 190 | Sikament - R2004 * Dos * 1.25 lit | G | 4 | 1.25 | 1910 | 860 | 1050 | 140 | 2446 | 2446 | 36.7 | 36 | N/A | N/A
54 | 40379 | AlDamazeen | Natural | 1 | Natural | 1 | 40 | 15.9 | 38 | 25 | 350 | 0.5 | 175 | N/A | N | 0 | 0 | 1875 | 750 | 1125 | 150 | 2405 | 2405 | 24.1 | 24 | 33.5 | 33
54 | 40289 | N/A | Crushed | 2 | Natural | 1 | 20 | 92.8 | 43 | 30 | 400 | 0.48 | 190 | Type R2004 * Dos 1.25 lit | G | 4 | 1.25 | 1850 | 575 | 1275 | 190 | 2445.5 | 2445 | 39.2 | 39 | N/A | N/A
55 | 40370 | N/A | Natural | 1 | Natural | 1 | 40 | 46.4 | 38 | 25 | 350 | 0.5 | 175 | Euro 8600 Dos. *0.5 lit | F | 5 | 0.5 | 1855 | 740 | 1115 | 130 | 2388 | 2388 | 32.4 | 32 | N/A | N/A
55 | 40386 | N/A | Crushed | 2 | Natural | 1 | 40 | 83.5 | 43 | 30 | 400 | 0.5 | 200 | N/A | N | 0 | 0 | 1820 | 490 | 1330 | 130 | 2423.3 | 2423 | 30.4 | 30 | N/A | N/A
56 | 40386 | Wadi Halfa | Crushed | 2 | Natural | 1 | 40 | 26 | 43 | 30 | 400 | 0.5 | 200 | N/A | N | 0 | 0 | 1820 | 725 | 1095 | 110 | 2423 | 2423 | 37.7 | 37 | N/A | N/A
56 | 40413 | Sennar | Crushed | 2 | Crushed | 2 | 40 | 21.8 | 38 | 25 | 340 | 0.56 | 190 | Sikament - R2004 * Dos * 1.25 lit | G | 4 | 1.25 | 1910 | 860 | 1050 | 140 | 2445 | 2445 | 36.7 | 36 | 50 | 50
57 | 40386 | Dongola | Crushed | 2 | Natural | 1 | 40 | 53.9 | 43 | 30 | 400 | 0.5 | 200 | N/A | N | 0 | 0 | 1820 | 585 | 1235 | 125 | 2425.67 | 2425 | 29.2 | 29 | N/A | N/A
57 | 40392 | Sennar | Crushed | 2 | Crushed | 2 | 40 | 21.8 | 38 | 25 | 340 | 0.56 | 190 | Sikament - R2004 * Dos * 1.25 lit | G | 4 | 1.25 | 1910 | 860 | 1050 | 120 | 2447 | 2447 | 32.5 | 32 | 43.5 | 43
58 | 40370 | N/A | Natural | 1 | Natural | 1 | 40 | 46.8 | 38 | 25 | 350 | 0.5 | 175 | Euro 8600 Dos. *0.5 lit | F | 5 | 0.5 | 1855 | 740 | 1115 | 130 | 2388 | 2388 | 32.4 | 32 | N/A | N/A
58 | 40360 | N/A | Natural | 1 | Natural | 1 | 40 | 37.9 | 43 | 30 | 350 | 0.48 | 168 | Euro Plast 8600 * Dos. 0.75 lit | F | 5 | 0.75 | 1872 | 750 | 1122 | 200 | 2394 | 2394 | 36.4 | 36 | 45.4 | 45
59 | 40339 | N/A | Natural | 1 | Natural | 1 | 40 | 37.9 | 43 | 30 | 350 | 0.48 | 168 | Euro Plast 8600 * Dos. 0.75 lit | F | 5 | 0.75 | 1872 | 750 | 1122 | 200 | 2394 | 2394 | 36.5 | 36 | N/A | N/A
59 | 40358 | AlDamazeen | Natural | 1 | Natural | 1 | 40 | 15.9 | 38 | 25 | 350 | 0.5 | 175 | N/A | N | 0 | 0 | 1875 | 750 | 1125 | 150 | 2402 | 2402 | 24.1 | 24 | N/A | N/A
60 | 41343 | N/A | Crushed | 2 | Natural | 1 | 20 | 32.4 | 38 | 25 | 365 | 0.47 | 170 | N/A | N | 0 | 0 | 1925 | 865 | 1060 | 220 | 2456 | 2456 | 32.8 | 32 | N/A | N/A
60 | 40331 | Dongola | Crushed | 2 | Natural | 1 | 40 | 59.1 | 43 | 30 | 375 | 0.51 | 190 | N/A | N | 0 | 0 | 1860 | 690 | 1170 | 110 | 2423 | 2423 | 36.2 | 36 | N/A | N/A
61 | 41343 | N/A | Natural | 1 | Natural | 1 | 40 | 32.4 | 38 | 25 | 350 | 0.51 | 153 | X-mix Dos. 0.7 lit | G | 4 | 0.7 | 1907 | 725 | 1182 | 220 | 2403 | 2403 | 30.8 | 30 | N/A | N/A
62 | 41343 | N/A | Natural | 1 | Natural | 1 | 20 | 32.4 | 38 | 25 | 350 | 0.51 | 180 | N/A | N | 0 | 0 | 1850 | 705 | 1145 | 160 | 2389 | 2389 | 26.4 | 26 | N/A | N/A
63 | 41343 | N/A | Natural | 1 | Natural | 1 | 20 | 32.4 | 38 | 25 | 350 | 0.51 | 180 | N/A | N | 0 | 0 | 1850 | 705 | 1145 | 160 | 2394 | 2394 | 28.6 | 28 | N/A | N/A
64 | 40273 | N/A | Natural | 1 | Natural | 1 | 40 | 36.9 | 43 | 30 | 375 | 0.48 | 180 | N/A | N | 0 | 0 | 1825 | 640 | 1185 | 125 | 2396 | 2396 | 25.5 | 25 | 34.2 | 34
64 | 41343 | N/A | Natural | 1 | Natural | 1 | 40 | 32.4 | 38 | 25 | 350 | 0.44 | 153 | X-mix Dos. 1.5 lit | G | 4 | 1.5 | 1907 | 725 | 1182 | 220 | 2437 | 2437 | 37 | 37 | N/A | N/A
65 | 41253 | Dongula | Natural | 1 | Natural | 1 | 40 | 37.6 | 38 | 25 | 350 | 0.51 | 175 | N/A | N | 0 | 0 | 1865 | 710 | 1155 | 100 | 2393 | 2393 | 27.8 | 27 | N/A | N/A
65 | 18/5/2010 | N/A | Natural | 1 | Natural | 1 | 40 | 58.6 | 43 | 30 | 400 | 0.48 | 190 | Type Euro 8600* Dos. 1.25 | F | 5 | 1.25 | 1820 | 565 | 1255 | 160 | 2394 | 2394 | 33.3 | 33 | N/A | N/A
66 | 13/10/2010 | Hasaheiesa | Natural | 1 | Natural | 1 | 40 | 24.4 | 43 | 30 | 355 | 0.48 | 170 | Euro PLAST 8600* Dos. 0.75 | F | 5 | 0.75 | 1865 | 745 | 1120 | 170 | 2393 | 2393 | 35.3 | 35 | N/A | N/A
66 | 41365 | N/A | Natural | 1 | Natural | 1 | 40 | 90 | 38 | 25 | 350 | 0.5 | 175 | N/A | N | 0 | 0 | 1855 | 615 | 1240 | 85 | 2402 | 2402 | 27.2 | 27 | 32.5 | 32
67 | 41261 | N/A | Natural | 1 | Natural | 1 | 40 | 34.4 | 38 | 25 | 350 | 0.5 | 175 | N/A | N | 0 | 0 | 1855 | 700 | 1155 | 150 | 2389 | 2389 | 24.3 | 24 | N/A | N/A
67 | 17/8/2010 | N/A | Natural | 1 | Natural | 1 | 40 | 50.5 | 43 | 30 | 340 | 0.47 | 160 | Type Sikament R2004 * Dos. 1.0 | G | 4 | 1 | 1900 | 760 | 1140 | 160 | 2407 | 2407 | 31.5 | 31 | 37.5 | 37
68 | 41261 | N/A | Natural | 1 | Natural | 1 | 20 | 46.2 | 38 | 25 | 350 | 0.51 | 180 | N/A | N | 0 | 0 | 1850 | 648 | 1202 | 140 | 2390 | 2390 | 25.1 | 25 | 34.3 | 34
68 | 17/8/2010 | N/A | Crushed | 2 | Natural | 1 | 40 | 83.5 | 43 | 30 | 400 | 0.5 | 200 | N/A | N | 0 | 0 | 1820 | 490 | 1330 | 130 | 2425 | 2425 | 30.4 | 30 | 45.1 | 45
69 | 41379 | N/A | Natural | 1 | Natural | 1 | 40 | 31.4 | 38 | 25 | 350 | 0.5 | 175 | N/A | N | 0 | 0 | 1875 | 675 | 1200 | 100 | 2404 | 2404 | 29.8 | 29 | 35.4 | 35
69 | 17/8/2010 | Wadi Halfa | Crushed | 2 | Natural | 1 | 40 | 26 | 43 | 30 | 400 | 0.5 | 200 | N/A | N | 0 | 0 | 1820 | 725 | 1095 | 110 | 2425 | 2425 | 37.7 | 37 | 45.7 | 45
70 | 41267 | N/A | Crushed | 2 | Natural | 1 | 40 | 51.8 | 38 | 25 | 375 | 0.52 | 195 | N/A | N | 0 | 0 | 1870 | 770 | 1100 | 175 | 2443 | 2443 | 27.8 | 27 | N/A | N/A
70 | 17/8/2010 | Dongola | Crushed | 2 | Natural | 1 | 40 | 53.9 | 43 | 30 | 400 | 0.5 | 200 | N/A | N | 0 | 0 | 1820 | 585 | 1235 | 125 | 2426 | 2426 | 29.2 | 29 | 37.9 | 37
71 | 41267 | N/A | Natural | 1 | Natural | 1 | 40 | 47.6 | 38 | 25 | 350 | 0.51 | 180 | N/A | N | 0 | 0 | 1850 | 700 | 1150 | 110 | 2384 | 2384 | 23.7 | 23 | N/A | N/A
71 | 26/12/2010 | White Nile | Natural | 1 | Natural | 1 | 40 | 58.7 | 43 | 30 | 370 | 0.46 | 170 | N/A | N | 0 | 0 | 1840 | 590 | 1250 | 75 | 2386 | 2386 | 30 | 30 | N/A | N/A
72 | 41234 | N/A | Crushed | 2 | Natural | 1 | 20 | 24 | 38 | 25 | 350 | 0.53 | 185 | Euro 8600 Dos. *1.0 lit | F | 5 | 1 | 1915 | 805 | 1110 | 175 | 2453 | 2453 | 34.3 | 34 | 44.8 | 44
72 | 16/12010 | White Nile | Natural | 1 | Natural | 1 | 40 | 58.7 | 43 | 30 | 370 | 0.46 | 170 | N/A | N | 0 | 0 | 1840 | 590 | 1250 | 75 | 2389 | 2389 | 30 | 30 | 37 | 37
73 | 41240 | N/A | Natural | 1 | Natural | 1 | 20 | 46.2 | 38 | 25 | 350 | 0.51 | 180 | N/A | N | 0 | 0 | 1850 | 648 | 1202 | 140 | 2385 | 2385 | 25.1 | 25 | N/A | N/A
73 | 41460 | N/A | Natural | 1 | Natural | 1 | 40 | 50.5 | 43 | 30 | 340 | 0.47 | 160 | Type Sikament R2004 * Dos. 1.0 | G | 4 | 1 | 1900 | 760 | 1140 | 160 | 2405 | 2405 | 31.5 | 31 | N/A | N/A
74 | 30/4/2010 | N/A | Natural | 1 | Natural | 1 | 40 | 41 | 43 | 30 | 360 | 0.46 | 165 | Type Reho Build * Dos 1 lit | F | 5 | 1 | 1875 | 675 | 1200 | 135 | 2409 | 2409 | 25.8 | 25 | N/A | N/A
74 | 41245 | N/A | Natural | 1 | Natural | 1 | 20 | 29.8 | 38 | 25 | 350 | 0.47 | 165 | Type SP * Dos. 1.0 lit | G | 4 | 1 | 1915 | 780 | 1135 | 180 | 2406 | 2406 | 31.2 | 31 | 40.1 | 40
75 | 41234 | N/A | Natural | 1 | Natural | 1 | 40 | 24 | 38 | 25 | 325 | 0.49 | 160 | Euro 8600 Dos. *1.0 lit | F | 5 | 1 | 1915 | 725 | 1190 | 175 | 2406 | 2406 | 31.5 | 31 | 42.2 | 42
75 | 41394 | N/A | Natural | 1 | Natural | 1 | 40 | 31.3 | 43 | 30 | 360 | 0.45 | 160 | Type Reho Build 850 * Dos .75 lit | G | 4 | 0.75 | 1880 | 715 | 1165 | 125 | 2405 | 2405 | 33.1 | 33 | 39.1 | 39
76 | 41310 | N/A | Natural | 1 | Natural | 1 | 40 | 42.6 | 43 | 30 | 360 | 0.44 | 160 | Type JY- 4 PumpAdding *Dos. 1.25% by weight of cement | P | 8 | 4.5 | 1880 | 700 | 1180 | 165 | 2407 | 2407 | 30.6 | 30 | N/A | N/A
76 | 41224 | N/A | Natural | 1 | Natural | 1 | 20 | 29.8 | 38 | 25 | 350 | 0.47 | 165 | Type SP 432 * Dos. 1.0 lit | G | 4 | 1 | 1915 | 780 | 1135 | 180 | 2406 | 2406 | 31.2 | 31 | N/A | N/A
77 | 40482 | N/A | Natural | 1 | Natural | 1 | 40 | 24 | 38 | 25 | 325 | 0.49 | 160 | Euro 8600 Dos. *1.0 lit | F | 5 | 1 | 1915 | 725 | 1190 | 175 | 2405 | 2405 | 31.5 | 31 | N/A | N/A
77 | 41399 | Alfashir | Natural | 1 | Natural | 1 | 40 | 66 | 43 | 30 | 360 | 0.46 | 165 | Type Reho Build 850 * Dos .75 lit | G | 4 | 0.75 | 1875 | 675 | 1200 | 155 | 2404 | 2404 | 27.4 | 27 | 38.2 | 38
78 | 41213 | N/A | Crushed | 2 | Natural | 1 | 20 | 24 | 38 | 25 | 350 | 0.53 | 185 | Euro 8600 Dos. *1.0 lit | F | 5 | 1 | 1915 | 805 | 1110 | 220 | 2405 | 2405 | 34.3 | 34 | N/A | N/A
78 | 41399 | Alfashir | Crushed | 2 | Natural | 1 | 20 | 66 | 43 | 30 | 370 | 0.5 | 185 | Type Reho Build 850 * Dos .75 lit | G | 4 | 0.75 | 1895 | 760 | 1135 | 150 | 2455 | 2455 | 35 | 35 | 44.8 | 44
79 | 41431 | ElObeid | Natural | 1 | Natural | 1 | 40 | 41.1 | 38 | 25 | 350 | 0.5 | 175 | N/A | N | 0 | 0 | 1855 | 670 | 1185 | 120 | 2385 | 2385 | 24.4 | 24 | N/A | N/A
79 | 41430 | N/A | Natural | 1 | Natural | 1 | N/A | N/A | N/A | 30 | 375 | 0.48 | 180 | N/A | N | 0 | 0 | 1855 | 705 | 1150 | 100 | 2408 | 2408 | 30.1 | 30 | 40.1 | 40
80 | 25/4/2013 | N/A | Natural | 1 | Natural | 1 | 40 | 37.1 | 43 | 30 | 375 | 0.48 | 180 | N/A | N | 0 | 0 | 1845 | 665 | 1180 | 120 | 2407 | 2407 | 31 | 31 | N/A | N/A
80 | 41438 | Medani | Natural | 1 | Natural | 1 | 20 | 48.8 | 38 | 25 | 350 | 0.48 | 165 | Type RehoBuild 850* Dos 1.0lit | G | 4 | 1 | 1885 | 715 | 1170 | 200 | 2403 | 2403 | 27.8 | 27 | 32.6 | 32
81 | 25/12/2012 | N/A | Natural | 1 | Natural | 1 | 40 | 19.5 | 43 | 30 | 375 | 0.45 | 170 | N/A | N | 0 | 0 | 1855 | 670 | 1185 | 95 | 2409 | 2409 | 31.3 | 31 | N/A | N/A
81 | 41442 | N/A | Crushed | 2 | Natural | 1 | 20 | 53.5 | 38 | 25 | 350 | 0.51 | 180 | Type JY -4Pump -Aiding * Dos 1.25% | P | 8 | 4.37 | 1920 | 725 | 1195 | 130 | 2454 | 2454 | 28.6 | 28 | N/A | N/A
82 | 40977 | N/A | Natural | 1 | Natural | 1 | 20 | 56 | 43 | 30 | 360 | 0.46 | 165 | Type Euro Blast 8600 * Dos a lit | F | 5 | 1 | 1855 | 685 | 1170 | 150 | 2384 | 2384 | 36.8 | 36 | 42.8 | 42
82 | 41442 | N/A | Crushed | 2 | Natural | 1 | 20 | 49 | 38 | 25 | 350 | 0.47 | 165 | Type Petaflow F101* Dos 2.0 kg | X | 9 | 2 | 1855 | 715 | 1140 | 135 | 2405 | 2405 | 27.8 | 27 | 33.9 | 33
83 | 40186 | N/A | Crushed | 2 | Natural | 1 | 20 | 34 | 43 | 30 | 375 | 0.51 | 190 | N/A | N | 0 | 0 | 1185 | 735 | 450 | 120 | 2444 | 2444 | 24.6 | 24 | 31.8 | 31
83 | 41438 | N/A | Crushed | 2 | Natural | 1 | 20 | 49 | 38 | 25 | 350 | 0.47 | 165 | Type Petaflow F101* Dos 2.0 kg | X | 9 | 2 | 1855 | 715 | 1140 | 135 | 2405 | 2405 | 27.8 | 27 | N/A | N/A
84 | 41424 | N/A | Natural | 1 | Natural | 1 | 40 | 11 | 38 | 25 | 350 | 0.5 | 175 | N/A | N | 0 | 0 | 1855 | 655 | 1200 | 100 | 2382 | 2382 | 27.8 | 27 | N/A | N/A
84 | 40947 | N/A | Crushed | 2 | Natural | 1 | 20 | 34 | 43 | 30 | 375 | 0.51 | 190 | N/A | N | 0 | 0 | 1885 | 735 | 1150 | 120 | 2445 | 2445 | 24.6 | 24 | N/A | N/A
85 | 41421 | Gadaref | Natural | 1 | Natural | 1 | 40 | 62.8 | 38 | 25 | 350 | 0.5 | 175 | N/A | N | 0 | 0 | 1855 | 650 | 1205 | 150 | 2388 | 2388 | 19 | 19 | N/A | N/A
85 | 1/12013 | N/A | Crushed | 2 | Natural | 1 | 20 | 64.7 | 43 | 30 | 375 | 0.49 | 185 | N/A | N | 0 | 0 | 1900 | 700 | 1200 | 95 | 2454 | 2454 | 28.1 | 28 | 36.5 | 36
86 | 41216 | N/A | Natural | 1 | Natural | 1 | 40 | 55.9 | 43 | 30 | 370 | 0.46 | 170 | Type Euro 8600* Dos. .75 lit | F | 5 | 0.75 | 1860 | 630 | 1230 | 120 | 2405 | 2405 | 29.6 | 29 | N/A | N/A
86 | 41417 | Medani | Natural | 1 | Natural | 1 | 20 | N/A | 38 | 25 | 350 | 0.48 | 165 | Type RehoBuild 850* Dos 1.0lit | G | 4 | 1 | 1885 | 715 | 1170 | 200 | 2403 | 2403 | 27.8 | 27 | N/A | N/A
87 | 41276 | N/A | Natural | 1 | Natural | 1 | 20 | 60.6 | 43 | 30 | 375 | 0.48 | 175 | N/A | N | 0 | 0 | 1830 | 660 | 1170 | 100 | 2382 | 2382 | 27 | 27 | N/A | N/A
87 | 41417 | N/A | Natural | 1 | Natural | 1 | 40 | 42.6 | 38 | 25 | 340 | 0.47 | 160 | Type JY -4Pump -Aiding * Dos 1.25% | P | 8 | 4.25 | 1900 | 725 | 1175 | 150 | 2405 | 2405 | 28 | 28 | 34.6 | 34
88 | 40969 | N/A | Natural | 1 | Natural | 1 | 40 | 78.6 | 38 | 25 | 350 | 0.51 | 180 | N/A | N | 0 | 0 | 1870 | 600 | 1270 | 130 | 2405 | 2405 | 21.8 | 21 | 26.7 | 26
88 | 16/5/2013 | N/A | Natural | 1 | Natural | 1 | 40 | 37.1 | 43 | 30 | 375 | 0.48 | 180 | N/A | N | 0 | 0 | 1845 | 665 | 1180 | 120 | 2405 | 2405 | 31 | 31 | 38.1 | 38
89 | 40969 | N/A | Natural | 1 | Natural | 1 | 40 | 78.6 | 38 | 25 | 350 | 0.51 | 180 | N/A | N | 0 | 0 | 1870 | 600 | 1270 | 130 | 2404 | 2404 | 21.8 | 21 | N/A | N/A
89 | 15/1/2013 | N/A | Natural | 1 | Natural | 1 | 40 | 19.5 | 43 | 30 | 375 | 0.45 | 170 | N/A | N | 0 | 0 | 1855 | 670 | 1185 | 95 | 2406 | 2406 | 31.3 | 31 | 36.1 | 36
90 | 41522 | Alfashir | Natural | 1 | Natural | 1 | 20 | 31.3 | 43 | 30 | 365 | 0.45 | 165 | Build 850 * Dos 1 lit | G | 4 | 1 | 1870 | 730 | 1140 | 165 | 2405 | 2405 | 35.4 | 35 | 43.3 | 43
90 | 40968 | Marawi | Natural | 1 | Natural | 1 | 40 | 45 | 38 | 25 | 375 | 0.45 | 170 | Type complast 432* Dos 1.0 lit | F | 5 | 1 | 1855 | 705 | 1150 | 200 | 2405 | 2405 | 40.2 | 40 | N/A | N/A
91 | 41522 | Alfashir | Natural | 1 | Natural | 1 | 20 | 31.3 | 43 | 30 | 365 | 0.45 | 165 | Build 850 * Dos 1 lit | G | 4 | 1 | 1870 | 730 | 1140 | 165 | 2406 | 2406 | 35.4 | 35 | 43.3 | 43
91 | 40968 | N/A | Natural | 1 | Natural | 1 | 40 | 43.6 | 38 | 25 | 350 | 0.49 | 170 | Euro 8600 Dos. *0.75 lit | F | 5 | 0.75 | 1880 | 680 | 1200 | 125 | 2404 | 2404 | 34.8 | 34 | N/A | N/A
92 | 41244 | Dongola | Natural | 1 | Natural | 1 | 40 | 37.6 | 38 | 25 | 350 | 0.51 | 175 | N/A | N | 0 | 0 | 1865 | 710 | 1155 | 100 | 2396 | 2396 | 27.8 | 27 | 35 | 35
92 | 41491 | N/A | Natural | 1 | Natural | 1 | 20 | 41.9 | 43 | 30 | 360 | 0.46 | 170 | Type Dos 1.2 | G | 4 | 1.2 | 1885 | 750 | 1135 | 150 | 2414 | 2414 | 41.2 | 41 | 46.6 | 46
93 | 41244 | Dongola | Natural | 1 | Natural | 1 | 40 | 37.6 | 38 | 25 | 350 | 0.51 | 175 | N/A | N | 0 | 0 | 1865 | 710 | 1155 | 100 | 2394 | 2394 | 27.8 | 27 | 35 | 35
93 | 41491 | N/A | Crushed | 2 | Natural | 1 | 20 | 41.9 | 43 | 30 | 375 | 0.48 | 185 | Type Dos 1.4 | G | 4 | 1.4 | 1895 | 795 | 1100 | 180 | 2455 | 2455 | 44.2 | 44 | 49.1 | 49
94 | 41244 | N/A | Natural | 1 | Natural | 1 | 40 | 34.4 | 38 | 25 | 350 | 0.5 | 175 | N/A | N | 0 | 0 | 1855 | 700 | 1155 | 150 | 2390 | 2390 | 24.3 | 24 | 33.2 | 33
94 | 14/1/2013 | N/A | Natural | 1 | Natural | 1 | 40 | 33 | N/A | 30 | 375 | 0.45 | 170 | Type Dos 3 | G | 4 | 3 | 1900 | 750 | 1150 | 70 | 2446 | 2446 | 35.6 | 35 | N/A | N/A
95 | 21/1/2013 | N/A | Natural | 1 | Natural | 1 | 20 | 51.4 | 43 | 30 | 375 | 0.44 | 165 | Type Reho Build 850 * Dos 1.1 | G | 4 | 1.1 | 1865 | 710 | 1155 | 200 | 2403 | 2403 | 34.1 | 34 | N/A | N/A
96 | 41365 | N/A | Natural | 1 | Natural | 1 | 40 | 37.1 | 38 | 25 | 360 | 0.5 | 180 | N/A | N | 0 | 0 | 1860 | 670 | 1190 | 130 | 2403 | 2403 | 28.1 | 28 | N/A | N/A
96 | 41101 | N/A | Crushed | 2 | Natural | 1 | 20 | 49.2 | 43 | 30 | 375 | 0.49 | 185 | Type Euro blast 8600 * Dos 1 lit | F | 5 | 1 | 1900 | 760 | 1140 | 175 | 2464 | 2464 | 28.3 | 28 | 40 | 40
97 | 19/3/2013 | N/A | Natural | 1 | Natural | 1 | 20 | 60.6 | 43 | 30 | 375 | 0.48 | 175 | N/A | N | 0 | 0 | 1830 | 660 | 1170 | 100 | 2382 | 2382 | 27 | 27 | 30.4 | 30
97 | 41365 | N/A | Natural | 1 | Natural | 1 | 40 | 42.6 | 38 | 25 | 340 | 0.47 | 169 | type iy -4 pump - aiding*dos 1.25% | P | 8 | 4.25 | 1900 | 725 | 1175 | 150 | 2405 | 2405 | 28 | 28 | N/A | N/A
98 | 14/3/2013 | N/A | Natural | 1 | Natural | 1 | 40 | 29.5 | 43 | 30 | 375 | 0.48 | 180 | N/A | N | 0 | 0 | 1825 | 730 | 1095 | 110 | 2384 | 2384 | 25.1 | 25 | N/A | N/A
98 | 41303 | N/A | Natural | 1 | Natural | 1 | 40 | 32.4 | 38 | 25 | 350 | 0.44 | 153 | x-mixRPS dos .7 lit | D | 3 | 0.7 | 1907 | 725 | 1182 | 220 | 2405 | 2405 | 30.8 | 30 | 34.9 | 34
99 | 41303 | N/A | Crushed | 2 | Natural | 1 | 20 | 32.4 | 38 | 25 | 365 | 0.53 | 195 | N/A | N | 0 | 0 | 1860 | 835 | 1025 | 165 | 2425 | 2425 | 31.3 | 31 | N/A | N/A
99 | 23/4/2012 | N/A | Natural | 1 | Natural | 1 | 40 | 90.1 | 43 | 30 | 375 | 0.48 | 180 | N/A | N | 0 | 0 | 1840 | 550 | 1290 | 120 | 2383 | 2383 | 28.6 | 28 | 37 | 37
100 | 19/7/2012 | N/A | Crushed | 2 | Natural | 1 | 20 | 49.2 | 43 | 30 | 375 | 0.49 | 185 | Type Euro blast 8600 * Dos 1 lit | F | 5 | 1 | 1900 | 760 | 1140 | 175 | 2465 | 2465 | 28.3 | 28 | N/A | N/A
100 | 41303 | N/A | Crushed | 2 | Natural | 1 | 20 | 32.4 | 38 | 25 | 365 | 0.47 | 170 | X-MIXHPN DOS . 1.5 LIT | F | 5 | 1.5 | 1925 | 865 | 1060 | 170 | 2460 | 2460 | 39.2 | 39 | N/A | N/A
101 | 27/6/2013 | N/A | Natural | 1 | Natural | 1 | 40 | 33.4 | 43 | 30 | 375 | 0.44 | 165 | Reho Build 850 * Dos 1 lit | G | 4 | 1 | 1860 | 670 | 1190 | 190 | 2404 | 2404 | 26.7 | 26 | 31.7 | 31
101 | 41061 | N/A | Natural | 1 | Natural | 1 | 20 | 37.6 | 38 | 25 | 350 | 0.46 | 160 | type sikament 2004*dos. 1 lit | G | 4 | 1 | 1890 | 720 | 1170 | 200 | 2404 | 2404 | 32.4 | 32 | 41.3 | 41
102 | 41122 | N/A | Natural | 1 | Natural | 1 | 20 | 48.7 | 38 | 25 | 335 | 0.5 | 165 | type euro 8600*dos. .75 lit | F | 5 | 0.75 | 1900 | 760 | 1140 | 185 | 2403 | 2403 | 24.7 | 24 | N/A | N/A
102 | 16/4/2012 | N/A | Natural | 1 | Natural | 1 | 40 | 33.1 | 43 | 30 | 360 | 0.46 | 165 | Type Sp 432 Dos 1 lit | G | 4 | 1 | 1875 | 715 | 1160 | 180 | 2394 | 2394 | 33.7 | 33 | N/A | N/A
103 | 41122 | N/A | Natural | 1 | Natural | 1 | 20 | 48.7 | 38 | 25 | 335 | 0.5 | 165 | type euro 8600*dos. .75 lit | F | 5 | 0.75 | 1900 | 760 | 1140 | 185 | 2404 | 2404 | 24.7 | 24 | 31.2 | 31
103 | 19/6/2012 | N/A | Crushed | 2 | Natural | 1 | 20 | 56 | 43 | 30 | 375 | 0.47 | 175 | Type Reho Build 850 * Dos 1 lit | G | 4 | 1 | 1910 | 725 | 1185 | 165 | 2441 | 2441 | 34 | 34 | 41.3 | 41
104 | 41122 | N/A | Natural | 1 | Natural | 1 | 20 | 48.7 | 38 | 25 | 350 | 0.49 | 170 | type euro 8600*dos. 1.0 lit | F | 5 | 1 | 1870 | 785 | 1085 | 200 | 2392 | 2392 | 27.3 | 27 | 32.8 | 32
104 | 41066 | N/A | Crushed | 2 | Natural | 1 | 20 | 30.7 | 43 | 30 | 375 | 0.51 | 190 | Type Fosroc Conplast Wp400 * Dos 1.75 & Sp 8600 Dos .75 lit | F | 5 | 1.75 | 1895 | 775 | 1120 | 190 | 2454 | 2454 | 26.8 | 26 | 33.9 | 33
105 | 41155 | N/A | Natural | 1 | Natural | 1 | 20 | 56 | 38 | 25 | 360 | 0.49 | 175 | N/A | N | 0 | 0 | 1845 | 685 | 1160 | 95 | 2391 | 2391 | 26.3 | 26 | 32.5 | 32
105 | 15/4/2012 | N/A | Natural | 1 | Natural | 1 | 20 | 83.7 | 43 | 30 | 375 | 0.46 | 172 | Type Flocrete EP 8600 * Dos 4.875 | F | 5 | 4.875 | 1835 | 530 | 1305 | 150 | 2385 | 2385 | 34.6 | 34 | N/A | N/A
106 | 24/2/2012 | N/A | Natural | 1 | Natural | 1 | 20 | 61.6 | 43 | 30 | 360 | 0.46 | 165 | Type Euro 8600 * Dos 1 lit | F | 5 | 1 | 1875 | 695 | 1180 | 140 | 2402 | 2402 | 32.2 | 32 | N/A | N/A
106 | 41297 | N/A | Natural | 1 | Natural | 1 | 40 | 70.7 | 38 | 25 | 220 | 0.5 | 165 | type rehobuild 850 *dos 1 lit | G | 4 | 1 | 1905 | 705 | 1200 | 125 | 2403 | 2403 | 31.4 | 31 | 39.9 | 39
107 | 41303 | N/A | Natural | 1 | Natural | 1 | 40 | 32.4 | 28 | 25 | 350 | 0.51 | 180 | N/A | N | 0 | 0 | 1850 | 705 | 1145 | 160 | 2392 | 2392 | 28.6 | 28 | N/A | N/A
108 | 41303 | N/A | Natural | 1 | Natural | 1 | 40 | 32.4 | 38 | 25 | 350 | 0.51 | 180 | N/A | N | 0 | 0 | 1850 | 705 | 1145 | 160 | 2396 | 2396 | 26.4 | 26 | N/A | N/A
108 | 41065 | N/A | Natural | 1 | Natural | 1 | 20 | 83 | 43 | 30 | 375 | 0.46 | 172 | Type Flocrete EP 8600 * Dos 4.875 | F | 5 | 4.875 | 1835 | 530 | 1305 | 150 | 2384 | 2384 | 34.6 | 34 | 46.3 | 46
109 | 41306 | khashm algirba | Natural | 1 | Natural | 1 | 40 | 36 | 38 | 25 | 350 | 0.49 | 170 | N/A | N | 0 | 0 | 1880 | 675 | 1205 | 100 | 2400 | 2400 | 25.3 | 25 | N/A | N/A
109 | 30/4/2012 | Port Sudan | Crushed | 2 | Natural | 1 | 20 | 30.4 | 43 | 30 | 365 | 0.51 | 185 | Type Sp(Fdn-5) * Dos 2.5 | X | 9 | 2.5 | 1900 | 800 | 1100 | 135 | 2454 | 2454 | 35.4 | 35 | 42.5 | 42
110 | 17/6/2012 | N/A | Crushed | 2 | Natural | 1 | 20 | 44 | 43 | 30 | 375 | 0.49 | 185 | N/A | N | 0 | 0 | 1890 | 755 | 1135 | 105 | 2454 | 2454 | 27.4 | 27 | 36.4 | 36
110 | 40940 | N/A | Natural | 1 | Natural | 1 | 40 | 34.6 | 38 | 25 | 350 | 0.49 | 170 | type euro blasé 8600*dos .75 lit | F | 5 | 0.75 | 1880 | 680 | 1200 | 125 | 2405 | 2405 | 34.8 | 34 | 41.3 | 41
111 | 41009 | N/A | Natural | 1 | Natural | 1 | 40 | 39 | 43 | 30 | 375 | 0.44 | 165 | Euro Plast 8600 1 lit | F | 5 | 1 | 1860 | 630 | 1230 | 130 | 2403.5 | 2403 | 32.6 | 32 | 38.4 | 38
111 | 40940 | N/A | Natural | 1 | Natural | 1 | 40 | 45 | 38 | 25 | 330 | 0.48 | 160 | type complast 432 *dos 1 lit | G | 4 | 1 | 1910 | 690 | 1220 | 180 | 2404 | 2404 | 32 | 32 | 45.5 | 45
112 | 40951 | N/A | Natural | 1 | Natural | 1 | 40 | 45 | 38 | 25 | 350 | 0.5 | 175 | N/A | N | 0 | 0 | 1875 | 675 | 1200 | 110 | 2403 | 2403 | 24 | 24 | 33.7 | 33
112 | 41014 | N/A | Natural | 1 | Natural | 1 | 40 | 55.9 | 43 | 30 | 370 | 0.46 | 170 | Type Euro Plast 8600 * Dos. 0.75 lit | F | 5 | 0.75 | 1860 | 630 | 1230 | 120 | 2404 | 2404 | 29.6 | 29 | 38.4 | 38
113 | 40940 | N/A | Natural | 1 | Natural | 1 | 40 | 45 | 38 | 25 | 375 | 0.45 | 170 | type complast 432 *dos 1 lit | G | 4 | 1 | 1855 | 705 | 1150 | 200 | 2452 | 2452 | 45.8 | 45 | 49.6 | 49
113 | 41014 | N/A | Natural | 1 | Natural | 1 | 40 | 83.7 | 43 | 30 | 375 | 0.46 | 172 | Type Flocrete EP 8600 * Dos. 4.875 | F | 5 | 4.875 | 1835 | 530 | 1305 | 150 | 2386 | 2386 | 34.6 | 34 | N/A | N/A
114 | 41282 | N/A | Crushed | 2 | Natural | 1 | 40 | 30.6 | 38 | 25 | 350 | 0.5 | 175 | N/A | N | 0 | 0 | 1890 | 660 | 1230 | 75 | 2417 | 2417 | 30.8 | 30 | N/A | N/A
114 | 41004 | N/A | Natural | 1 | Natural | 1 | 40 | 90.1 | 43 | 30 | 375 | 0.48 | 180 | N/A | N | 0 | 0 | 1840 | 550 | 1290 | 120 | 2384 | 2384 | 28.6 | 28 | N/A | N/A
115 | 41365 | N/A | Natural | 1 | Natural | 1 | 40 | 37.1 | 38 | 25 | 360 | 0.5 | 180 | N/A | N | 0 | 0 | 1860 | 670 | 1190 | 130 | 2404 | 2404 | 28.1 | 28 | 36.3 | 36
116 | 41008 | N/A | Crushed | 2 | Natural | 1 | 20 | 30.4 | 43 | 30 | 365 | 0.51 | 185 | Type SP(FDN-5) * Dos. 2.5 lit | X | 9 | 2.5 | 1900 | 800 | 1100 | 135 | 2453 | 2453 | 35.4 | 35 | N/A | N/A
116 | 41303 | N/A | Crushed | 2 | Natural | 1 | 20 | 32.4 | 38 | 25 | 365 | 0.47 | 170 | x-mix RPS dos .7 lit | D | 3 | 0.7 | 1925 | 865 | 1060 | 220 | 2453 | 2453 | 32.8 | 32 | 39.3 | 39
117 | 41303 | N/A | Natural | 1 | Natural | 1 | 40 | 32.4 | 38 | 25 | 350 | 0.51 | 180 | N/A | N | 0 | 0 | 1850 | 705 | 1145 | 160 | 2398 | 2398 | 26.4 | 26 | 32.7 | 32
117 | 40994 | Port Sudan | Crushed | 2 | Natural | 1 | 20 | 61 | 43 | 30 | 360 | 0.5 | 180 | Type Euro Plast 8600 * Dos 1 lit | F | 5 | 1 | 1920 | 710 | 1210 | 130 | 2465 | 2465 | 42.3 | 42 | 49.5 | 49
118 | 41303 | N/A | Natural | 1 | Natural | 1 | 40 | 32.4 | 38 | 25 | 350 | 0.51 | 180 | N/A | N | 0 | 0 | 1850 | 705 | 1145 | 160 | 2390 | 2390 | 28.6 | 28 | 39.6 | 39
118 | 40995 | Madani | Natural | 1 | Natural | 1 | 40 | 49 | 43 | 30 | 370 | 0.46 | 170 | Type Euro Plast 8600 * Dos. 1.0 lit | F | 5 | 1 | 1860 | 645 | 1215 | 120 | 2405 | 2405 | 24.4 | 24 | 32.8 | 32
119 | 41303 | N/A | Crushed | 2 | Natural | 1 | 40 | 32.4 | 38 | 25 | 365 | 0.53 | 195 | N/A | N | 0 | 0 | 1860 | 835 | 1025 | 165 | 2424 | 2424 | 30.2 | 30 | 38 | 38
119 | 40989 | N/A | Natural | 1 | Natural | 1 | 40 | 43.6 | 43 | 30 | 365 | 0.47 | 170 | Type Euro Plast 8600 * Dos. 0.75 lit | F | 5 | 0.75 | 1865 | 655 | 1210 | 200 | 2405 | 2405 | 36.4 | 36 | 43.4 | 43
120 | 41303 | N/A | Crushed | 2 | Natural | 1 | 40 | 32.4 | 38 | 25 | 365 | 0.53 | 195 | N/A | N | 0 | 0 | 1860 | 835 | 1025 | 165 | 2430 | 2430 | 31.3 | 31 | 41.8 | 41
120 | 40988 | N/A | Natural | 1 | Natural | 1 | 20 | 61.1 | 43 | 30 | 360 | 0.46 | 165 | Type Euro Plast 8600 * Dos. 1.0 lit | F | 5 | 1 | 1875 | 695 | 1180 | 140 | 2404 | 2404 | 34.1 | 34 | 45.3 | 45
121 | 40988 | N/A | Natural | 1 | Natural | 1 | 40 | 39 | 43 | 30 | 375 | 0.44 | 165 | Type Euro Plast 8600 | F | 5 | 4.875 | 1860 | 630 | 1230 | 130 | 2405 | 2405 | 32.6 | 32 | N/A | N/A
121 | 41303 | N/A | Natural | 1 | Natural | 1 | 40 | 32.4 | 38 | 25 | 350 | 0.44 | 153 | x-mix HPN dos 1.5 lit | F | 5 | 1.5 | 1907 | 725 | 1182 | 220 | 2435 | 2435 | 37 | 37 | 43.4 | 43
122 | 41058 | N/A | Crushed | 2 | Natural | 1 | 20 | 56 | 43 | 30 | 375 | 0.47 | 175 | Type Rehobuild * 850 * Dos. 1.0 lit | G | 4 | 1 | 1910 | 725 | 1185 | 165 | 2435 | 2435 | 26.8 | 26 | 34 | 34
122 | 41303 | N/A | Crushed | 2 | Natural | 1 | 20 | 32.4 | 38 | 25 | 365 | 0.47 | 170 | x-mix HPN dos 1.5 lit | F | 5 | 1.5 | 1925 | 865 | 1060 | 170 | 2455 | 2455 | 39.8 | 39 | 49.1 | 49
123 | 41294 | N/A | Natural | 1 | Natural | 1 | 20 | 48.9 | 38 | 25 | 380 | 0.5 | 190 | N/A | N | 0 | 0 | 1810 | 760 | 1050 | 165 | 2390 | 2390 | 25 | 25 | 30 | 30
123 | 41109 | N/A | Crushed | 2 | Natural | 1 | 20 | 49.2 | 43 | 30 | 375 | 0.49 | 185 | Type Euro Plast 8600 * Dos. 1.0 lit | F | 5 | 1 | 1900 | 760 | 1140 | 175 | 2465 | 2465 | 28.3 | 28 | N/A | N/A
124 | 41334 | N/A | Natural | 1 | Natural | 1 | 40 | 31.4 | 38 | 25 | 350 | 0.5 | 175 | N/A | G | 4 | 3 | 1875 | 675 | 1200 | 100 | 2403 | 2403 | 29.8 | 29 | N/A | N/A
124 | 41189 | N/A | Natural | 1 | Natural | 1 | 20 | 56 | 43 | 30 | 380 | 0.46 | 175 | N/A | N | 0 | 0 | 1825 | 675 | 1150 | 120 | 2385 | 2385 | 28.8 | 28 | 35.6 | 35
125 | 41331 | N/A | Natural | 1 | Natural | 1 | 40 | 90 | 38 | 25 | 350 | 0.5 | 175 | N/A | N | 0 | 0 | 1855 | 615 | 1240 | 85 | 2416 | 2416 | 22 | 22 | 27.2 | 27
125 | 41240 | N/A | Natural | 1 | Natural | 1 | 40 | 48.5 | 43 | 30 | 365 | 0.44 | 160 | Type Rehobuild * 850 * Dos. 0.75 lit | G | 4 | 0.75 | 1875 | 695 | 1180 | 130 | 2406 | 2406 | 38.4 | 38 | N/A | N/A
126 | 41270 | N/A | Natural | 1 | Natural | 1 | 20 | 46.2 | 43 | 30 | 385 | 0.47 | 180 | N/A | N | 0 | 0 | 1815 | 635 | 1180 | 110 | 2385 | 2385 | 29.4 | 29 | N/A | N/A
126 | 41426 | N/A | Natural | 1 | Natural | 1 | 20 | 37.6 | 38 | 25 | 350 | 0.46 | 160 | type sikament 2004*dos. 1 lit | G | 4 | 1 | 1890 | 720 | 1170 | 200 | 2406 | 2406 | 32.4 | 32 | N/A | N/A
127 | 41395 | Al Obied | Natural | 1 | Natural | 1 | 40 | 41.1 | 38 | 25 | 350 | 0.5 | 175 | N/A | N | 0 | 0 | 1855 | 670 | 1185 | 120 | 2384 | 2384 | 24.4 | 24 | 32.5 | 32
127 | 41234 | N/A | Natural | 1 | Natural | 1 | 40 | 24 | 43 | 30 | 365 | 0.44 | 160 | Type Euro 8600* Dos. 1.0 lit | F | 5 | 1 | 1875 | 695 | 1180 | 140 | 2405 | 2405 | 33.7 | 33 | 46 | 46
128 | 40969 | N/A | Natural | 1 | Natural | 1 | 40 | 33.1 | 38 | 25 | 350 | 0.5 | 175 | N/A | N | 0 | 0 | 1855 | 705 | 1150 | 140 | 2383 | 2383 | 37.7 | 37 | N/A | N/A
128 | 41234 | N/A | Crushed | 2 | Natural | 1 | 20 | 24 | 43 | 30 | 375 | 0.49 | 185 | Type Euro 8600 * Dos. 1.0 lit | F | 5 | 1 | 1890 | 795 | 1095 | 170 | 2455 | 2455 | 38.7 | 38 | 47.2 | 47
129 | 41303 | N/A | Crushed | 2 | Natural | 1 | 20 | 32.4 | 38 | 25 | 365 | 0.53 | 195 | N/A | N | 0 | 0 | 1860 | 835 | 1025 | 165 | 2424 | 2424 | 30.2 | 30 | N/A | N/A
129 | 41261 | N/A | Natural | 1 | Natural | 1 | 40 | 48.5 | 43 | 30 | 365 | 0.44 | 160 | Type Rehobuild 850 * Dos. 0.75 lit | G | 4 | 0.75 | 1875 | 695 | 1180 | 130 | 2404 | 2404 | 38.4 | 38 | 45.6 | 45
130 | 41261 | N/A | Natural | 1 | Natural | 1 | 40 | 46.2 | 43 | 30 | 385 | 0.47 | 180 | N/A | N | 0 | 0 | 1815 | 635 | 1180 | 110 | 2384 | 2384 | 29.4 | 29 | 39.4 | 39
130 | 40940 | N/A | Natural | 1 | Natural | 1 | 40 | 45 | 38 | 25 | 330 | 0.48 | 160 | type complast 432 *dos 1 lit | G | 4 | 1 | 1910 | 690 | 1220 | 180 | 2403 | 2403 | 32 | 32 | N/A | N/A
131 | 41294 | N/A | Natural | 1 | Natural | 1 | 20 | 48.9 | 38 | 25 | 360 | 0.5 | 180 | N/A | N | 0 | 0 | 1840 | 775 | 1065 | 115 | 2386 | 2386 | 24.8 | 24 | N/A | N/A
131 | 41261 | Heigleg | Crushed | 2 | Natural | 1 | 40 | 51.8 | 43 | 30 | 365 | 0.44 | 160 | Type Euro 8600 * Dos. 1.0 lit | F | 5 | 1 | 1875 | 715 | 1160 | 150 | 2405 | 2405 | 35.2 | 35 | 47.5 | 47
132 | 40969 | N/A | Natural | 1 | Natural | 1 | 40 | 33.1 | 38 | 25 | 350 | 0.5 | 175 | N/A | N | 0 | 0 | 1855 | 705 | 1150 | 140 | 2383 | 2383 | 27.7 | 27 | 36.3 | 36
132 | 41373 | Al Fashir | Natural | 1 | Natural | 1 | 40 | 31.3 | 43 | 30 | 360 | 0.45 | 160 | Reho build 850 * Dos. 0.75 lit | G | 4 | 0.75 | 1880 | 715 | 1165 | 125 | 2403 | 2403 | 33.1 | 33 | N/A | N/A
133 | 41368 | N/A | Natural | 1 | Natural | 1 | 40 | N/A | 43 | 30 | 375 | 0.48 | 180 | N/A | N | 0 | 0 | 1825 | 730 | 1095 | 110 | 2384 | 2384 | 25.1 | 25 | 32.8 | 32
133 | 41297 | N/A | Natural | 1 | Natural | 1 | 40 | 70.7 | 38 | 25 | 330 | 0.5 | 165 | type rehobuild 850 *dos 1 lit | G | 4 | 1 | 1905 | 705 | 1200 | 125 | 2405 | 2405 | 31.4 | 31 | N/A | N/A
134 | 41294 | N/A | Natural | 1 | Natural | 1 | 20 | 48.9 | 38 | 25 | 380 | 0.5 | 190 | N/A | N | 0 | 0 | 1810 | 760 | 1050 | 165 | 2387 | 2387 | 25 | 25 | N/A | N/A
134 | 41367 | N/A | Natural | 1 | Natural | 1 | 40 | 47 | 43 | 30 | 375 | 0.44 | 165 | Type Rehobuild 850 * Dos. 0.75 lit | G | 4 | 0.75 | 1865 | 655 | 1210 | 170 | 2402.5 | 2402 | 32.2 | 32 | N/A | N/A
135 | 41302 | N/A | Crushed | 2 | Natural | 1 | 40 | 30.6 | 38 | 25 | 350 | 0.5 | 175 | N/A | N | 0 | 0 | 1890 | 660 | 1230 | 75 | 2415 | 2415 | 30.8 | 30 | 37.8 | 37
135 | 41378 | Al Fashir | Natural | 1 | Natural | 1 | 40 | 66 | 43 | 30 | 360 | 0.46 | 165 | Type Reho Build 850 * Dos. 1.0 lit | G | 4 | 1 | 1875 | 675 | 1200 | 155 | 2405 | 2405 | 27.4 | 27 | N/A | N/A
136 | 42472 | N/A | Natural | 1 | Natural | 1 | 20 | 29 | 38 | 25 | 350 | 0.51 | 180 | N/A | N | 0 | 0 | 1870 | 710 | 1160 | 170 | 2405 | 2405 | 21.1 | 21 | 29.8 | 29
136 | 41378 | Al Fashir | Crushed | 2 | Natural | 1 | 20 | 66 | 43 | 30 | 370 | 0.5 | 185 | Type Reho Build 850 * Dos. 1.0 lit | G | 4 | 1 | 1895 | 760 | 1135 | 150 | 2454 | 2454 | 35 | 35 | N/A | N/A
137 | 41375 | N/A | Natural | 1 | Natural | 1 | 20 | 51.4 | 43 | 30 | 375 | 0.44 | 165 | Type Reho Build 850 * Dos. 1.0 lit | G | 4 | 1 | 1865 | 710 | 1155 | 200 | 2404 | 2404 | 32.4 | 32 | 40.6 | 40
137 | 42472 | N/A | Natural | 1 | Natural | 1 | 40 | N/A | 38 | 25 | 350 | 0.5 | 175 | Type SP901* Dos 1.0 lit | G | 4 | 1 | 1925 | 770 | 1155 | 120 | 2454 | 2454 | 18.3 | 18 | N/A | N/A
138 | 42452 | N/A | Crushed | 2 | Natural | 1 | 40 | 14.7 | 38 | 25 | 350 | 0.51 | 180 | N/A | N | 0 | 0 | 1870 | 690 | 1180 | 100 | 2404 | 2404 | 19.4 | 19 | N/A | N/A
138 | 41381 | Kafouri | Natural | 1 | Natural | 1 | 20 | 41.9 | 43 | 30 | 360 | 0.46 | 170 | Type * Dos. 1.2 lit | G | 4 | 1.2 | 1885 | 750 | 1135 | 150 | 2414 | 2414 | 41.2 | 41 | N/A | N/A
139 | 42449 | N/A | Crushed | 2 | Natural | 1 | 20 | 45.8 | 38 | 25 | 350 | 0.54 | 190 | N/A | N | 0 | 0 | 1910 | 780 | 1130 | 100 | 2404 | 2404 | 20.5 | 20 | 29.7 | 29
139 | 41381 | Kafouri | Crushed | 2 | Natural | 1 | 20 | 41.9 | 43 | 30 | 375 | 0.48 | 185 | Type * Dos. 1.4 lit | G | 4 | 1.4 | 1895 | 795 | 1100 | 180 | 2455 | 2455 | 44.2 | 44 | N/A | N/A
140 | 42451 | N/A | Natural | 1 | Natural | 1 | 20 | 29 | 38 | 25 | 350 | 0.51 | 180 | N/A | N | 0 | 0 | 1870 | 710 | 1160 | 170 | 2404 | 2404 | 21.1 | 21 | N/A | N/A
140 | 41379 | N/A | Natural | 1 | Natural | 1 | N/A | N/A | 43 | 30 | 375 | 0.48 | 180 | N/A | N | 0 | 0 | 1855 | 705 | 1150 | 100 | 2412 | 2412 | 30.1 | 30 | N/A | N/A
141 | 42439 | N/A | Natural | 1 | Natural | 1 | 40 | 44 | 38 | 25 | 350 | 0.51 | 180 | N/A | N | 0 | 0 | 1870 | 690 | 1180 | 100 | 2406 | 2406 | 26.1 | 26 | 32.7 | 32
141 | 41387 | N/A | Natural | 1 | Natural | 1 | 40 | 47 | 43 | 30 | 375 | 0.44 | 165 | Type Rehobuild 850 * Dos. 0.75 lit | G | 4 | 0.75 | 1865 | 655 | 1210 | 170 | 2403 | 2403 | 32.2 | 32 | 38.3 | 38
142 | 42449 | N/A | Natural | 1 | Natural | 1 | 20 | 45.8 | 38 | 25 | 350 | 0.54 | 190 | N/A | N | 0 | 0 | 1910 | 780 | 1130 | 100 | 2403 | 2403 | 20.5 | 20 | 29.7 | 29
142 | 41382 | Al Fashir | Natural | 1 | Natural | 1 | 20 | 31.3 | 43 | 30 | 365 | 0.45 | 165 | Reho Build 850 * Dos. 1.0 lit | G | 4 | 1 | 1870 | 730 | 1140 | 165 | 2405 | 2405 | 35.4 | 35 | N/A | N/A
143 | 41241 | N/A | Crushed | 2 | Natural | 1 | 40 | 34 | 43 | 30 | 400 | 0.45 | 180 | Type Euro plast 8600 * Dos. 1.25 lit | F | 5 | 1.25 | 1895 | 695 | 1200 | 200 | 2467 | 2467 | 28.7 | 28 | 40.7 | 40
143 | 42495 | N/A | Natural | 1 | Natural | 1 | 40 | N/A | 38 | 25 | 350 | 0.51 | 165 | Type SP901* Dos 3.0 lit | G | 4 | 3 | 1845 | 665 | 1180 | 160 | 2404 | 2404 | 30 | 30 | N/A | N/A
144 | 41240 | Heigleg | Natural | 1 | Natural | 1 | N/A | 51.8 | 43 | 30 | 365 | 0.44 | 160 | Type Euro 8600 * Dos. 1.0 lit | F | 5 | 1 | 1875 | 715 | 1160 | 150 | 2406 | 2406 | 35.2 | 35 | N/A | N/A
144 | 42493 | N/A | Natural | 1 | Natural | 1 | 40 | N/A | 38 | 25 | 350 | 0.5 | 175 | Type SP901* Dos 1.0 lit | G | 4 | 1 | 1925 | 770 | 1155 | 120 | 2455 | 2455 | 18.3 | 18 | 28.3 | 28
145 | 41220 | N/A | Crushed | 2 | Natural | 1 | 40 | 34 | 43 | 30 | 400 | 0.4 | 180 | Type Euro plast 8600 * Dos. 1.25 lit | F | 5 | 1.25 | 1895 | 695 | 1200 | 200 | 2467 | 2467 | 28.7 | 28 | N/A | N/A
145 | 42488 | N/A | Natural | 1 | Natural | 1 | 40 | 53.3 | 38 | 25 | 350 | 0.47 | 165 | Type SP901* Dos 0.75 lit | G | 4 | 0.75 | 1885 | 680 | 1205 | 170 | 2413 | 2413 | 28.7 | 28 | N/A | N/A
146 | 41220 | N/A | Crushed | 2 | Natural | 1 | 20 | 49.2 | 43 | 30 | 375 | 0.49 | 185 | Type Euro Plast 8600 * Dos. 1.0 lit | F | 5 | 1 | 1900 | 760 | 1140 | 175 | 2465 | 2465 | 28.3 | 28 | 40 | 40
146 | 42488 | N/A | Natural | 1 | Natural | 1 | 40 | 53.3 | 38 | 25 | 350 | 0.47 | 165 | Type SP901* Dos 0.75 lit | G | 4 | 0.75 | 1885 | 680 | 1205 | 150 | 2415 | 2415 | 26.5 | 26 | N/A | N/A
147 | 41213 | N/A | Crushed | 2 | Natural | 1 | 20 | 24 | 43 | 30 | 375 | 0.49 | 185 | Type Euro 8600 * Dos. 1.0 lit | F | 5 | 1 | 1890 | 795 | 1095 | 170 | 2453 | 2453 | 38.7 | 38 | N/A | N/A
147 | 42486 | N/A | Crushed | 2 | Natural | 1 | 20 | 24.5 | 38 | 25 | 350 | 0.51 | 180 | Type SP901* Dos 1.0 lit | G | 4 | 1 | 1910 | 765 | 1145 | 185 | 2445 | 2445 | 31.8 | 31 | N/A | N/A
148 | 42514 | Dongola | Natural | 1 | Natural | 1 | 20 | 55.8 | 38 | 25 | 350 | 0.51 | 180 | N/A | N | 0 | 0 | 1870 | 710 | 1160 | 150 | 2403 | 2403 | 12 | 12 | N/A | N/A
148 | 41205 | N/A | Natural | 1 | Natural | 1 | 40 | 24 | 43 | 30 | 365 | 0.44 | 160 | Type Euro 8600 * Dos. 1.0 lit | F | 5 | 1 | 1875 | 695 | 1180 | 140 | 2401 | 2401 | 33.7 | 33 | N/A | N/A
149 | 42473 | N/A | Crushed | 2 | Natural | 1 | 40 | 14.7 | 38 | 25 | 350 | 0.51 | 100 | N/A | N | 0 | 0 | 1870 | 690 | 1180 | 100 | 2404 | 2404 | 19.4 | 19 | 24.5 | 24
149 | 41065 | N/A | Crushed | 2 | Natural | 1 | 20 | 56 | 43 | 30 | 375 | 0.51 | 190 | N/A | N | 0 | 0 | 1885 | 695 | 1190 | 110 | 2454 | 2454 | 28.1 | 28 | 39 | 39
150 | 40989 | Juba | Crushed | 2 | Natural | 1 | 20 | 43 | 43 | 30 | 360 | 0.5 | 180 | Type Euro 8600 * Dos. 1.0 lit | F | 5 | 1 | 1910 | 710 | 1200 | 120 | 2455 | 2455 | 34.7 | 34 | 47.4 | 47
150 | 42520 | Atbara | Natural | 1 | Natural | 1 | 40 | 60.5 | 38 | 25 | 350 | 0.5 | 175 | Type SP901* Dos 0.75 lit | G | 4 | 0.75 | 1875 | 675 | 1200 | 150 | 2404 | 2404 | 21.9 | 21 | N/A | N/A
151 | 41065 | N/A | Crushed | 2 | Natural | 1 | 40 | 79.2 | 43 | 30 | 375 | 0.51 | 190 | Type Flocrete EP 8600 * Dos. 4.875 | F | 5 | 4.875 | 1885 | 620 | 1265 | 170 | 2455 | 2455 | 33.4 | 33 | 43.3 | 43
151 | 42507 | N/A | Natural | 1 | Natural | 1 | 40 | 53.3 | 38 | 25 | 350 | 0.47 | 165 | Type SP901* Dos 0.75 lit | G | 4 | 0.75 | 1885 | 680 | 1205 | 150 | 2418 | 2418 | 26.5 | 26 | 29.5 | 29
152 | 41417 | N/A | Crushed | 2 | Natural | 1 | 20 | 53.5 | 43 | 30 | 375 | 0.48 | 180 | Type JY- 4 Pump-Aiding * Dos. 1.25 lit | P | 8 | 1.25 | 1895 | 760 | 1135 | 150 | 2454.5 | 2454 | 29.8 | 29 | N/A | N/A
152 | 42507 | N/A | Natural | 1 | Natural | 1 | 40 | 53.3 | 38 | 25 | 350 | 0.47 | 165 | Type SP901* Dos 0.75 lit | G | 4 | 0.75 | 1885 | 680 | 1205 | 170 | 2411 | 2411 | 28.7 | 28 | 32.9 | 32
153 | 41056 | N/A | Crushed | 2 | Natural | 1 | 40 | 44 | 43 | 30 | 375 | 0.49 | 185 | N/A | N | 0 | 0 | 1890 | 755 | 1135 | 105 | 2452.5 | 2452 | 27.4 | 27 | N/A | N/A
153 | 42507 | N/A | Crushed | 2 | Natural | 1 | 20 | 24.5 | 38 | 25 | 350 | 0.51 | 180 | Type SP901* Dos 1.0 lit | G | 4 | 1 | 1910 | 765 | 1145 | 185 | 2445 | 2445 | 31.8 | 31 | 39.1 | 39
154 | 42541 | WdAlhlyw | Crushed | 2 | Natural | 1 | 20 | 21.1 | 38 | 25 | 350 | 0.54 | 170 | N/A | N | 0 | 0 | 1910 | 765 | 1145 | 80 | 2453 | 2453 | 18.2 | 18 | N/A | N/A
154 | 41045 | Juba | Crushed | 2 | Natural | 1 | 20 | 30.7 | 43 | 30 | 375 | 0.51 | 190 | Type Flocrete EP 8600 * Dos. 4.875 | F | 5 | 4.875 | 1895 | 775 | 1120 | 190 | 2453.67 | 2453 | 26.8 | 26 | N/A | N/A
155 | 42541 | WdAlhlyw | Natural | 1 | Natural | 1 | 40 | 21.1 | 38 | 25 | 350 | 0.51 | 180 | N/A | N | 0 | 0 | 1870 | 675 | 1195 | 100 | 2405 | 2405 | 15.9 | 15 | N/A | N/A
155 | 41045 | Khartoum | Natural | 1 | Natural | 1 | 40 | 33.1 | 43 | 30 | 360 | 0.46 | 165 | Type SP(FDN-5) * Dos. 1.0 lit | X | 9 | 1 | 1875 | 715 | 1160 | 180 | 2395 | 2395 | 29.4 | 29 | 32.2 | 32
156 | 42541 | WdAlhlyw | Crushed | 2 | Natural | 1 | 20 | 21.1 | 38 | 25 | 350 | 0.5 | 170 | N/A | N | 0 | 0 | 1910 | 765 | 1145 | 80 | 2453 | 2453 | 18.2 | 18 | N/A | N/A
156 | 40973 | Juba | Crushed | 2 | Natural | 1 | 20 | 43 | 43 | 30 | 360 | 0.5 | 180 | Type Euro Plast 8600 * Dos. 1.0 lit | F | 5 | 1 | 1910 | 710 | 1200 | 130 | 2454.3 | 2454 | 31.1 | 31 | N/A | N/A
157 | 41045 | Juba | Crushed | 2 | Natural | 1 | 20 | 30.7 | 43 | 30 | 375 | 0.51 | 190 | Type Flocrete EP 8600 * Dos. 4.875 | F | 5 | 4.875 | 1895 | 775 | 1120 | 190 | 2454.3 | 2454 | 26.8 | 26 | N/A | N/A
158 | 41044 | N/A | Crushed | 2 | Natural | 1 | 20 | 56 | 43 | 30 | 375 | 0.51 | 190 | N/A | N | 0 | 0 | 1885 | 695 | 1190 | 110 | 2384 | 2384 | 28.1 | 28 | N/A | N/A
158 | 42541 | Atbara | Natural | 1 | Natural | 1 | 40 | 60.5 | 38 | 25 | 350 | 0.5 | 175 | Type SP901* Dos 0.75 lit | G | 4 | 0.75 | 1875 | 675 | 1200 | 150 | 2403 | 2403 | 21.9 | 21 | 32.2 | 32
159 | 42534 | Karima | Natural | 1 | Natural | 1 | 40 | 56.6 | 38 | 25 | 350 | 0.51 | 180 | N/A | N | 0 | 0 | 1870 | 675 | 1195 | 100 | 2403 | 2403 | 19.7 | 19 | N/A | N/A
159 | 40973 | Port Sudan | Crushed | 2 | Natural | 1 | 20 | 61 | 43 | 30 | 375 | 0.49 | 185 | Type Euro plast 8600 * Dos. 1.25 lit | F | 5 | 1.25 | 1900 | 725 | 1175 | 200 | 2461.3 | 2461 | 45.9 | 45 | N/A | N/A
160 | 42534 | Karima | Natural | 1 | Natural | 1 | 40 | 66.5 | 38 | 25 | 350 | 0.51 | 180 | N/A | N | 0 | 0 | 1870 | 675 | 1195 | 140 | 2403 | 2403 | 15.6 | 15 | N/A | N/A
160 | 41044 | N/A | Crushed | 2 | Natural | 1 | 40 | 79.2 | 43 | 30 | 375 | 0.51 | 190 | Type Flocrete EP 8600 * Dos. 4.875 | F | 5 | 4.875 | 1885 | 620 | 1265 | 170 | 2452.3 | 2452 | 33.4 | 33 | N/A | N/A
161 | 40973 | Port Sudan | Crushed | 2 | Natural | 1 | 20 | 61 | 43 | 30 | 360 | 0.5 | 180 | Type Euro Plast 8600 * Dos. 1.0 lit | F | 5 | 1 | 1920 | 710 | 1210 | 130 | 2463 | 2463 | 42.3 | 42 | N/A | N/A
162 | 42526 | Dongola | Natural | 1 | Natural | 1 | 20 | 69.8 | 38 | 25 | 350 | 0.51 | 180 | N/A | G | 4 | 3 | 1870 | 710 | 1160 | 110 | 2406 | 2406 | 20.8 | 20 | N/A | N/A
162 | 40976 | N/A | Natural | 1 | Natural | 1 | 40 | 39 | 43 | 30 | 375 | 0.48 | 180 | N/A | N | 0 | 0 | 1845 | 665 | 1180 | 100 | 2403 | 2403 | 27.8 | 27 | N/A | N/A
163 | 42516 | N/A | Natural | 1 | Natural | 1 | 40 | N/A | 38 | 25 | 350 | 0.51 | 165 | Type SP901* Dos 3.0 lit | G | 4 | 3 | 1845 | 665 | 1180 | 160 | 2404 | 2404 | 30 | 30 | 34.3 | 34
163 | 40976 | N/A | Natural | 1 | Natural | 1 | 20 | 40.4 | 43 | 30 | 350 | 0.46 | 160 | Type: Panatarhit * SYN * Dos. 1.0 lit | X | 9 | 1 | 1890 | 755 | 1135 | 170 | 2415 | 2415 | 33.6 | 33 | 43.3 | 43
164 | 40967 | N/A | Natural | 1 | Natural | 1 | 20 | 61.1 | 43 | 30 | 360 | 0.46 | 165 | Type Euro 8600 * Dos. 1.0 lit | F | 5 | 1 | 1875 | 695 | 1180 | 140 | 2402.5 | 2402 | 32.2 | 32 | 34.1 | 34
164 | 42561 | N/A | Crushed | 2 | Natural | 1 | 20 | 31.3 | 38 | 25 | 350 | 0.51 | 180 | Type SP Gold* Dos 0.75 lit | X | 9 | 1 | 1920 | 770 | 1150 | 175 | 2456 | 2456 | 35.5 | 35 | N/A | N/A
165 | 42555 | Karima | Natural | 1 | Natural | 1 | 40 | 66.5 | 38 | 25 | 350 | 0.51 | 180 | N/A | G | 4 | 0.75 | 1870 | 675 | 1195 | 140 | 2406 | 2406 | 15.6 | 15 | 20.7 | 20
165 | 40968 | N/A | Natural | 1 | Natural | 1 | 40 | 43.6 | 43 | 30 | 365 | 0.47 | 170 | Type Euro Plast 8600 * Dos. 0.75 lit | F | 5 | 0.75 | 1865 | 655 | 1210 | 200 | 2405 | 2405 | 36.4 | 36 | N/A | N/A
166 | 42555 | Karima | Natural | 1 | Natural | 1 | 40 | 56.6 | 38 | 25 | 350 | 0.51 | 180 | N/A | G | 4 | 0.75 | 1870 | 675 | 1195 | 100 | 2404 | 2404 | 19.7 | 19 | 27.4 | 27
166 | 40968 | Juba | Crushed | 2 | Natural | 1 | 20 | 43 | 43 | 30 | 360 | 0.5 | 180 | Type Euro Plast 8600 * Dos. 1.0 lit | F | 5 | 1 | 1910 | 710 | 1200 | 120 | 2456 | 2456 | 34.7 | 34 | N/A | N/A
167 | 42547 | Dongola | Natural | 1 | Natural | 1 | 20 | 69.8 | 38 | 25 | 350 | 0.51 | 180 | N/A | G | 4 | 1 | 1870 | 710 | 1160 | 110 | 2404 | 2404 | 20.8 | 20 | 26.4 | 26
167 | 41308 | Khartoum | Natural | 1 | Natural | 1 | 40 | 33 | 43 | 30 | 375 | 0.45 | 170 | Type * Dos. 3.0 lit | G | 4 | 3 | 1900 | 750 | 1150 | 70 | 2447 | 2447 | 35.6 | 35 | 43.2 | 43
168 | 42547 | Dongola | Natural | 1 | Natural | 1 | 20 | 69.8 | 38 | 25 | 350 | 0.51 | 180 | N/A | N | 0 | 0 | 1870 | 710 | 1160 | 110 | 2404 | 2404 | 20.8 | 20 | 26.4 | 26
168 | 41036 | Khartoum | Natural | 1 | Natural | 1 | 40 | 33.1 | 43 | 30 | 360 | 0.46 | 165 | Type SP 432 * Dos. 1.0 lit | G | 4 | 1 | 1875 | 715 | 1160 | 180 | 2395.3 | 2395 | 33.7 | 33 | 41.1 | 41
169 | 41311 | N/A | Crushed | 2 | Natural | 1 | 20 | 64.7 | 43 | 30 | 375 | 0.49 | 185 | N/A | N | 0 | 0 | 1900 | 700 | 1200 | 95 | 2458.67 | 2458 | 28.1 | 28 | N/A | N/A
169 | 42582 | N/A | Natural | 1 | Natural | 1 | 20 | 25 | 38 | 25 | 350 | 0.51 | 165 | Type SP Gold* Dos 1.0 lit | X | 9 | N/A | 1910 | 745 | 1165 | 150 | 2406 | 2406 | 31.4 | 31 | N/A | N/A
170 | 41025 | N/A | Natural | 1 | Natural | 1 | 40 | 33.1 | 43 | 30 | 360 | 0.46 | 165 | Type SP 432 * Dos. 1.0 lit | G | 4 | 1 | 1875 | 715 | 1160 | 180 | 2392 | 2392 | 29.4 | 29 | N/A | N/A
170 | 42582 | N/A | Crushed | 2 | Natural | 1 | 20 | 31.3 | 38 | 25 | 350 | 0.51 | 180 | Type SP Gold* Dos 0.75 lit | X | 9 | 0.75 | 1920 | 770 | 1150 | 175 | 2455 | 2455 | 35.5 | 35 | 47.3 | 47
171 | 41294 | N/A | Crushed | 2 | Natural | 1 | 20 | 38.7 | 43 | 30 | 385 | 0.49 | 190 | Type Caplast Super-R * Dos. 1.4 lit | D | 3 | 1.4 | 1890 | 815 | 1075 | 170 | 2463 | 2463 | 34 | 34 | N/A | N/A
171 | 42583 | N/A | Natural | 1 | Natural | 1 | 20 | 54.3 | 38 | 25 | 350 | 0.49 | 170 | Type SD2 * Dos 0.75 lit | X | 9 | 0.75 | 1880 | 695 | 1185 | 130 | 2403 | 2403 | 27.7 | 27 | N/A | N/A
172 | 41294 | Port Sudan | Crushed | 2 | Natural | 1 | 20 | 61 | 43 | 30 | 375 | 0.49 | 185 | Type Euro Plast 8600 * Dos. 1.25 lit | F | 5 | 1.25 | 1900 | 725 | 1175 | 200 | 2461 | 2461 | 45.9 | 45 | 54.3 | 54
172 | 42603 | N/A | Natural | 1 | Natural | 1 | 20 | 25 | 38 | 25 | 325 | 0.51 | 165 | Type SP Gold* Dos 1.0 lit | X | 9 | 0.75 | 1910 | 745 | 1165 | 150 | 2405 | 2405 | 31.4 | 31 | 36.9 | 36
173 | 42614 | Medani | Natural | 1 | Natural | 1 | 20 | 67 | 38 | 25 | 350 | 0.51 | 180 | N/A | G | 4 | 1 | 1870 | 675 | 1195 | 100 | 2407 | 2407 | 20.7 | 20 | N/A | N/A
173 | 40995 | Juba | Crushed | 2 | Natural | 1 | 20 | 43 | 43 | 30 | 360 | 0.5 | 180 | Type Euro Plast 8600 * Dos. 1.0 lit | F | 5 | 1 | 1910 | 710 | 1200 | 130 | 2455 | 2455 | 31.1 | 31 | 44.8 | 44
174 | 42635 | Medani | Natural | 1 | Natural | 1 | 20 | N/A | 38 | 25 | 350 | 0.51 | 180 | N/A | N | 0 | 0 | 1870 | 675 | 1195 | 100 | 2405 | 2405 | 20.7 | 20 | 29.3 | 29
174 | 41417 | N/A | Natural | 1 | Natural | 1 | 40 | 42.6 | 43 | 30 | 360 | 0.44 | 160 | Type JY- 4 Pump-Aiding * Dos. 1.25 lit | P | 8 | 1.25 | 1880 | 700 | 1180 | 165 | 2405 | 2405 | 30.6 | 30 | 38.9 | 38
175 | 42633 | N/A | Natural | 1 | Natural | 1 | 40 | 36.5 | 38 | 25 | 350 | 0.5 | 175 | N/A | N | 0 | 0 | 1875 | 675 | 1200 | 100 | 2403 | 2403 | 23 | 23 | N/A | N/A
175 | 42586 | Wad Hiliw | Crushed | 2 | Natural | 1 | 20 | 40.7 | 43 | 30 | 375 | 0.51 | 190 | N/A | N | 0 | 0 | 1885 | 755 | 1130 | 100 | 2456 | 2456 | 24.6 | 24 | N/A | N/A
176 | 42633 | N/A | Natural | 1 | Natural | 1 | 40 | 41.6 | 38 | 25 | 350 | 0.51 | 180 | N/A | N | 0 | 0 | 1870 | 655 | 1215 | 90 | 2403 | 2403 | 20.5 | 20 | N/A | N/A
176 | 42607 | Suakin | Crushed | 2 | Natural | 1 | 40 | 49.1 | 43 | 30 | 375 | 0.49 | 185 | Type SP901 Dos. 1.0 lit | G | 4 | 1 | 1890 | 720 | 1170 | 175 | 2454 | 2454 | 33.3 | 33 | N/A | N/A
177 | 42645 | N/A | Natural | 1 | Natural | 1 | 40 | 36.5 | 38 | 25 | 350 | 0.5 | 175 | N/A | N | 0 | 0 | 1875 | 675 | 1200 | 100 | 2404 | 2404 | 23 | 23 | 27.7 | 27
177 | 42607 | N/A | Crushed | 2 | Natural | 1 | 20 | 54.1 | 43 | 30 | 375 | 0.51 | 190 | Type SP901 Dos. 1.0 lit | G | 4 | 1 | 1885 | 715 | 1170 | 150 | 2458 | 2458 | 22.2 | 22 | N/A | N/A
178 | 42604 | N/A | Crushed | 2 | Natural | 1 | 20 | 48.3 | 43 | 30 | 375 | 0.51 | 190 | Type SP901 Dos. 1.0 lit | G | 4 | 1 | 1885 | 715 | 1170 | 170 | 2455 | 2455 | 20.7 | 20 | N/A | N/A
178 | 42641 | Dongola | Natural | 1 | Natural | 1 | 40 | 50.7 | 38 | 25 | 350 | 0.47 | 165 | Type SP-G Ms- 100* Dos 0.75 lit | X | 9 | 0.75 | 1885 | 715 | 1170 | 150 | 2405 | 2405 | 28.3 | 28 | N/A | N/A
179 | 42603 | N/A | Natural | 1 | Natural | 1 | 20 | 25 | 43 | 30 | 350 | 0.47 | 165 | Type SP Gold* Dos. 1.0 lit | X | 9 | 1 | 1885 | 715 | 1170 | 180 | 2404 | 2404 | 34.3 | 34 | 38.5 | 38
179 | 42641 | N/A | Crushed | 2 | Natural | 1 | 20 | 29.7 | 38 | 25 | 350 | 0.54 | 190 | Type SP901* Dos 0.75 lit | G | 4 | N/A | 1910 | 745 | 1165 | 150 | 2456 | 2456 | 23.1 | 23 | N/A | N/A
180 | 42648 | N/A | Natural | 1 | Natural | 1 | 40 | 41.6 | 38 | 25 | 350 | 0.51 | 180 | N/A | N | 0 | 0 | 1870 | 655 | 1215 | 90 | 2404 | 2404 | 20.5 | 20 | 26.1 | 26
180 | 42607 | Wad Hiliw | Crushed | 2 | Natural | 1 | 20 | N/A | 43 | 30 | 375 | 0.51 | 190 | N/A | N | 0 | 0 | 1885 | 755 | 1130 | 100 | 2455 | 2455 | 24.6 | 24 | 33.2 | 33
181 | 42619 | EL Daba | Natural | 1 | Natural | 1 | 40 | 46 | 38 | 25 | 350 | 0.5 | 175 | N/A | N | 0 | 0 | 1875 | 675 | 1200 | 120 | 2404 | 2404 | 20.5 | 20 | N/A | N/A
181 | 42631 | Suakin | Crushed | 2 | Natural | 1 | 40 | 49.1 | 43 | 30 | 375 | 0.49 | 185 | Type SP901 Dos. 1.0 lit | G | 4 | 1 | 1890 | 720 | 1170 | 175 | 2455 | 2455 | 33.3 | 33 | 42.8 | 42
182 | 42655 | EL Daba | Natural | 1 | Natural | 1 | 40 | 46 | 38 | 25 | 350 | 0.5 | 175 | N/A | N | 0 | 0 | 1875 | 675 | 1200 | 120 | 2405 | 2405 | 20.5 | 20 | 27.1 | 27
182 | 42631 | N/A | Crushed | 2 | Natural | 1 | 20 | 54.1 | 43 | 30 | 375 | 0.51 | 190 | Type SP901 Dos. 1.0 lit | G | 4 | 1 | 1885 | 715 | 1170 | 150 | 2456 | 2456 | 22.2 | 22 | 28.7 | 28
183 | 42631 | N/A | Crushed | 2 | Natural | 1 | 20 | 48.3 | 43 | 30 | 375 | 0.51 | 190 | Type SP901 Dos. 1.0 lit | G | 4 | 1 | 1885 | 715 | 1170 | 170 | 2455 | 2455 | 20.7 | 20 | 29.8 | 29
183 | 42667 | Suakin | Crushed | 2 | Natural | 1 | 20 | 33.2 | 38 | 25 | 350 | 0.53 | 185 | Type SP901* Dos 3.5 lit | G | 4 | 3.5 | 1915 | 725 | 1190 | 150 | 2455 | 2455 | 32.3 | 32 | N/A | N/A
184 | 42633 | Doka | Crushed | 2 | Natural | 1 | 20 | 41.6 | 43 | 30 | 375 | 0.49 | 185 | N/A | N | 0 | 0 | 1890 | 720 | 1170 | 175 | 2455 | 2455 | 24.8 | 24 | N/A | N/A
184 | 42661 | N/A | Crushed | 2 | Natural | 1 | 20 | 29.7 | 38 | 25 | 350 | 0.54 | 190 | Type SP901* Dos 0.75 lit | G | 4 | 0.75 | 1910 | 745 | 1165 | 150 | 2455 | 2455 | 23.1 | 23 | 32 | 32
185 | 42642 | N/A | Crushed | 2 | Natural | 1 | 20 | 29.7 | 43 | 30 | 375 | 0.48 | 180 | Type SP901 Dos. 1.0 lit | G | 4 | 1 | 1895 | 740 | 1155 | 150 | 2455 | 2455 | 27.3 | 27 | N/A | N/A
185 | 42670 | Doka | Crushed | 2 | Natural | 1 | 20 | 36.9 | 38 | 25 | 350 | 0.55 | 185 | Type SP901* Dos 3.5 lit | G | 4 | 3.5 | 1915 | 710 | 1205 | 130 | 2403 | 2403 | 23.5 | 23 | N/A | N/A
186 | 42675 | Marawi | Natural | 1 | Natural | 1 | 20 | 45.9 | 38 | 25 | 350 | 0.51 | 180 | N/A | N | 0 | 0 | 1870 | 690 | 1180 | 100 | 2404 | 2404 | 17.9 | 17 | N/A | N/A
186 | 42663 | Doka | Crushed | 2 | Natural | 1 | 20 | 41.6 | 43 | 30 | 375 | 0.49 | 185 | N/A | N | 0 | 0 | 1890 | 720 | 1170 | 175 | 2454 | 2454 | 24.8 | 24 | 32.7 | 32
187 | 42673 | N/A | Crushed | 2 | Natural | 1 | 20 | 26.9 | 38 | 25 | 350 | 0.51 | 180 | N/A | N | 0 | 0 | 1910 | 765 | 1145 | 150 | 2369 | 2369 | 21.8 | 21 | N/A | N/A
187 | 42649 | N/A | Natural | 1 | Natural | 1 | 40 | N/A | 43 | 30 | 375 | 0.48 | 180 | N/A | N | 0 | 0 | 1845 | 650 | 1195 | 150 | 2401 | 2401 | 20.3 | 20 | N/A | N/A
188 | 42688 | N/A | Crushed | 2 | Natural | 1 | 20 | 23.1 | 38 | 25 | 350 | 0.53 | 185 | N/A | N | 0 | 0 | 1915 | 770 | 1145 | 120 | 2456 | 2456 | 21.9 | 21 | N/A | N/A
188 | 42663 | N/A | Crushed | 2 | Natural | 1 | 20 | 29.7 | 43 | 30 | 375 | 0.48 | 180 | Type SP901 Dos. 1.0 lit | G | 4 | 1 | 1895 | 740 | 1155 | 150 | 2456 | 2456 | 27.3 | 27 | 34.1 | 34
189 | 42684 | N/A | Natural | 1 | Natural | 1 | 20 | 54.3 | 38 | 25 | 350 | 0.49 | 170 | Type SD2 * Dos 0.75 lit | X | 9 | 0.75 | 1880 | 695 | 1185 | 130 | 2396 | 2396 | 27.7 | 27 | 30 | 30
189 | 42663 | Doka | Crushed | 2 | Natural | 1 | 20 | 36.9 | 43 | 30 | 375 | 0.49 | 185 | Type SP901 Dos. 3.75 lit | G | 4 | 3.75 | 1890 | 680 | 1210 | 150 | 2452 | 2452 | 25.1 | 25 | N/A | N/A
190 | 42696 | Marawi | Natural | 1 | Natural | 1 | 20 | 45.9 | 38 | 25 | 350 | 0.51 | 180 | N/A | N | 0 | 0 | 1870 | 690 | 1180 | 100 | 2405 | 2405 | 17.9 | 17 | 25.3 | 25
190 | 42669 | N/A | Natural | 1 | Natural | 1 | 40 | N/A | 43 | 30 | 375 | 0.48 | 180 | N/A | N | 0 | 0 | 1845 | 650 | 1195 | 150 | 2402 | 2402 | 20.3 | 20 | 25.8 | 25
191 | 42694 | N/A | Crushed | 2 | Natural | 1 | 20 | N/A | 38 | 25 | 350 | 0.51 | 180 | N/A | N | 0 | 0 | 1910 | 765 | 1145 | 150 | 2400 | 2400 | 21.8 | 21 | 31.7 | 31
191 | 42668 | Suakin | Crushed | 2 | Natural | 1 | 20 | 33.2 | 43 | 30 | 375 | 0.49 | 185 | Type SP901 Dos. 3.75 lit | G | 4 | 3.75 | 1890 | 700 | 1190 | 150 | 2453 | 2453 | 29.4 | 29 | N/A | N/A
192 | 42675 | N/A | Natural | 1 | Natural | 1 | 20 | 52.5 | 38 | 30 | 375 | 0.48 | 180 | N/A | N | 0 | 0 | 1845 | 700 | 1145 | 100 | 2405 | 2405 | 21.9 | 21 | N/A | N/A
192 | 42694 | Doka | Crushed | 2 | Natural | 1 | 20 | 36.9 | 38 | 25 | 350 | 0.55 | 185 | Type SP901* Dos 3.5 lit | G | 4 | 3.5 | 1915 | 710 | 1205 | 130 | 2454 | 2454 | 23.5 | 23 | 30.4 | 30
193 | 42675 | N/A | Natural | 1 | Natural | 1 | 40 | 52.5 | 38 | 30 | 375 | 0.48 | 180 | N/A | N | 0 | 0 | 1845 | 700 | 1145 | 100 | 2405 | 2405 | 21.9 | 21 | N/A | N/A
193 | 42689 | Suakin | Crushed | 2 | Natural | 1 | 20 | 33.2 | 38 | 25 | 350 | 0.53 | 185 | Type SP901* Dos 3.5 lit | G | 4 | 3.5 | 1915 | 725 | 1190 | 150 | 2455 | 2455 | 29.4 | 29 | 39.9 | 39
194 | 42710 | N/A | Crushed | 2 | Natural | 1 | 20 | 23.1 | 38 | 25 | 350 | 0.53 | 185 | N/A | N | 0 | 0 | 1915 | 770 | 1145 | 120 | 2454 | 2454 | 21.9 | 21 | 29.9 | 29
194 | 42674 | N/A | Natural | 1 | Natural | 1 | 40 | 14.9 | 43 | 30 | 375 | 0.48 | 180 | N/A | N | 0 | 0 | 1845 | 700 | 1145 | 100 | 2404 | 2404 | 22.4 | 22 | N/A | N/A
195 | 42681 | N/A | Natural | 1 | Natural | 1 | 40 | 43.4 | 43 | 30 | 400 | 0.45 | 180 | Type SP901 Dos. 3.0 lit | G | 4 | 3 | 1820 | 800 | 1020 | 200 | 2403 | 2403 | 39.4 | 39 | N/A | N/A
195 | 42705 | Doka | Crushed | 2 | Natural | 1 | 20 | 30.2 | 38 | 25 | 350 | 0.53 | 185 | Type SP901* Dos 1.0 lit | G | 4 | 1 | 1915 | 730 | 1185 | 140 | 2458 | 2458 | 28.9 | 28 | N/A | N/A
196 | 42705 | N/A | Natural | 1 | Natural | 1 | 20 | 64.4 | 38 | 25 | 350 | 0.51 | 170 | N/A | N | 0 | 0 | 1880 | 680 | 1200 | 100 | 2405 | 2405 | 21.2 | 21 | N/A | N/A
196 | 42683 | N/A | Crushed | 2 | Natural | 1 | 20 | 30.7 | 43 | 30 | 375 | 0.49 | 185 | Type SP901 Dos. 3.75 lit | G | 4 | 3.75 | 1890 | 815 | 1075 | 150 | 2455 | 2455 | 38.6 | 38 | N/A | N/A
197 | 42702 | N/A | Natural | 1 | Natural | 1 | 40 | 43.4 | 43 | 30 | 400 | 0.45 | 180 | Type SP901 Dos. 3.0 lit | G | 4 | 3 | 1820 | 800 | 1020 | 200 | 2405 | 2405 | 39.4 | 39 | 44.4 | 44
197 | 42705 | DOka | Crushed | 2 | Natural | 1 | 20 | 30.2 | 38 | 25 | 300 | 0.62 | 185 | Type SP901* Dos 0.75 lit | G | 4 | 0.75 | 1965 | 765 | 1200 | 120 | 2456 | 2456 | 19 | 19 | N/A | N/A
198 | 42698 | N/A | Natural | 1 | Natural | 1 | 40 | N/A | 43 | 30 | 375 | 0.45 | 170 | Type SP901 Dos. 1.0 lit | G | 4 | 1 | 1855 | 630 | 1225 | 120 | 2404 | 2404 | 28.4 | 28 | N/A | N/A
198 | 42726 | Doka | Crushed | 2 | Natural | 1 | 20 | 30.2 | 38 | 25 | 350 | 0.53 | 185 | Type SP901* Dos 1.0 lit | G | 4 | 1 | 1915 | 730 | 1185 | 140 | 2456 | 2456 | 28.9 | 28 | 39.9 | 39
199 | 42726 | N/A | Crushed | 2 | Natural | 1 | 20 | 30.1 | 38 | 25 | 350 | 0.5 | 175 | N/A | N | 0 | 0 | 1910 | 765 | 1145 | 100 | 2455 | 2455 | 32.7 | 32 | N/A | N/A
199 | 42696 | N/A | Natural | 1 | Natural | 1 | 20 | 52.5 | 38 | 30 | 375 | 0.48 | 180 | N/A | N | 0 | 0 | 1845 | 700 | 1145 | 100 | 2405 | 2405 | 21.9 | 21 | 31.2 | 31
200 | 42694 | N/A | Natural | 1 | Natural | 1 | 40 | 14.9 | 43 | 30 | 375 | 0.48 | 180 | N/A | N | 0 | 0 | 1845 | 700 | 1145 | 100 | 2396 | 2396 | 22.4 | 22 | 29.1 | 29
201 | 42729 | N/A | Natural | 1 | Natural | 1 | 20 | 44.6 | 38 | 25 | 350 | 0.51 | 170 | N/A | N | 0 | 0 | 1880 | 680 | 1200 | 100 | 2404 | 2404 | 21.2 | 21 | 29.2 | 29
201 | 42694 | Doka | Crushed | 2 | Natural | 1 | 20 | 36.9 | 43 | 30 | 375 | 0.49 | 185 | Type SP901 Dos. 3.75 lit/m3 | G | 4 | 3.75 | 1890 | 680 | 1210 | 150 | 2454 | 2454 | 25.1 | 25 | 36.8 | 36
202 | 42689 | Suakin | Crushed | 2 | Natural | 1 | 20 | 33.2 | 43 | 30 | 375 | 0.49 | 185 | Type SP901 Dos. 3.75 lit/m3 | G | 4 | 3.75 | 1890 | 700 | 1190 | 150 | 2454 | 2454 | 32.3 | 32 | 45.7 | 45
202 | 42732 | Doka | Natural | 1 | Natural | 1 | 40 | 26.2 | 38 | 25 | 350 | 0.51 | 180 | Type SP901* Dos 1.0 lit | G | 4 | 1 | 1870 | 675 | 1195 | 150 | 2403 | 2403 | 25 | 25 | N/A | N/A
203 | 42733 | Berber | Natural | 1 | Natural | 1 | 40 | 42.5 | 38 | 25 | 350 | 0.51 | 180 | N/A | N | 0 | 0 | 1870 | 675 | 1195 | 150 | 2403 | 2403 | 20.1 | 20 | N/A | N/A
203 | 42689 | N/A | Natural | 1 | Natural | 1 | 40 | 54 | 43 | 30 | 375 | 0.48 | 180 | N/A | N | 0 | 0 | 1845 | 630 | 1215 | 120 | 2404 | 2404 | 20.8 | 20 | N/A | N/A
204 | 42372 | N/A | Natural | 1 | Natural | 1 | 40 | 34.2 | 38 | 25 | 350 | 0.54 | 190 | N/A | N | 0 | 0 | 1885 | 715 | 1170 | 100 | 2404 | 2404 | 19.9 | 19 | N/A | N/A
204 | 42675 | N/A | Crushed | 2 | Natural | 1 | 20 | 30.7 | 43 | 30 | 375 | 0.49 | 185 | Type SP901 Dos. 3.75 lit/m3 | G | 4 | 3.75 | 1890 | 815 | 1075 | 150 | 2457 | 2457 | 38.6 | 38 | 45.3 | 45
205 | 42708 | Soba | Natural | 1 | Natural | 1 | 40 | N/A | 43 | 30 | 375 | 0.45 | 170 | Type SP901 Dos. 1.0 lit | G | 4 | 1 | 1855 | 650 | 1205 | 140 | 2405 | 2405 | 23.1 | 23 | N/A | N/A
205 | 42379 | Suakin | Crushed | 2 | Natural | 1 | 20 | 29.1 | 38 | 25 | 350 | 0.53 | 185 | Type SP901* Dos 1.0 lit | G | 4 | 1 | 1905 | 765 | 1140 | 150 | 2444 | 2444 | 33.5 | 33 | N/A | N/A
206 | 42705 | Doka | Crushed | 2 | Natural | 1 | 20 | 30.2 | 43 | 30 | 375 | 0.49 | 185 | Type SP901 Dos. 1.0 lit | G | 4 | 1 | 1890 | 740 | 1150 | 150 | 2456 | 2456 | 29.5 | 29 | N/A | N/A
206 | 42379 | Suakin | Crushed | 2 | Natural | 1 | 20 | 29.1 | 38 | 25 | 350 | 0.53 | 185 | Type SP901* Dos 1.0 lit | G | 4 | 1 | 1905 | 765 | 1140 | 150 | 2446 | 2446 | 34.6 | 34 | N/A | N/A
207 | 42726 | Doka | Crushed | 2 | Natural | 1 | 20 | 30.2 | 43 | 30 | 375 | 0.49 | 185 | Type SP901 Dos. 1.0 lit | G | 4 | 1 | 1890 | 740 | 1150 | 150 | 2457 | 2457 | 29.5 | 29 | 41.9 | 41
208 | 42726 | N/A | Crushed | 2 | Natural | 1 | 20 | 30.1 | 43 | 30 | 375 | 0.47 | 190 | Type Basf 8800E* Dos 1.0lit | F | 5 | 1 | 1885 | 760 | 1125 | 150 | 2405 | 2405 | 34.2 | 34 | N/A | N/A
209 | 42719 | N/A | Natural | 1 | Natural | 1 | 40 | 54 | 43 | 30 | 375 | 0.48 | 180 | N/A | N | 0 | 0 | 1845 | 630 | 1215 | 120 | 2405 | 2405 | 20.8 | 20 | 25.3 | 25
210 | 40269 | khashm algirba | Natural | 1 | Natural | 1 | 40 | 36.9 | 38 | 25 | 350 | 0.5 | 175 | N/A | N | 0 | 0 | 1860 | 670 | 1190 | 90 | 2394 | 2394 | 24.4 | 24 | N/A | N/A
210 | 42723 | N/A | Natural | 1 | Natural | 1 | 40 | N/A | 43 | 30 | 375 | 0.45 | 170 | Type SP901 Dos. 1.0 lit | G | 4 | 1 | 1855 | 630 | 1225 | 120 | 2406 | 2406 | 28.4 | 28 | 37.9 | 37
211 | 40238 | khartoum | Natural | 1 | Natural | 1 | 20 | 52.1 | 38 | 25 | 350 | 0.5 | 175 | consplat RP 364 *dos .8 | G | 4 | 0.8 | 1865 | 710 | 1155 | 200 | 2395 | 2395 | 30 | 30 | 39.5 | 39
211 | 42729 | Soba | Natural | 1 | Natural | 1 | 40 | N/A | 43 | 30 | 375 | 0.45 | 170 | Type SP901 Dos. 1.0 lit | G | 4 | 1 | 1855 | 650 | 1205 | 140 | 2407 | 2407 | 23.1 | 23 | 30.4 | 30
212 | 40238 | N/A | Natural | 1 | Natural | 1 | 40 | 66.1 | 38 | 25 | 330 | 0.5 | 165 | sikament R2004 dos .8 | G | 4 | 0.8 | 1905 | 570 | 1335 | 80 | 2403 | 2403 | 30.6 | 30 | 37.4 | 37
213 | 40238 | N/A | Natural | 1 | Natural | 1 | 40 | 28 | 38 | 25 | 325 | 0.49 | 160 | sikamentR2004 dos .8 | G | 4 | 0.8 | 1915 | 747 | 1168 | 110 | 2402 | 2402 | 26 | 26 | 30.8 | 30
214 | 40238 | N/A | Natural | 1 | Natural | 1 | 40 | 28 | 38 | 25 | 340 | 0.49 | 165 | sikamentR2004 dos .8 | G | 4 | 0.8 | 1895 | 740 | 1155 | 170 | 2403 | 2403 | 28.4 | 28 | 34.2 | 34
214 | 42385 | N/A | Crushed | 2 | Natural | 1 | 20 | 51.5 | 43 | 30 | 400 | 0.42 | 160 | Type SP901 Dos. 1.0 lit | G | 4 | 1 | 1870 | 840 | 1030 | 210 | 2445 | 2445 | 35.7 | 35 | N/A | N/A
215 | 40269 | N/A | Natural | 1 | Natural | 1 | 40 | 36.9 | 38 | 25 | 350 | 0.5 | 175 | N/A | N | 0 | 0 | 1860 | 670 | 1190 | 110 | 2388 | 2388 | 22.1 | 22 | N/A | N/A
216 | 40238 | N/A | Crushed | 2 | Natural | 1 | 20 | 42.1 | 38 | 25 | 345 | 0.55 | 190 | Type RHEOBUILD 850 * Dos. 1.25 lit | G | 4 | 1.25 | 1905 | 760 | 1145 | 145 | 2443 | 2443 | 33.9 | 33 | N/A | N/A
217 | 40179 | N/A | Crushed | 2 | Natural | 1 | 20 | 40 | 38 | 25 | 400 | 0.45 | 180 | R2004 dos 1.65 lit | G | 4 | 1.65 | 1840 | 770 | 1070 | 200 | 2450 | 2450 | 36.3 | 36 | 46.6 | 46
218 | 40210 | dongola | Natural | 1 | Natural | 1 | 40 | 62 | 38 | 25 | 350 | 0.5 | 175 | N/A | N | 0 | 0 | 1870 | 655 | 1215 | 130 | 2398 | 2398 | 23.1 | 23 | N/A | N/A
219 | 40210 | wadi halfa | Natural | 1 | Natural | 1 | 40 | 59.8 | 38 | 25 | 350 | 0.5 | 175 | N/A | N | 0 | 0 | 1870 | 575 | 1295 | 120 | 2400 | 2400 | 28.3 | 28 | N/A | N/A
219 | 42473 | N/A | Crushed | 2 | Natural | 1 | 40 | 14.7 | 43 | 30 | 375 | 0.48 | 180 | Type SP901 Dos. 1.0 lit | G | 4 | 1 | 1845 | 685 | 1160 | 180 | 2405 | 2405 | 26.1 | 26 | 30 | 30
220 | 40238 | N/A | Natural | 1 | Natural | 1 | 40 | 28 | 38 | 25 | 325 | 0.49 | 160 | sikament R2004 dos .8 | G | 4 | 0.8 | 1915 | 477 | 1438 | 110 | 2401 | 2401 | 26 | 26 | N/A | N/A
220 | 42466 | N/A | Natural | 1 | Natural | 1 | 20 | 48.5 | 43 | 30 | 350 | 0.48 | 180 | Type SP40* Dos 1.0 lit | G | 4 | 1 | 1870 | 730 | 1140 | 205 | 2404 | 2404 | 32.8 | 32 | N/A | N/A
221 | 40238 | N/A | Natural | 1 | Natural | 1 | 40 | 28 | 38 | 25 | 340 | 0.49 | 165 | sikament R2004 dos .8 | G | 4 | 0.8 | 1895 | 740 | 1155 | 170 | 2402 | 2402 | 28.4 | 28 | N/A | N/A
221 | 42471 | N/A | Crushed | 2 | Natural | 1 | 20 | N/A | 43 | 30 | 375 | 0.48 | 180 | Type SP901 Dos. 1.0 lit | G | 4 | 1 | 1895 | 760 | 1135 | 150 | 2457 | 2457 | 23.4 | 23 | N/A | N/A
222 | 40210 | N/A | Natural | 1 | Natural | 1 | 20 | 46.4 | 38 | 25 | 325 | 0.52 | 170 | .4%plastment rx-sr .75%of sikament 163m by weight of cement | F | 5 | 2.92 | 1905 | 650 | 1255 | 135 | 2402 | 2402 | 34.8 | 34 | N/A | N/A
222 | 42471 | N/A | Natural | 1 | Natural | 1 | 40 | N/A | 43 | 30 | 365 | 0.47 | 170 | Type SP901 Dos. 0.75lit | G | 4 | 0.75 | 1865 | 710 | 1155 | 150 | 2453 | 2453 | 23.3 | 23 | N/A | N/A
223 | 40210 | N/A | Natural | 1 | Natural | 1 | 40 | 82.6 | 38 | 25 | 350 | 0.5 | 175 | N/A | N | 0 | 0 | 1870 | 525 | 1345 | 120 | 2398 | 2398 | 24.3 | 24 | N/A | N/A
223 | 42472 | N/A | Crushed | 2 | Natural | 1 | 40 | 46.1 | 43 | 30 | 375 | 0.48 | 180 | N/A | N | 0 | 0 | 1845 | 665 | 1180 | 120 | 2405 | 2405 | 26.3 | 26 | N/A | N/A
224 | 40238 | N/A | Natural | 1 | Natural | 1 | 40 | 82 | 38 | 25 | 350 | 0.5 | 175 | N/A | N | 0 | 0 | 1870 | 505 | 1365 | 90 | 2398 | 2398 | 26.2 | 26 | 33 | 33
224 | 42466 | Khartoum | Natural | 1 | Natural | 1 | 40 | 48.4 | 43 | 30 | 350 | 0.48 | 168 | Type SP 8600* Dos 1.0 lit | F | 5 | 1 | 1870 | 730 | 1140 | 205 | 2407 | 2407 | 37.9 | 37 | N/A | N/A
224 | 42466 | Khartoum | Natural | 1 | Natural | 1 | 40 | 48.04 | 43 | 30 | 350 | 0.48 | 168 | Type SP 8600* Dos 1.0 lit | F | 5 | 1 | 1870 | 730 | 1140 | 205 | 2407 | 2407 | 37.9 | 37 | N/A | N/A
225 | 40238 | N/A | Natural | 1 | Natural | 1 | 40 | 61 | 38 | 25 | 360 | 0.5 | 175 | N/A | N | 0 | 0 | 1850 | 635 | 1215 | 140 | 2391 | 2391 | 25 | 25 | 30.4 | 30
225 | 42458 | Khartoum | Natural | 1 | Natural | 1 | 40 | 39.4 | 43 | 30 | 350 | 0.48 | 168 | Type Sp102 Dos 1.0 lit | F | 5 | 1 | 1882 | 755 | 1127 | 180 | 2407 | 2407 | 34.1 | 34 | N/A | N/A
226 | 40238 | N/A | Crushed | 2 | Natural | 1 | 20 | 39.4 | 38 | 25 | 340 | 0.56 | 190 | sikamentR2004 dos .8 | G | 4 | 0.8 | 1895 | 795 | 1100 | 105 | 2427 | 2427 | 31.8 | 31 | 41.3 | 41
226 | 42457 | Khartoum | Natural | 1 | Natural | 1 | 20 | 33.7 | 43 | 30 | 350 | 0.48 | 168 | Type SP901 Dos. 1.0 lit | G | 4 | 1 | 1882 | 755 | 1127 | 190 | 2406 | 2406 | 36.1 | 36 | N/A | N/A
227 | 40210 | N/A | Natural | 1 | Natural | 1 | 20 | 46.4 | 38 | 25 | 325 | 0.52 | 170 | .4% plastment rx-sr & .5 %of sikament 163m by weght of cement | F | 5 | 2.92 | 1905 | 650 | 1255 | 135 | 2402 | 2402 | 34.8 | 34 | 43.9 | 43
227 | 42457 | Khartoum | Natural | 1 | Natural | 1 | 40 | 44 | 43 | 30 | 350 | 0.48 | 168 | Type SP901 Dos. 1.0 lit | G | 4 | 1 | 1882 | 755 | 1127 | 195 | 2405 | 2405 | 39.1 | 39 | N/A | N/A
228 | 40210 | N/A | Natural | 1 | Natural | 1 | 40 | 59.7 | 38 | 25 | 350 | 0.5 | 175 | N/A | N | 0 | 0 | 1870 | 575 | 1295 | 120 | 2397 | 2397 | 28.3 | 28 | 37.6 | 37
228 | 42452 | N/A | Crushed | 2 | Natural | 1 | 40 | 14.7 | 43 | 30 | 375 | 0.48 | 180 | Type SP901 Dos. 1.0 lit | G | 4 | 1 | 1845 | 685 | 1160 | 180 | 2405 | 2405 | 26.1 | 26 | N/A | N/A
229 | 42449 | N/A | Crushed | 2 | Natural | 1 | 20 | 45.8 | 43 | 30 | 375 | 0.51 | 190 | N/A | N | 0 | 0 | 1885 | 755 | 1130 | 110 | 2455 | 2455 | 29.1 | 29 | 30.4 | 30
229 | 40238 | N/A | Natural | 1 | Natural | 1 | 40 | 66.12 | 38 | 25 | 330 | 0.5 | 165 | sikament R2004 dos .8 | G | 4 | 0.8 | 1905 | 570 | 1335 | 80 | 2402 | 2402 | 30.6 | 30 | N/A | N/A
230 | 40238 | N/A | Natural | 1 | Natural | 1 | 20 | 52.1 | 38 | 25 | 250 | 0.5 | 175 | consplat RP 364 *dos .8 | G | 4 | 0.8 | 1865 | 710 | 1155 | 200 | 2395 | 2395 | 30 | 30 | N/A | N/A
230 | 42505 | N/A | Natural | 1 | Natural | 1 | 40 | 53.2 | 43 | 30 | 375 | 0.44 | 165 | Type SP901 Dos. 1.0 lit | G | 4 | 1 | 1845 | 700 | 1145 | 100 | 2402 | 2402 | 27.7 | 27 | 28.4 | 28
231 | 40179 | N/A | Crushed | 2 | Natural | 1 | 20 | 40 | 38 | 25 | 400 | 0.45 | 180 | R2004 dos 1.65 lit | G | 4 | 1.65 | 1840 | 770 | 1070 | 200 | 2445 | 2445 | 36.3 | 36 | N/A | N/A
231 | 42509 | Dongola | Natural | 1 | Natural | 1 | 20 | 21 | 43 | 30 | 400 | 0.45 | 170 | Type SP901 Dos. 1.0 lit | G | 4 | 1 | 1855 | 725 | 1130 | 200 | 2406 | 2406 | 34.6 | 34 | N/A | N/A
232 | 40238 | N/A | Crushed | 2 | Natural | 1 | 20 | 39.4 | 38 | 25 | 340 | 0.56 | 190 | sikamentR2004 dos .8 | G | 4 | 0.8 | 1895 | 795 | 1100 | 105 | 2425 | 2425 | 31.8 | 31 | N/A | N/A
232 | 42435 | N/A | Natural | 1 | Natural | 1 | 20 | N/A | 43 | 30 | 375 | 0.47 | 175 | Type Kemia Crete 850* Dos 0.75 lit | D | 3 | 0.75 | 1850 | 700 | 1150 | 150 | 2404 | 2404 | 24.1 | 24 | 26.5 | 26
233 | 40179 | N/A | Natural | 1 | Natural | 1 | 40 | 42.5 | 42 | 25 | 375 | 0.48 | 180 | N/A | N | 0 | 0 | 1835 | 680 | 1155 | 140 | 2393 | 2393 | 32.5 | 32 | N/A | N/A
233 | 42495 | Dongola | Natural | 1 | Natural | 1 | 20 | N/A | 43 | 30 | 375 | 0.48 | 165 | Type SP901 Dos. 3.0 lit/m3 | G | 4 | 3 | 1860 | 710 | 1150 | 120 | 2408 | 2408 | 29.4 | 29 | N/A | N/A
234 | 40179 | N/A | Crushed | 2 | Natural | 1 | 20 | 40 | 38 | 25 | 400 | 0.45 | 180 | R2004 dos 1.65 lit | G | 4 | 1.65 | 1840 | 770 | 1070 | 200 | 2445 | 2445 | 36.3 | 36 | 46.6 | 46
234 | 42495 | N/A | Natural | 1 | Natural | 1 | 40 | N/A | 43 | 30 | 375 | 0.48 | 165 | Type SP901 Dos. 3.0 lit/m3 | G | 4 | 3 | 1860 | 710 | 1150 | 170 | 2409 | 2409 | 23.3 | 23 | N/A | N/A
235 | 42493 | N/A | Crushed | 2 | Natural | 1 | 40 | 46.1 | 43 | 30 | 375 | 0.48 | 180 | N/A | N | 0 | 0 | 1845 | 665 | 1180 | 120 | 2406 | 2406 | 26.3 | 26 | 33 | 33
235 | 40148 | N/A | Natural | 1 | Natural | 1 | 40 | 15.6 | 38 | 25 | 350 | 0.46 | 160 | sbtjm r-11- dos 1% of cement by weight | X | 9 | 3.5 | 1890 | 795 | 1095 | 140 | 2406 | 2406 | 32.9 | 32 | N/A | N/A
236 | 40148 | N/A | Natural | 1 | Natural | 1 | 40 | 47.5 | 38 | 25 | 350 | 0.5 | 180 | N/A | N | 0 | 0 | 1875 | 695 | 1180 | 120 | 2406 | 2406 | 24.2 | 24 | N/A | N/A
236 | 42492 | N/A | Natural | 1 | Natural | 1 | 40 | N/A | 43 | 30 | 365 | 0.47 | 170 | Type SP901 Dos. 0.75 lit | G | 4 | 0.75 | 1865 | 710 | 1155 | 150 | 2456 | 2456 | 23.3 | 23 | 28.5 | 28
237 | 40118 | N/A | Crushed | 2 | Natural | 1 | 20 | 44.5 | 38 | 25 | 350 | 0.6 | 210 | N/A | N | 0 | 0 | 1865 | 710 | 1155 | 90 | 2428 | 2428 | 27.8 | 27 | N/A | N/A
237 | 42486 | Khartoum | Natural | 1 | Natural | 1 | 20 | 48.5 | 43 | 30 | 350 | 0.48 | 180 | Type SP40* Dos 1.0 lit | G | 4 | 1 | 1870 | 730 | 1140 | 205 | 2407 | 2407 | 32.8 | 32 | 40.4 | 40
238 | 40057 | N/A | Natural | 1 | Natural | 1 | 20 | 56.7 | 38 | 25 | 340 | 0.5 | 170 | sikamentR2004 dos .8 | G | 4 | 0.8 | 1855 | 630 | 1225 | 180 | 2386 | 2386 | 28.1 | 28 | N/A | N/A
238 | 42485 | N/A | Crushed | 2 | Natural | 1 | 20 | N/A | 43 | 30 | 375 | 0.48 | 180 | Type SP901 Dos. 1.0 lit | G | 4 | 1 | 1895 | 760 | 1135 | 150 | 2133 | 2133 | 23.4 | 23 | 29.3 | 29
239 | 40118 | N/A | Natural | 1 | Natural | 1 | 20 | 59.7 | 38 | 25 | 340 | 0.5 | 170 | sikamentR2004 dos .8 | G | 4 | 0.8 | 1855 | 630 | 1225 | 115 | 2388 | 2388 | 26.3 | 26 | N/A | N/A
239 | 42486 | Khartoum | Natural | 1 | Natural | 1 | 40 | 48.4 | 43 | 30 | 350 | 0.48 | 168 | Type SP 8600* Dos 1.0 lit | F | 5 | 1 | 1870 | 730 | 1140 | N/A | 2406 | 2406 | 37.9 | 37 | 46 | 46
240 | 40121 | N/A | Crushed | 2 | Natural | 1 | 20 | 26.3 | 38 | 25 | 350 | 0.6 | 210 | N/A | N | 0 | 0 | 1865 | 745 | 1120 | 130 | 2427 | 2427 | 28.3 | 28 | N/A | N/A
240 | 42484 | N/A | Natural | 1 | Natural | 1 | 40 | 53.2 | 43 | 30 | 375 | 0.44 | 165 | Type SP901 Dos. 1.0 lit | G | 4 | 1 | 1845 | 700 | 1145 | 100 | 2404 | 2404 | 27.7 | 27 | N/A | N/A
241 | 40148 | N/A | Natural | 1 | Natural | 1 | 40 | 20.5 | 38 | 25 | 350 | 0.5 | 175 | N/A | N | 0 | 0 | 1875 | 700 | 1175 | 120 | 2406 | 2406 | 25.3 | 25 | N/A | N/A
241 | 42484 | N/A | Natural | 1 | Natural | 1 | 40 | 53.2 | 43 | 30 | 375 | 0.46 | 165 | Type SP901 Dos. 1.0 lit | G | 4 | 1 | 1845 | 700 | 1145 | 100 | 2399 | 2399 | 29 | 29 | N/A | N/A
242 | 40057 | N/A | Natural | 1 | Natural | 1 | 20 | 59.7 | 38 | 25 | 340 | 0.5 | 170 | sikamentR2004 dos .8 | G | 4 | 0.8 | 1855 | 630 | 1225 | 180 | 2382 | 2382 | 28.1 | 28 | 36.9 | 36
242 | 42479 | Khartoum | Natural | 1 | Natural | 1 | 40 | 39.4 | 43 | 30 | 350 | 0.48 | 168 | Type Sp102 Dos 1.0 lit | F | 5 | 1 | 1882 | 755 | 1127 | 180 | 2407 | 2407 | 34.1 | 34 | 45.9 | 45
243 | 40118 | N/A | Natural | 1 | Natural | 1 | 20 | 48.2 | 38 | 25 | 340 | 0.5 | 170 | sikamentR2004 dos .8 | G | 4 | 0.8 | 1855 | 630 | 1225 | 140 | 2388 | 2388 | 26.3 | 26 | 38.1 | 38
243 | 42478 | Khartoum | Natural | 1 | Natural | 1 | 40 | 44 | 43 | 30 | 350 | 0.48 | 168 | Type SP901 Dos. 1.0 lit | G | 4 | 1 | 1882 | 755 | 1127 | 195 | 2404 | 2404 | 39.1 | 39 | 48.5 | 48
244 | 40118 | N/A | Crushed | 2 | Natural | 1 | 20 | 26.3 | 38 | 25 | 350 | 0.6 | 210 | N/A | N | 0 | 0 | 1865 | 745 | 1120 | 130 | 2430 | 2430 | 28.3 | 28 | 39.3 | 39
244 | 42478 | Khartoum | Natural | 1 | Natural | 1 | 20 | 33.7 | 43 | 30 | 350 | 0.48 | 168 | Type SP901 Dos. 1.0 lit | G | 4 | 1 | 1882 | 755 | 1127 | 190 | 2407 | 2407 | 36.1 | 36 | 43.4 | 43
245 | 40148 | N/A | Natural | 1 | Natural | 1 | 40 | 15.6 | 38 | 25 | 350 | 0.5 | 175 | N/A | N | 0 | 0 | 1880 | 790 | 1090 | 120 | 2392 | 2392 | 25.1 | 25 | N/A | N/A
245 | 42516 | Khartoum | Natural | 1 | Natural | 1 | 20 | 31.9 | 43 | 30 | 350 | 0.47 | 165 | Type SP901 Dos. 1.0 lit | G | 4 | 1 | 1870 | 750 | 1120 | 210 | 2402 | 2402 | 42.1 | 42 | N/A | N/A
246 | 40118 | N/A | Crushed | 2 | Natural | 1 | 20 | 44.5 | 38 | 25 | 350 | 0.6 | 210 | N/A | N | 0 | 0 | 1865 | 710 | 1155 | 90 | 2430 | 2430 | 27.8 | 27 | 35.8 | 35
246 | 42509 | N/A | Natural | 1 | Natural | 1 | 20 | 56.4 | 43 | 30 | 375 | 0.48 | 180 | Type SP901 Dos. 0.75lit | G | 4 | 0.75 | 1845 | 685 | 1160 | 160 | 2453 | 2453 | 32.2 | 32 | N/A | N/A
247 | 40118 | N/A | Natural | 1 | Natural | 1 | 40 | 47.4 | 38 | 25 | 350 | 0.5 | 175 | N/A | N | 0 | 0 | 1875 | 675 | 1200 | 75 | 2404 | 2404 | 24.9 | 24 | N/A | N/A
247 | 42509 | N/A | Crushed | 2 | Natural | 1 | 20 | 56.4 | 43 | 30 | 375 | 0.48 | 180 | Type SP901 Dos. 1.0 lit | G | 4 | 1 | 1895 | 740 | 1155 | 180 | 2464 | 2464 | 33.2 | 33 | N/A | N/A
248 | 40026 | N/A | Natural | 1 | Natural | 1 | 40 | 31.2 | 38 | 25 | 350 | 0.5 | 175 | N/A | N | 0 | 0 | 1855 | 705 | 1150 | 100 | 2402 | 2402 | 27.9 | 27 | 32.8 | 32
248 | 42509 | N/A | Natural | 1 | Natural | 1 | 20 | 21 | 43 | 30 | 400 | 0.45 | 170 | Type SP901 Dos. 1.0 lit | G | 4 | 1 | 1855 | 725 | 1130 | 200 | 2404 | 2404 | 34.5 | 34 | N/A | N/A
249 | 40057 | N/A | Crushed | 2 | Natural | 1 | 20 | 83.4 | 38 | 25 | 370 | 0.55 | 205 | N/A | N | 0 | 0 | 1835 | 585 | 1250 | 80 | 2412 | 2412 | 33.5 | 33 | 41 | 41
249 | 42507 | Khartoum | Natural | 1 | Natural | 1 | 20 | 31.9 | 43 | 30 | 350 | 0.47 | 165 | Type SP901 Dos. 1.0 lit | G | 4 | 1 | 1870 | 750 | 1120 | 210 | 2405 | 2405 | 42.1 | 42 | 45.9 | 45
250 | 39995 | N/A | Crushed | 2 | Natural | 1 | 20 | 49.5 | 38 | 25 | 380 | 0.5 | 290 | Sp 432 0.9 lit | G | 4 | 0.9 | 1845 | 610 | 1235 | 180 | 2424 | 2424 | 29.1 | 29 | 41.5 | 41
250 | 42505 | N/A | Natural | 1 | Natural | 1 | 40 | 53.2 | 43 | 30 | 375 | 0.46 | 165 | Type SP901 Dos. 1.0 lit | G | 4 | 1 | 1845 | 700 | 1145 | 100 | 2402 | 2402 | 29 | 29 | 32.9 | 32
251 | 40057 | N/A | Natural | 1 | Natural | 1 | 20 | 48.2 | 38 | 25 | 350 | 0.5 | 175 | Sp 432 0.9 lit | G | 4 | 0.9 | 1855 | 670 | 1185 | 200 | 2385 | 2385 | 32.9 | 32 | 42.4 | 42
251 | 42530 | N/A | Natural | 1 | Natural | 1 | 20 | 56.4 | 43 | 30 | 375 | 0.48 | 180 | Type SP901 Dos. 0.75lit | G | 4 | 0.75 | 1845 | 685 | 1160 | 160 | 2454 | 2454 | 32.2 | 32 | 40.6 | 40
252 | 40057 | N/A | Natural | 1 | Natural | 1 | 20 | 42.2 | 38 | 25 | 350 | 0.5 | 175 | Sp 432 0.9 lit | G | 4 | 0.9 | 1855 | 650 | 1205 | 140 | 2390 | 2390 | 32.5 | 32 | 41.6 | 41
252 | 42530 | N/A | Natural | 1 | Natural | 1 | 20 | 21 | 43 | 30 | 400 | 0.45 | 170 | Type SP901 Dos. 1.0 lit | G | 4 | 1 | 1855 | 725 | 1130 | 200 | 2403 | 2403 | 34.5 | 34 | 37 | 37
253 | 39995 | N/A | Crushed | 2 | Natural | 1 | 20 | 49.5 | 38 | 25 | 380 | 0.5 | 190 | Sp 432 0.9 lit | G | 4 | 0.9 | 1854 | 610 | 1244 | 180 | 2423 | 2423 | 29.1 | 29 | 41.5 | 41
253 | 42530 | N/A | Crushed | 2 | Natural | 1 | 20 | 56.4 | 43 | 30 | 375 | 0.48 | 180 | Type SP901 Dos. 1.0 lit | G | 4 | 1 | 1895 | 740 | 1155 | 180 | 2464 | 2464 | 33.2 | 33 | 41.6 | 41
254 | 40057 | N/A | Crushed | 2 | Natural | 1 | 20 | 83.4 | 38 | 25 | 370 | 0.55 | 205 | N/A | N | 0 | 0 | 1835 | 585 | 1250 | 80 | 2414 | 2414 | 33.5 | 33 | N/A | N/A
254 | 42530 | Dongola | Natural | 1 | Natural | 1 | 20 | 21 | 43 | 30 | 400 | 0.45 | 170 | Type SP901 Dos. 1.0 lit | G | 4 | 1 | 1855 | 725 | 1130 | 200 | 2407 | 2407 | 34.6 | 34 | 41.5 | 41
255 | 40026 | N/A | Natural | 1 | Natural | 1 | 40 | 31.2 | 38 | 25 | 350 | 0.5 | 175 | N/A | N | 0 | 0 | 1855 | 705 | 1150 | 100 | 2396 | 2396 | 27.9 | 27 | N/A | N/A
255 | 42527 | Berber | Crushed | 2 | Natural | 1 | 20 | N/A | 43 | 30 | 375 | 0.47 | 175 | N/A | N | 0 | 0 | 1885 | 720 | 1165 | 120 | 2454 | 2454 | 24.5 | 24 | 34.8 | 34
256 | 40026 | N/A | Natural | 1 | Natural | 1 | 40 | 47.4 | 38 | 25 | 350 | 0.5 | 175 | N/A | N | 0 | 0 | 1875 | 675 | 1200 | 75 | 2404 | 2404 | 24.9 | 24 | 31.2 | 31
256 | 42526 | N/A | Crushed | 2 | Natural | 1 | 20 | 24.5 | 43 | 30 | 375 | 0.51 | 190 | Type SP Gold* Dos. 3.5 lit | X | 9 | 3.5 | 1885 | 760 | 1125 | 175 | 2457 | 2457 | 30.5 | 30 | N/A | N/A
257 | 40057 | N/A | Natural | 1 | Natural | 1 | 20 | 48.2 | 38 | 25 | 350 | 0.5 | 175 | Sp 432 0.9 lit | G | 4 | 0.9 | 1855 | 650 | 1205 | 140 | 2385 | 2385 | 32.5 | 32 | N/A | N/A
257 | 42521 | N/A | Natural | 1 | Natural | 1 | 40 | N/A | 43 | 30 | 375 | 0.48 | 165 | Type SP901 Dos. 3.0 lit/m3 | G | 4 | 3 | 1860 | 710 | 1150 | 170 | 2406 | 2406 | 23.3 | 23 | 34.7 | 34
258 | 40057 | N/A | Natural | 1 | Natural | 1 | 20 | 48.2 | 38 | 25 | 350 | 0.5 | 175 | Sp 432 0.9 lit | G | 4 | 0.9 | 1855 | 670 | 1185 | 200 | 2386 | 2386 | 32.9 | 32 | N/A | N/A
258 | 42562 | N/A | Crushed | 2 | Natural | 1 | 20 | N/A | 43 | 30 | 375 | 0.49 | 185 | Type TSEN934* Dos 1.0lit | X | 9 | 1 | 1890 | 760 | 1130 | 200 | 2404 | 2404 | 26.8 | 26 | N/A | N/A
259 | 39995 | N/A | Crushed | 2 | Natural | 1 | 20 | 49.5 | 38 | 25 | 380 | 0.5 | 190 | Sp 432 0.9 lit | G | 4 | 0.9 | 1845 | 610 | 1235 | 180 | 2424 | 2424 | 29.1 | 29 | N/A | N/A
259 | 42516 | Dongola | Natural | 1 | Natural | 1 | 20 | N/A | 43 | 30 | 375 | 0.48 | 165 | Type SP901 Dos. 3.0 lit/m3 | G | 4 | 3 | 1860 | 710 | 1150 | 120 | 2408 | 2408 | 29.4 | 29 | 36 | 36
260 | 39934 | N/A | Natural | 1 | Natural | 1 | 20 | 27.3 | 38 | 25 | 310 | 0.51 | 160 | Sp 432 0.9 lit | G | 4 | 0.9 | 1920 | 805 | 1115 | 120 | 2406 | 2406 | 27.3 | 27 | 39 | 39
260 | 42562 | N/A | Natural | 1 | Natural | 1 | 40 | N/A | 43 | 30 | 375 | 0.47 | 175 | Type TSEN934* Dos 0.75lit | X | 9 | 0.75 | 1850 | 700 | 1150 | 200 | 2406 | 2406 | 40 | 40 | N/A | N/A
261 | 39965 | N/A | Crushed | 2 | Natural | 1 | 20 | 26.9 | 38 | 25 | 350 | 0.4 | 190 | Sp 432 0.9 lit | G | 4 | 0.9 | 1920 | 865 | 1055 | 180 | 2462 | 2462 | 30.5 | 30 | N/A | N/A
261 | 42561 | N/A | Crushed | 2 | Natural | 1 | 20 | 31.3 | 43 | 30 | 375 | 0.48 | 180 | Type SP Gold* Dos. 1.0 lit | X | 9 | 1 | 1895 | 740 | 1155 | 200 | 2455 | 2455 | 40.9 | 40 | N/A | N/A
262 | 42561 | Wad Hiliw | Natural | 1 | Natural | 1 | 40 | N/A | 43 | 30 | 375 | 0.48 | 180 | N/A | N | 0 | 0 | 1845 | 685 | 1160 | 100 | 2405 | 2405 | 27.7 | 27 | N/A | N/A
262 | 39965 | N/A | Crushed | 2 | Natural | 1 | 20 | 26.9 | 38 | 25 | 350 | 0.54 | 190 | Sp 432 0.9 lit | G | 4 | 0.9 | 1920 | 805 | 1115 | 135 | 2463 | 2463 | 26.7 | 26 | N/A | N/A
263 | 39965 | N/A | Crushed | 2 | Natural | 1 | 20 | 47.3 | 39 | 25 | 375 | 0.55 | 205 | N/A | N | 0 | 0 | 1850 | 700 | 1150 | 75 | 2433 | 2433 | 29.1 | 29 | 39.4 | 39
263 | 42547 | N/A | Crushed | 2 | Natural | 1 | 20 | 24.5 | 43 | 30 | 375 | 0.51 | 190 | Type SP Gold* Dos. 3.5 lit | X | 9 | 3.5 | 1885 | 760 | 1125 | 175 | 2456 | 2456 | 30.5 | 30 | 33.4 | 33
264 | 42582 | Wad Hiliw | Natural | 1 | Natural | 1 | 40 | N/A | 43 | 30 | 375 | 0.48 | 180 | N/A | N | 0 | 0 | 1845 | 685 | 1160 | 100 | 2405 | 2405 | 27.7 | 27 | 32.3 | 32
264 | 39934 | N/A | Crushed | 2 | Natural | 1 | 20 | 43.5 | 38 | 25 | 330 | 0.5 | 165 | Sp 432 0.9 lit | G | 4 | 0.9 | 1980 | 850 | 1130 | 135 | 2477 | 2477 | 33.2 | 33 | 43.1 | 43
265 | 39965 | N/A | Crushed | 2 | Natural | 1 | 20 | 47.3 | 38 | 25 | 375 | 0.55 | 205 | N/A | N | 0 | 0 | 1850 | 700 | 1150 | 75 | 2435 | 2435 | 29.1 | 29 | N/A | N/A
265 | 42582 | N/A | Natural | 1 | Natural | 1 | 20 | 25 | 43 | 30 | 350 | 0.47 | 165 | Type SP Gold* Dos. 1.0 lit | X | 9 | 1 | 1885 | 715 | 1170 | 180 | 2404 | 2404 | 34.3 | 34 | N/A | N/A
266 | 39965 | N/A | Natural | 1 | Natural | 1 | 40 | 51.1 | 38 | 25 | 350 | 0.55 | 180 | N/A | N | 0 | 0 | 1865 | 635 | 1230 | 125 | 2394 | 2394 | 21.5 | 21 | N/A | N/A
266 | 42582 | N/A | Crushed | 2 | Natural | 1 | 20 | 31.3 | 43 | 30 | 375 | 0.48 | 180 | Type SP Gold* Dos. 1.0 lit | X | 9 | 1 | 1895 | 740 | 1155 | 200 | 2455 | 2455 | 40.9 | 40 | 53.8 | 53
267 | 39904 | N/A | Crushed | 2 | Natural | 1 | 20 | 24.9 | 38 | 25 | 350 | 0.54 | 190 | rheobuaile850 1.2 of cement by weight | G | 4 | 5.25 | 1900 | 760 | 1140 | 140 | 2449 | 2449 | 31 | 31 | 39.3 | 39
267 | 42583 | N/A | Natural | 1 | Natural | 1 | 40 | N/A | 43 | 30 | 375 | 0.47 | 175 | Type TSEN934* Dos 0.75lit | X | 9 | 0.75 | 1850 | 700 | 1150 | 200 | 2405 | 2405 | 40 | 40 | 47.5 | 47
268 | 39904 | N/A | Natural | 1 | Natural | 1 | 20 | 21.4 | 38 | 25 | 360 | 0.5 | 180 | N/A | N | 0 | 0 | 1840 | 685 | 1155 | 100 | 2496 | 2496 | 26.5 | 26 | 38.5 | 38
268 | 42583 | N/A | Crushed | 2 | Natural | 1 | 20 | N/A | 43 | 30 | 375 | 0.49 | 185 | Type TSEN934* Dos 1.0lit | X | 9 | 1 | 1890 | 760 | 1130 | 200 | 2398 | 2398 | 26.8 | 26 | 42.9 | 42
269 | 39904 | N/A | Natural | 1 | Natural | 1 | 40 | 56.8 | 38 | 25 | 350 | 0.51 | 180 | N/A | N | 0 | 0 | 1870 | 640 | 1230 | 190 | 2401 | 2401 | 30.1 | 30 | N/A | N/A
269 | 40135 | N/A | Natural | 1 | Natural | 1 | 20 | 56.3 | 43 | 30 | 400 | 0.54 | 215 | N/A | N | 0 | 0 | 1785 | 590 | 1195 | 110 | 2403 | 2403 | 26.3 | 26 | N/A | N/A
270 | 40100 | N/A | Natural | 1 | Natural | 1 | 20 | 34.4 | 43 | 30 | 400 | 0.54 | 215 | N/A | N | 0 | 0 | 1785 | 624 | 1161 | 145 | 2426.5 | 2426 | 39 | 39 | N/A | N/A
270 | 39934 | N/A | Natural | 1 | Natural | 1 | 20 | 27.3 | 38 | 25 | 310 | 0.51 | 160 | Sp 432 0.9 lit | G | 4 | 0.9 | 1920 | 805 | 1115 | 120 | 2407 | 2407 | 27.3 | 27 | N/A | N/A
271 | 40113 | N/A | Natural | 1 | Natural | 1 | 20 | 83.4 | 43 | 30 | 400 | 0.51 | 205 | N/A | N | 0 | 0 | 1810 | 560 | 1250 | 70 | 2413 | 2413 | 37.8 | 37 | 44.3 | 44
271 | 39934 | N/A | Crushed | 2 | Natural | 1 | 20 | 43.5 | 38 | 25 | 330 | 0.5 | 205 | Sp 432 0.9 lit | G | 4 | 0.9 | 1980 | 850 | 1130 | 135 | 2483 | 2483 | 33.2 | 33 | N/A | N/A
272 | 39873 | N/A | Natural | 1 | Natural | 1 | 20 | 46.9 | 38 | 25 | 360 | 0.51 | 185 | N/A | N | 0 | 0 | 1870 | 710 | 1160 | 120 | 2392 | 2392 | 31.3 | 31 | 41.4 | 41
272 | 40064 | N/A | Crushed | 2 | Natural | 1 | 40 | 34.2 | 43 | 30 | 350 | 0.53 | 185 | ReheoBuild 850 * Dosage 0.8 lit | G | 4 | 0.8 | 1915 | 765 | 1150 | 140 | 2453.5 | 2453 | 27 | 27 | N/A | N/A
273 | 39873 | N/A | Crushed | 2 | Natural | 1 | 20 | 33.4 | 38 | 25 | 370 | 0.5 | 185 | consplat RP 364 *dos .8 | G | 4 | 0.8 | 1895 | 795 | 1100 | 125 | 2449 | 2449 | 37.8 | 37 | 46.4 | 46
273 | 40015 | N/A | Natural | 1 | Natural | 1 | 20 | 55 | 43 | 30 | 340 | 0.47 | 160 | Type SP 432 * Dos. 1.0 lit | G | 4 | 1 | 1900 | 760 | 1140 | 200 | 2401.5 | 2401 | 37.3 | 37 | 43.3 | 43
274 | 39873 | N/A | Crushed | 2 | Natural | 1 | 20 | 52.5 | 38 | 25 | 350 | 0.57 | 200 | consplat RP 364 *dos .8 | G | 4 | 0.8 | 1910 | 710 | 1200 | 125 | 2453 | 2453 | 19 | 19 | 37.6 | 37
274 | 40009 | N/A | Natural | 1 | Natural | 1 | 20 | 23.5 | 43 | 30 | 365 | 0.48 | 175 | N/A | N | 0 | 0 | 1840 | 660 | 1180 | 150 | 2385 | 2385 | 25.8 | 25 | N/A | N/A
275 | 40148 | N/A | Natural | 1 | Natural | 1 | 40 | 12.7 | 38 | 25 | 360 | 0.49 | 175 | N/A | N | 0 | 0 | 1865 | 745 | 1120 | 120 | 2404 | 2404 | 28 | 28 | N/A | N/A
275 | 40016 | N/A | Natural | 1 | Natural | 1 | 20 | 55 | 43 | 30 | 340 | 0.47 | 160 | Type Conplast 264 0.56 lit and SP 432 0.98 lit | G | 4 | 0.98 | 1900 | 760 | 1140 | 195 | 2403 | 2403 | 25.9 | 25 | 37.5 | 37
276 | 40179 | N/A | Natural | 1 | Natural | 1 | 40 | 52.4 | 38 | 25 | 350 | 0.5 | 175 | N/A | N | 0 | 0 | 1865 | 665 | 1200 | 150 | 1950 | 1950 | N/A | N/A | N/A | N/A
276 | 40031 | N/A | Natural | 1 | Natural | 1 | 20 | 23.5 | 43 | 30 | 365 | 0.48 | 175 | N/A | N | 0 | 0 | 1840 | 660 | 1180 | 150 | 2385 | 2385 | 25.8 | 25 | 38.2 | 38
277 | 40179 | N/A | Natural | 1 | Natural | 1 | 40 | 52.4 | 38 | 25 | 350 | 0.5 | 175 | N/A | N | 0 | 0 | 1865 | 665 | 1200 | 150 | 2406 | 2406 | 24 | 24 | N/A | N/A
277 | 40036 | N/A | Crushed | 2 | Natural | 1 | 20 | 49.5 | 43 | 30 | 400 | 0.45 | 180 | SP 432 MS 1.0 lit | G | 4 | 1 | 1845 | 590 | 1255 | 170 | 2433 | 2433 | 35.7 | 35 | N/A | N/A
278 | 40073 | N/A | Natural | 1 | Natural | 1 | 40 | 58.1 | 43 | 30 | 360 | 0.44 | 160 | Conplast SP 432 1.0 lit | F | 5 | 1 | 1870 | 675 | 1195 | 190 | 2399 | 2399 | 37.3 | 37 | 44.8 | 44
278 | 40179 | N/A | Natural | 1 | Natural | 1 | 40 | 22.7 | 38 | 25 | 350 | 0.5 | 175 | N/A | N | 0 | 0 | 1875 | 695 | 1180 | 120 | 2406 | 2406 | 24.2 | 24 | 36.7 | 36
279 | 40179 | N/A | Natural | 1 | Natural | 1 | 40 | 20.5 | 38 | 25 | 350 | 0.5 | 175 | N/A | N | 0 | 0 | 1875 | 700 | 1175 | 120 | 2404 | 2404 | 25.3 | 25 | 34.3 | 34
279 | 40085 | N/A | Crushed | 2 | Natural | 1 | 40 | 34.2 | 43 | 30 | 350 | 0.53 | 185 | ReheoBuild 850 * Dosage 0.8 lit | G | 4 | 0.8 | 1915 | 765 | 1150 | 140 | 2454 | 2454 | 27 | 27 | 35.3 | 35
280 | 40052 | N/A | Natural | 1 | Natural | 1 | 40 | 58.1 | 43 | 30 | 360 | 0.44 | 160 | Conplast SP 432 1.0 lit | F | 5 | 1 | 1870 | 675 | 1195 | 190 | 2399 | 2399 | 37.3 | 37 | N/A | N/A
280 | 40187 | N/A | Natural | 1 | Natural | 1 | 40 | 30.3 | 38 | 25 | 350 | 0.5 | 175 | N/A | N | 0 | 0 | 1865 | 700 | 1165 | 120 | 2493 | 2493 | 29.4 | 29 | N/A | N/A
281 | 40057 | N/A | Crushed | 2 | Natural | 1 | 20 | 49.5 | 43 | 30 | 400 | 0.45 | 180 | SP 432 MS 1.0 lit | G | 4 | 1 | 1845 | 590 | 1255 | 170 | 2442 | 2442 | 35.7 | 35 | 49 | 49
281 | 40148 | N/A | Natural | 1 | Natural | 1 | 40 | 13.6 | 38 | 25 | 350 | 0.46 | 100 | sptjm R11 dos 1% of cement by weight | X | 9 | 3.5 | 1890 | 795 | 1095 | 140 | 2406 | 2406 | 32.9 | 32 | 39.3 | 39
282 | 40238 | N/A | Natural | 1 | Natural | 1 | 40 | 61 | 38 | 25 | 380 | 0.5 | 175 | N/A | N | 0 | 0 | 1850 | 635 | 1215 | 149 | 2391 | 2391 | 25 | 25 | N/A | N/A
282 | 40092 | N/A | Crushed | 2 | Natural | 1 | 20 | 83.4 | 43 | 30 | 400 | 0.51 | 205 | N/A | N | 0 | 0 | 1810 | 560 | 1250 | 70 | 2412 | 2412 | 37.8 | 37 | N/A | N/A
283 | 40238 | N/A | Natural | 1 | Natural | 1 | 40 | 82 | 38 | 25 | 350 | 0.5 | 175 | N/A | N | 0 | 0 | 1870 | 505 | 1365 | 90 | 2398 | 2398 | 26.2 | 26 | N/A | N/A
283 | 39994 | N/A | Natural | 1 | Natural | 1 | 20 | 55 | 43 | 30 | 340 | 0.47 | 160 | Type SP 432 * Dos. 1.45 lit | G | 4 | 1.45 | 1900 | 760 | 1140 | 200 | 2395 | 2395 | 37.3 | 37 | N/A | N/A
284 | 39904 | N/A | Crushed | 2 | Natural | 1 | 40 | 31.1 | 38 | 25 | 350 | 0.54 | 190 | N/A | N | 0 | 0 | 1900 | 700 | 1200 | 90 | 2465 | 2465 | 32.8 | 32 | N/A | N/A
284 | 31/06/2009 | N/A | Natural | 1 | Natural | 1 | 20 | 55 | 43 | 30 | 340 | 0.47 | 160 | Type Conplast 264 0.56 lit and SP 432 0.98 lit | G | 4 | 0.98 | 1900 | 760 | 1140 | 195 | 2402 | 2402 | 25.9 | 25 | N/A | N/A
285 | 39904 | N/A | Natural | 1 | Natural | 1 | 20 | 21.4 | 38 | 25 | 360 | 0.5 | 180 | N/A | N | 0 | 0 | 1840 | 685 | 1155 | 100 | 2390 | 2390 | 26.5 | 26 | N/A | N/A
285 | 39985 | N/A | Crushed | 2 | Natural | 1 | 20 | 43.5 | 43 | 30 | 365 | 0.45 | 165 | SP 432 MS 1.0 lit | G | 4 | 1 | 1940 | 815 | 1125 | 140 | 2481 | 2481 | 37.4 | 37 | 48.6 | 48
286 | 39873 | N/A | Natural | 1 | Natural | 1 | 20 | 46.9 | 38 | 25 | 360 | 0.51 | 185 | N/A | N | 0 | 0 | 1870 | 710 | 1160 | 120 | 2395 | 2395 | 31.3 | 31 | N/A | N/A
286 | 39982 | N/A | Natural | 1 | Natural | 1 | 40 | 30.6 | 43 | 30 | 365 | 0.48 | 175 | N/A | N | 0 | 0 | 1850 | 700 | 1150 | 110 | 2394 | 2394 | 27.3 | 27 | N/A | N/A
287 | 39968 | N/A | Natural | 1 | Natural | 1 | 40 | 51.6 | 43 | 30 | 350 | 0.46 | 160 | N/A | N | 0 | 0 | 1890 | 720 | 1170 | 60 | 2388 | 2388 | 27 | 27 | 32.8 | 32
287 | 39904 | N/A | Crushed | 2 | Natural | 1 | 20 | 49 | 38 | 25 | 350 | 0.54 | 190 | plastment rx-xr .8 lit | B | 2 | 0.8 | 1890 | 715 | 1175 | 140 | 2434 | 2434 | 30.9 | 30 | N/A | N/A
288 | 39904 | N/A | Crushed | 2 | Natural | 1 | 40 | 35.1 | 38 | 25 | 350 | 0.53 | 185 | N/A | N | 0 | 0 | 1905 | 725 | 1180 | 90 | 2444 | 2444 | 29.4 | 29 | 40.2 | 40
288 | 39946 | N/A | Crushed | 2 | Natural | 1 | 20 | 24.9 | 43 | 30 | 370 | 0.51 | 190 | N/A | N | 0 | 0 | 1880 | 715 | 1165 | 120 | 2461 | 2461 | 35.9 | 35 | 43.8 | 43
289 | 39904 | N/A | Crushed | 2 | Natural | 1 | 20 | 24.9 | 38 | 25 | 350 | 0.54 | 190 | rheobuaile850 1.2 of cement by weight | G | 4 | 5.25 | 1900 | 760 | 1140 | 140 | 2445 | 2445 | 31 | 31 | N/A | N/A
289 | 39961 | N/A | Crushed | 2 | Natural | 1 | 20 | 43.5 | 43 | 30 | 365 | 0.45 | 165 | SP 432 MS 1.0 lit | G | 4 | 1 | 1940 | 815 | 1125 | 140 | 2478 | 2478 | 37.4 | 37 | N/A | N/A
290 | 40603 | N/A | Natural | 1 | Natural | 1 | 40 | 45 | 38 | 25 | 350 | 0.49 | 170 | N/A | N | 0 | 0 | 1880 | 640 | 1240 | 110 | 2400 | 2400 | 25.9 | 25 | N/A | N/A
290 | 39922 | N/A | Natural | 1 | Natural | 1 | 40 | 42.6 | 43.1 | 30 | 365 | 0.48 | 175 | N/A | N | 0 | 0 | 1850 | 685 | 1165 | 80 | 2395 | 2395 | 29.1 | 29 | 40.7 | 40
291 | 39922 | Kosti | Crushed | 2 | Natural | 1 | 20 | 33.4 | 43 | 30 | 375 | 0.49 | 185 | Complast SP 337 * Dos. 0.8 & Complsat 264 * Dos. 0.5 lit | G | 4 | 0.8 | 1885 | 755 | 1130 | 150 | 2452 | 2452 | 34.9 | 34 | 43.2 | 43
291 | 40603 | N/A | Natural | 1 | Natural | 1 | 20 | 34.5 | 38 | 25 | 325 | 0.49 | 160 | reho build 850 .75 lit | G | 4 | 0.75 | 1915 | 765 | 1150 | 100 | 2402 | 2402 | 27.6 | 27 | N/A | N/A
292 | 39922 | Kosti | Crushed | 2 | Natural | 1 | 20 | 33.4 | 43 | 30 | 400 | 0.45 | 180 | Conplast SP 377 * 1.0 lit & RP 264 0.5 lit | G | 4 | 1 | 1880 | 780 | 1100 | 120 | 2459 | 2459 | 41.4 | 41 | 51.5 | 51
292 | 40603 | N/A | Natural | 1 | Natural | 1 | 20 | 69.4 | 38 | 25 | 400 | 0.41 | 165 | sp432 dos 1.0 lit | G | 4 | 1 | 1835 | 605 | 1230 | 220 | 2404 | 2404 | 30.2 | 30 | N/A | N/A
293 | 39918 | N/A | Natural | 1 | Natural | 1 | 20 | 46.6 | 43 | 30 | 315 | 0.49 | 165 | Complast 432 1.5 lit | F | 5 | 1.5 | 1940 | 735 | 1205 | 130 | 2418.67 | 2418 | 32.7 | 32 | N/A | N/A
293 | 40603 | N/A | Natural | 1 | Natural | 1 | 20 | 69.4 | 38 | 25 | 340 | 0.49 | 165 | sp432 dos 1.0 lit | G | 4 | 1 | 1895 | 625 | 1270 | 140 | 2402 | 2402 | 25.4 | 25 | N/A | N/A
294 | 40603 | N/A | Natural | 1 | Natural | 1 | 40 | 45 | 38 | 25 | 350 | 0.49 | 170 | N/A | N | 0 | 0 | 1880 | 640 | 1240 | 110 | 2402 | 2402 | 25.9 | 25 | 31.4 | 31
294 | 39925 | N/A | Crushed | 2 | Natural | 1 | 20 | 24.9 | 43 | 30 | 370 | 0.51 | 190 | Rheobuild 850 1.0 lit | G | 4 | 1 | 1880 | 715 | 1165 | 120 | 2446 | 2446 | 35.9 | 35 | N/A | N/A
295 | 40756 | N/A | Natural | 1 | Natural | 1 | 40 | 23.7 | 38 | 25 | 350 | 0.5 | 175 | N/A | N | 0 | 0 | 1865 | 655 | 1210 | 110 | 2394 | 2394 | 31.5 | 31 | 36.1 | 36
295 | 39929 | N/A | Natural | 1 | Natural | 1 | 20 | 18.1 | 43 | 30 | 300 | 0.48 | 145 | RHEOBUILD * LD80 * 3000 ML/m3 | G | 4 | 3 | 1980 | 830 | 1150 | 110 | 2424 | 2424 | 35.5 | 35 | 44.1 | 44
296 | 39929 | N/A | Natural | 1 | Natural | 1 | 40 | 24.1 | 43 | 30 | 350 | 0.48 | 170 | RHEOBUILD * LD80 * 3500 ML/m3 | G | 4 | 3.5 | 1870 | 785 | 1085 | 210 | 2400 | 2400 | 36.9 | 36 | 43.3 | 43
296 | 40664 | N/A | Natural | 1 | Natural | 1 | 40 | 59.5 | 38 | 25 | 325 | 0.5 | 160 | type cicofluid g150 dos .75 lit | D | 3 | 0.75 | 1915 | 690 | 1225 | 70 | 2404 | 2404 | 38.7 | 38 | 40.7 | 40
297 | 39929 | N/A | Natural | 1 | Natural | 1 | 20 | 24.1 | 43 | 30 | 300 | 0.48 | 145 | RHEOBUILD * LD80 * 3000 ML/m3 | G | 4 | 3 | 1980 | 830 | 1150 | 80 | 2423 | 2423 | 34.7 | 34 | 43.2 | 43
297 | 40664 | N/A | Natural | 1 | Natural | 1 | 40 | 50.8 | 38 | 25 | 325 | 0.5 | 160 | type cicofluid g150 dos .75 lit | D | 3 | 0.75 | 1915 | 710 | 1205 | 100 | 2407 | 2407 | 37.3 | 37 | 41.4 | 41
298 | 40695 | N/A | Natural | 1 | Natural | 1 | 40 | 49.7 | 38 | 25 | 350 | 0.5 | 175 | N/A | N | 0 | 0 | 1865 | 670 | 1195 | 120 | 2387 | 2387 | 19.9 | 19 | 25.4 | 25
298 | 39929 | N/A | Natural | 1 | Natural | 1 | 20 | 24.1 | 43 | 30 | 325 | 0.48 | 157 | RHEOBUILD * LD80 * 3250 ML/m3 | G | 4 | 3.25 | 1923 | 805 | 1118 | 130 | 2404 | 2404 | 35.4 | 35 | 43.1 | 43
299 | 40843 | El Obied | Natural | 1 | Natural | 1 | 40 | 73.4 | 43 | 30 | 375 | 0.41 | 155 | Kemflow 2008R dosage 0.9 lit | G | 4 | 0.9 | 1850 | 630 | 1220 | 185 | 2427 | 2427 | N/A | N/A | N/A | N/A
299 | 40695 | N/A | Natural | 1 | Natural | 1 | 40 | 23.7 | 38 | 25 | 350 | 0.5 | 175 | N/A | N | 0 | 0 | 1865 | 655 | 1210 | 110 | 2394 | 2394 | 38.5 | 38 | N/A | N/A
300 | 40725 | N/A | Natural | 1 | Natural | 1 | 20 | 31.6 | 38 | 25 | 330 | 0.5 | 165 | consplat RP 364 *dos .8 | G | 4 | 0.8 | 1905 | 800 | 1105 | 130 | 2403 | 2403 | 33.1 | 33 | N/A | N/A
300 | 40847 | El Obied | Natural | 1 | Natural | 1 | 40 | 73.4 | 43 | 30 | 375 | 0.41 | 155 | Kemflow 2008R dosage 0.9 lit | G | 4 | 0.9 | 1850 | 630 | 1220 | 185 | 2427 | 2427 | 31.2 | 31 | N/A | N/A
301 | 40725 | N/A | Natural | 1 | Natural | 1 | 20 | 31.6 | 38 | 25 | 350 | 0.49 | 170 | consplat RP 364 *dos .8 | G | 4 | 0.8 | 1875 | 805 | 1070 | 200 | 2401 | 2401 | 35.9 | 35 | N/A | N/A
301 | 40847 | El Obied | Natural | 1 | Natural | 1 | 40 | 73.4 | 43 | 30 | 375 | 0.41 | 155 | Kemflow 2008R dosage 0.9 lit | G | 4 | 0.9 | 1850 | 630 | 1220 | 185 | 2426 | 2426 | 31.2 | 31 | 39.3 | 39
302 | 40725 | N/A | Crushed | 2 | Natural | 1 | 20 | 43 | 48 | 25 | 400 | 0.46 | 185 | euro 8600 dos 1 lit | F | 5 | 1 | 1875 | 750 | 1125 | 150 | 2460 | 2460 | 37.4 | 37 | 41.9 | 41
302 | 40849 | N/A | Natural | 1 | Natural | 1 | 20 | 19.5 | 43 | 30 | 400 | 0.45 | 180 | Type SP * Dos. 1.0 lit | G | 4 | 1 | 1800 | 774 | 1026 | 220 | 2391.3 | 2391 | 34.6 | 34 | 47.4 | 47
303 | 40695 | N/A | Natural | 1 | Natural | 1 | 40 | 49.7 | 38 | 25 | 350 | 0.5 | 175 | N/A | N | 0 | 0 | 1865 | 670 | 1195 | 120 | 2397 | 2397 | 19.9 | 19 | N/A | N/A
303 | 40849 | N/A | Natural | 1 | Natural | 1 | 20 | 19.5 | 43 | 30 | 350 | 0.47 | 165 | Type SP 432 * Dos. 0.75 lit | G | 4 | 0.75 | 1885 | 811 | 1074 | 210 | 2508 | 2508 | 28.3 | 28 | 37.4 | 37
304 | 40855 | N/A | Crushed | 2 | Natural | 1 | 20 | 37 | 43 | 30 | 375 | 0.51 | 190 | N/A | N | 0 | 0 | 1885 | 775 | 1110 | 90 | 2455 | 2455 | 25.6 | 25 | N/A | N/A
304 | 40817 | N/A | Crushed | 2 | Natural | 1 | 20 | 47 | 38 | 25 | 340 | 0.53 | 180 | type dos 1 lit | G | 4 | 1 | 1930 | 770 | 1160 | 120 | 2449 | 2449 | 36.5 | 36 | 34.8 | 34
305 | 40634 | N/A | Natural | 1 | Natural | 1 | 20 | 55.1 | 38 | 25 | 350 | 0.51 | 180 | N/A | N | 0 | 0 | 1850 | 705 | 1145 | 100 | 2382 | 2382 | 27.1 | 27 | N/A | N/A
305 | 40857 | N/A | Crushed | 2 | Natural | 1 | 20 | 47 | 43 | 30 | 365 | 0.49 | 180 | Type * Dos. 1.0 lit | G | 4 | 1 | 1905 | 740 | 1165 | 150 | 2454 | 2454 | 39.8 | 39 | N/A | N/A
306 | 40634 | N/A | Natural | 1 | Natural | 1 | 20 | 55.1 | 38 | 25 | 350 | 0.51 | 180 | N/A | N | 0 | 0 | 1850 | 705 | 1145 | 100 | 2384 | 2384 | 27.1 | 27 | 32.1 | 32
306 | 40855 | El Obied | Crushed | 2 | Natural | 1 | 20 | 64 | 43 | 30 | 375 | 0.51 | 190 | N/A | N | 0 | 0 | 1885 | 695 | 1190 | 80 | 2444 | 2444 | 25.6 | 25 | N/A | N/A
307 | 40875 | N/A | Crushed | 2 | Natural | 1 | 20 | 37 | 43 | 30 | 375 | 0.41 | 190 | N/A | N | 0 | 0 | 1885 | 775 | 1110 | 90 | 2456 | 2456 | 25.6 | 25 | 31.5 | 31
307 | 40664 | N/A | Natural | 1 | Natural | 1 | 40 | 59.5 | 38 | 25 | 325 | 0.5 | 160 | type cicofluid g150 dos .75 lit | D | 3 | 0.75 | 1915 | 690 | 1225 | 70 | 2405 | 2405 | 18.7 | 18 | N/A | N/A
308 | 40875 | El Obied | Crushed | 2 | Natural | 1 | 20 | 64 | 43 | 30 | 375 | 0.51 | 190 | N/A | N | 0 | 0 | 1885 | 695 | 1190 | 80 | 2432 | 2432 | 25.6 | 25 | 30 | 30
308 | 40664 | N/A | Natural | 1 | Natural | 1 | 40 | 50.8 | 38 | 25 | 325 | 0.5 | 160 | type cicofluid g150 dos .75 lit | D | 3 | 0.75 | 1915 | 610 | 1305 | 100 | 2408 | 2408 | 37.3 | 37 | N/A | N/A
309 | 40664 | N/A | Natural | 1 | Natural | 1 | 40 | 45 | 38 | 25 | 350 | 0.5 | 175 | N/A | N | 0 | 0 | 1875 | 675 | 1200 | 110 | 2404 | 2404 | 24 | 24 | N/A | N/A
309 | 40877 | N/A | Natural | 1 | Natural | 1 | 20 | 57.9 | 43 | 30 | 365 | 0.45 | 165 | Type SP 432 * Dos. 0.85 lit | G | 4 | 0.85 | 1870 | 805 | 1065 | 210 | 2403 | 2403 | 33.8 | 33 | 46.7 | 46
310 | 40664 | N/A | Natural | 1 | Natural | 1 | 40 | 75.8 | 38 | 25 | 350 | 0.49 | 170 | N/A | N | 0 | 0 | 1870 | 615 | 1255 | 80 | 2393 | 2393 | 30.8 | 30 | 36 | 36
310 | 40881 | N/A | Natural | 1 | Natural | 1 | 40 | 19.2 | 43 | 30 | 375 | 0.44 | 165 | Type * Dos. 1.2 lit | G | 4 | 1.2 | 1860 | 650 | 1210 | 190 | 2400.5 | 2400 | 32.6 | 32 | N/A | N/A
311 | 40544 | N/A | Natural | 1 | Natural | 1 | 40 | 75.8 | 38 | 25 | 350 | 0.49 | 170 | N/A | N | 0 | 0 | 1870 | 615 | 1255 | 80 | 2393 | 2393 | 30.8 | 30 | N/A | N/A
311 | 40878 | N/A | Crushed | 2 | Natural | 1 | 20 | 47 | 43 | 30 | 365 | 0.49 | 180 | Type * Dos. 1.0 lit | G | 4 | 1 | 1905 | 740 | 1165 | 150 | 2465 | 2465 | 39.8 | 39 | 48.9 | 48
312 | 40878 | N/A | Natural | 1 | Natural | 1 | 40 | N/A | 38 | 25 | 350 | 0.48 | 168 | N/A | N | 0 | 0 | 1862 | 745 | 1117 | 70 | 2390 | 2390 | 24.7 | 24 | 31.2 | 31
312 | 40877 | N/A | Natural | 1 | Natural | 1 | 20 | 57.9 | 43 | 30 | 400 | 0.45 | 180 | Type SP 432 * Dos. 1.25 lit | G | 4 | 1.25 | 1810 | 780 | 1030 | 210 | 2401.5 | 2401 | 33.1 | 33 | N/A | N/A
313 | 40878 | N/A | Natural | 1 | Natural | 1 | 40 | N/A | 38 | 25 | 360 | 0.45 | 162 | N/A | N | 0 | 0 | 1858 | 706 | 1152 | 80 | 2408 | 2408 | 28.7 | 28 | 38.1 | 38
313 | 40885 | N/A | Natural | 1 | Natural | 1 | 40 | 75.5 | 43 | 30 | 375 | 0.47 | 175 | N/A | N | 0 | 0 | 1830 | 565 | 1265 | 90 | 2391 | 2391 | 27.5 | 27 | N/A | N/A
314 | 40878 | N/A | Natural | 1 | Natural | 1 | 40 | 35.2 | 38 | 25 | 350 | 0.5 | 175 | N/A | N | 0 | 0 | 1875 | 675 | 1200 | 100 | 2401 | 2401 | 28.1 | 28 | 37.6 | 37
314 | 40881 | N/A | Natural | 1 | Natural | 1 | 40 | 19.2 | 43 | 30 | 375 | 0.44 | 165 | Type * Dos. 1.2 lit | G | 4 | 1.2 | 1860 | 650 | 1210 | 190 | 2401 | 2401 | 32.6 | 32 | N/A | N/A
315 | 40906 | N/A | Natural | 1 | Natural | 1 | 40 | 75.5 | 43 | 30 | 375 | 0.47 | 175 | N/A | N | 0 | 0 | 1830 | 565 | 1265 | 90 | 2392 | 2392 | 27.5 | 27 | 38.1 | 38
315 | 40848 | N/A | Natural | 1 | Natural | 1 | 20 | 57.9 | 38 | 25 | 340 | 0.49 | 165 | Sp 432 0.9 lit | G | 4 | 0.9 | 1895 | 835 | 1060 | 190 | 2412 | 2412 | 30.3 | 30 | 41 | 41
316 | 40878 | N/A | Natural | 1 | Natural | 1 | 40 | N/A | 38 | 25 | 360 | 0.45 | 162 | N/A | N | 0 | 0 | 1858 | 706 | 1152 | 80 | 2403 | 2403 | 28.7 | 28 | N/A | N/A
316 | 40903 | N/A | Natural | 1 | Natural | 1 | 40 | 43 | 43 | 30 | 375 | 0.47 | 175 | N/A | N | 0 | 0 | 1850 | 670 | 1180 | 100 | 2397 | 2397 | 31.1 | 31 | N/A | N/A
317 | 40878 | N/A | Natural | 1 | Natural | 1 | 40 | N/A | 38 | 25 | 350 | 0.48 | 168 | N/A | N | 0 | 0 | 1862 | 745 | 1117 | 70 | 2395 | 2395 | 24.7 | 24 | N/A | N/A
317 | 40902 | N/A | Natural | 1 | Natural | 1 | 40 | 19.2 | 43 | 30 | 375 | 0.44 | 165 | Type * Dos. 1.2 lit | G | 4 | 1.2 | 1860 | 650 | 1210 | 190 | 2402 | 2402 | 32.6 | 32 | 46.7 | 46
318 | 40848 | N/A | Natural | 1 | Natural | 1 | 40 | 35.2 | 38 | 25 | 350 | 0.5 | 175 | N/A | N | 0 | 0 | 1875 | 675 | 1200 | 90 | 2403 | 2403 | 21.6 | 21 | 30.1 | 30
318 | 40898 | N/A | Natural | 1 | Natural | 1 | 20 | 57.9 | 43 | 30 | 400 | 0.45 | 180 | Type SP 432 * Dos. 1.25 lit | G | 4 | 1.25 | 1810 | 780 | 1030 | 210 | 2403 | 2403 | 33.1 | 33 | 48.8 | 48
319 | 40850 | N/A | Natural | 1 | Natural | 1 | 40 | 35.2 | 38 | 25 | 350 | 0.5 | 175 | N/A | N | 0 | 0 | 1875 | 675 | 1200 | 90 | 2404 | 2404 | 21.6 | 21 | 30.1 | 30
319 | 40923 | N/A | Natural | 1 | Natural | 1 | 40 | 92 | 43 | 30 | 375 | 0.45 | 170 | Type 8600 * Dos. 0.75 lit | F | 5 | 0.75 | 1855 | 540 | 1315 | 140 | 2413 | 2413 | 35.2 | 35 | N/A | N/A
320 | 40878 | N/A | Natural | 1 | Natural | 1 | 40 | 35.2 | 38 | 25 | 350 | 0.5 | 175 | N/A | N | 0 | 0 | 1875 | 675 | 1200 | 100 | 2403 | 2403 | 28.1 | 28 | N/A | N/A
320 | 40947 | N/A | Crushed | 2 | Natural | 1 | 20 | 42.3 | 43 | 30 | 375 | 0.48 | 190 | N/A | N | 0 | 0 | 1860 | 705 | 1155 | 130 | 2425 | 2425 | 30.2 | 30 | N/A | N/A
321 | 40848 | N/A | Natural | 1 | Natural | 1 | 40 | 27.2 | 38 | 25 | 350 | 0.5 | 180 | N/A | N | 0 | 0 | 1850 | 760 | 1090 | 100 | 2384 | 2384 | 19.4 | 19 | N/A | N/A
321 | 40945 | N/A | Crushed | 2 | Natural | 1 | 20 | N/A | 43 | 30 | 375 | 0.53 | 200 | N/A | N | 0 | 0 | 1850 | 740 | 1110 | 80 | 2413.5 | 2413 | 24.5 | 24 | 36.2 | 36
322 | 40787 | N/A | Natural | 1 | Natural | 1 | 20 | 19.5 | 38 | 25 | 325 | 0.51 | 165 | sp432 dos 1.0 lit | G | 4 | 1 | 1910 | 840 | 1070 | 170 | 2404 | 2404 | 27 | 27 | N/A | N/A
322 | 40945 | N/A | Natural | 1 | Natural | 1 | 40 | 92 | 43 | 30 | 375 | 0.45 | 170 | Type 8600 * Dos. 0.75 lit | F | 5 | 0.75 | 1855 | 540 | 1315 | 140 | 2413 | 2413 | 35.2 | 35 | 43.1 | 43
323 | 40787 | N/A | Natural | 1 | Natural | 1 | 40 | 32.7 | 38 | 25 | 325 | 0.49 | 160 | reho build 850 .75 lit | G | 4 | 0.75 | 1915 | 725 | 1190 | 165 | 2405 | 2405 | 23 | 23 | 28.6 | 28
323 | 40945 | N/A | Natural | 1 | Natural | 1 | 40 | 92 | 43 | 30 | 375 | 0.45 | 170 | Type 8600 * Dos. 0.75 lit | F | 5 | 0.75 | 1855 | 540 | 1315 | 150 | 2405 | 2405 | 31.9 | 31 | 40 | 40
324 | 40787 | N/A | Natural | 1 | Natural | 1 | 40 | 32.7 | 38 | 25 | 325 | 0.49 | 160 | reho build 850 .75 lit | G | 4 | 0.75 | 1915 | 715 | 1200 | 165 | 2406 | 2406 | 23 | 23 | N/A | N/A
324 | 40938 | N/A | Natural | 1 | Natural | 1 | 40 | 56.9 | 43 | 30 | 365 | 0.45 | 165 | Type Euro 8600 * Dos. 1.0 lit | F | 5 | 1 | 1870 | 675 | 1195 | 150 | 2401.5 | 2401 | 35.8 | 35 | N/A | N/A
325 | 40787 | N/A | Natural | 1 | Natural | 1 | 20 | 19.5 | 38 | 25 | 325 | 0.51 | 165 | sp432 dos 1.0 lit | G | 4 | 1 | 1910 | 840 | 1070 | 170 | 2405 | 2405 | 27 | 27 | 35.4 | 35
325 | 40938 | N/A | Natural | 1 | Natural | 1 | 40 | 56.9 | 43 | 30 | 365 | 0.45 | 165 | Type Euro 8600 * Dos. 1.0 lit | F | 5 | 1 | 1870 | 675 | 1195 | 165 | 2388 | 2388 | 33 | 33 | N/A | N/A
326 | 40817 | N/A | Crushed | 2 | Natural | 1 | 20 | 47 | 38 | 25 | 340 | 0.53 | 180 | type dos 1 lit | G | 4 | 1 | 1930 | 770 | 1160 | 120 | 2449 | 2449 | 36.5 | 36 | N/A | N/A
326 | 40938 | N/A | Natural | 1 | Natural | 1 | 40 | 56.9 | 43 | 30 | 365 | 0.45 | 165 | Type Euro 8600 * Dos. 1.0 lit | F | 5 | 1 | 1870 | 675 | 1195 | 200 | 2405 | 2405 | 36.2 | 36 | N/A | N/A
327 | 40848 | N/A | Natural | 1 | Natural | 1 | 40 | 35.2 | 38 | 25 | 360 | 0.5 | 175 | N/A | N | 0 | 0 | 1875 | 675 | 1200 | 90 | 2405 | 2405 | 21.6 | 21 | N/A | N/A
327 | 40937 | N/A | Natural | 1 | Natural | 1 | 20 | 61.3 | 43 | 30 | 400 | 0.44 | 175 | N/A | N | 0 | 0 | 1805 | 685 | 1120 | 135 | 2388 | 2388 | 25.9 | 25 | N/A | N/A
328 | 40848 | N/A | Natural | 1 | Natural | 1 | 20 | 57.9 | 38 | 25 | 340 | 0.49 | 165 | sp432 dos 1.0 lit | G | 4 | 1 | 1895 | 835 | 1060 | 190 | 2404 | 2404 | 30.3 | 30 | N/A | N/A
328 | 40937 | N/A | Natural | 1 | Natural | 1 | 20 | 61.3 | 43 | 30 | 365 | 0.44 | 160 | Type Euro 8600 * Dos. 1.0 lit | F | 5 | 1 | 1875 | 715 | 1160 | 170 | 2408 | 2408 | 33 | 33 | N/A | N/A
329 | 41679 | Omdurman | Natural | 1 | Natural | 1 | 40 | 36.5 | 38 | 25 | 350 | 0.51 | 180 | N/A | N | 0 | 0 | 1870 | 640 | 1230 | 85 | 2404 | 2404 | 27.4 | 27 | 37.3 | 37
329 | 40931 | N/A | Natural | 1 | Natural | 1 | 40 | 80 | 43 | 30 | 365 | 0.45 | 165 | Type Euro 8600 * Dos. 1.0 lit | F | 5 | 1 | 1870 | 525 | 1345 | 150 | 2408 | 2408 | 32.5 | 32 | N/A | N/A
330 | 40959 | N/A | Natural | 1 | Natural | 1 | 40 | 56.9 | 43 | 30 | 400 | 0.46 | 180 | N/A | N | 0 | 0 | 1800 | 650 | 1150 | 165 | 2383 | 2383 | 33 | 33 | 41.6 | 41
330 | 41456 | Gadaref | Crushed | 2 | Natural | 1 | 20 | 76 | 38 | 25 | 350 | 0.53 | 185 | Type Sikament 163 Dos. 1.0 & Rx-Rs Dos.0.5 lit | F | 5 | 1 | 1915 | 595 | 1320 | 120 | 2455 | 2455 | 28.5 | 28 | N/A | N/A
331 | 40958 | N/A | Natural | 1 | Natural | 1 | 20 | 61.3 | 43 | 30 | 400 | 0.44 | 175 | N/A | N | 0 | 0 | 1805 | 685 | 1120 | 135 | 2399 | 2399 | 25.9 | 25 | 33.4 | 33
331 | 41457 | N/A | Natural | 1 | Natural | 1 | 40 | N/A | 38 | 25 | 350 | 0.47 | 165 | Type Sikament R2004 Dos. 1.0 lit | G | 4 | 1 | 1915 | 690 | 1225 | 140 | 2020 | 2020 | 32.1 | 32 | N/A | N/A
332 | 40958 | N/A | Natural | 1 | Natural | 1 | 20 | N/A | 43 | 30 | 365 | 0.44 | 160 | Type Euro 8600 * Dos. 1.0 lit | F | 5 | 1 | 1875 | 715 | 1160 | 170 | 2403 | 2403 | 33 | 33 | 39.4 | 39
332 | 41463 | N/A | Crushed | 2 | Natural | 1 | 20 | 53.5 | 38 | 25 | 350 | 0.51 | 180 | Type JY -4Pump -Aiding * Dos 1.25% | P | 8 | 4.37 | 1920 | 725 | 1195 | 130 | 2453 | 2453 | 28.6 | 28 | 35.9 | 35
333 | 40516 | N/A | Natural | 1 | Natural | 1 | 40 | 36.9 | 43 | 30 | 375 | 0.48 | 180 | N/A | N | 0 | 0 | 1825 | 640 | 1185 | 160 | 2391 | 2391 | 25.5 | 25 | N/A | N/A
333 | 41463 | N/A | Crushed | 2 | Natural | 1 | 20 | 49 | 38 | 25 | 350 | 0.47 | 165 | Type Petaflow F101* Dos 1.0 kg | X | 9 | 1 | 1855 | 715 | 1140 | 135 | 2407 | 2407 | 33.9 | 33 | 45.7 | 45
334 | 40516 | N/A | Natural | 1 | Natural | 1 | 40 | 36.9 | 43 | 30 | 375 | 0.48 | 180 | N/A | N | 0 | 0 | 1825 | 640 | 1185 | 85 | 2385 | 2385 | 25 | 25 | 25 | 25
334 | 41466 | N/A | Crushed | 2 | Natural | 1 | 20 | 31 | 38 | 25 | 350 | 0.53 | 185 | Type SP - 337 Dos. 1.0 lit | G | 4 | 1 | 1915 | 825 | 1090 | 160 | 2455 | 2455 | 35.2 | 35 | N/A | N/A
335 | 41491 | Atbara | Natural | 1 | Natural | 1 | 20 | 42 | 38 | 25 | 350 | 0.46 | 160 | Reho build 0.75 lit | F | 5 | 0.75 | 1890 | 700 | 1190 | 200 | 2403 | 2403 | 25.9 | 25 | N/A | N/A
335 | 40486 | N/A | Natural | 1 | Natural | 1 | 40 | 32.8 | 43 | 30 | 375 | 0.47 | 175 | Sikament R2002 * 3.0lit | G | 4 | 3 | 1860 | 700 | 1160 | 125 | 2407 | 2407 | 32.5 | 32 | 39.7 | 39
336 | 41491 | Atbara | Natural | 1 | Natural | 1 | 20 | 42 | 38 | 25 | 350 | 0.46 | 160 | Reho build 0.75 lit | F | 5 | 0.75 | 1890 | 700 | 1190 | 200 | 2403 | 2403 | 25.9 | 25 | 31.7 | 31
336 | 40486 | N/A | Natural | 1 | Natural | 1 | 40 | 32.8 | 43 | 30 | 400 | 0.45 | 180 | Sikament R2002 * 3.0lit | G | 4 | 3 | 1840 | 680 | 1160 | 90 | 2420 | 2420 | 36.6 | 36 | 44.1 | 44
337 | 40486 | N/A | Natural | 1 | Natural | 1 | 20 | 52.2 | 43 | 30 | 375 | 0.48 | 180 | CONPLAST RB264 *0.7 LIT | G | 4 | 0.7 | 1825 | 675 | 1150 | 200 | 2386 | 2386 | 37.2 | 37 | 34.6 | 34
337 | 41498 | Gadaref | Crushed | 2 | Natural | 1 | 20 | 33.1 | 38 | 25 | 375 | 0.51 | 190 | N/A | N | 0 | 0 | 1885 | 715 | 1170 | 120 | 2450 | 2450 | 24.9 | 24 | N/A | N/A
338 | 31/12/2009 | N/A | Natural | 1 | Natural | 1 | 40 | 30 | 43 | 30 | 375 | 0.48 | 175 | N/A | N | 0 | 0 | 1340 | 700 | 640 | 120 | 2394 | 2394 | 31.1 | 31 | 38.7 | 38
338 | 41498 | N/A | Crushed | 2 | Natural | 1 | 20 | 31 | 38 | 25 | 350 | 0.53 | 185 | Tyoe SP - 337 * Dos. 1.0 lit | G | 4 | 1 | 1915 | 825 | 1090 | 160 | 2454 | 2454 | 35.2 | 35 | 44.4 | 44
339 | 40068 | N/A | Natural | 1 | Natural | 1 | 40 | 30 | 43 | 30 | 375 | 0.48 | 175 | N/A | N | 0 | 0 | 1840 | 700 | 1140 | 120 | 2394 | 2394 | 31.1 | 31 | 38.7 | 38
339 | 41512 | N/A | Natural | 1 | Natural | 1 | 20 | 67.3 | 38 | 25 | 350 | 0.49 | 170 | Type Reheobuild 850 * Dos. 1.0 lit | G | 4 | 1 | 1870 | 675 | 1195 | 150 | 2395 | 2395 | 29.5 | 29 | N/A | N/A
340 | 41519 | Gadaref | Crushed | 2 | Natural | 1 | 20 | 33.1 | 38 | 25 | 375 | 0.51 | 190 | N/A | N | 0 | 0 | 1885 | 715 | 1170 | 120 | 2452 | 2452 | 24.9 | 24 | 31.5 | 31
340 | 40068 | N/A | Natural | 1 | Natural | 1 | 20 | 56.3 | 43 | 30 | 400 | 0.54 | 215 | N/A | N | 0 | 0 | 1785 | 590 | 1195 | 110 | 2402 | 2402 | 26.3 | 26 | 36.9 | 36
341 | 41682 | N/A | Natural | 1 | Natural | 1 | 40 | 58 | 38 | 25 | 365 | 0.49 | 180 | N/A | N | 0 | 0 | 1835 | 645 | 1190 | 70 | 2392 | 2392 | 24.4 | 24 | N/A | N/A
341 | 40270 | N/A | Natural | 1 | Natural | 1 | 40 | 42.6 | 43 | 30 | 375 | 0.48 | 180 | N/A | N | 0 | 0 | 1835 | 680 | 1155 | 140 | 2393 | 2393 | 32.8 | 32 | N/A | N/A
342 | 41682 | N/A | Crushed | 2 | Natural | 1 | 20 | N/A | 38 | 25 | 350 | 0.54 | 190 | N/A | N | 0 | 0 | 1885 | 755 | 1130 | 80 | 2430 | 2430 | 25.8 | 25 | 36.1 | 36
342 | 40239 | N/A | Crushed | 2 | Natural | 1 | 20 | 65 | 43 | 30 | 410 | 0.44 | 180 | R2004 * Dos 1.65 lit | G | 4 | 1.65 | 1860 | 360 | 1500 | 210 | 2455 | 2455 | 42.6 | 42 | N/A | N/A
343 | 41703 | N/A | Natural | 1 | Natural | 1 | 40 | 58 | 38 | 25 | 365 | 0.49 | 180 | N/A | N | 0 | 0 | 1835 | 645 | 1190 | 70 | 2391 | 2391 | 24.4 | 24 | 29.8 | 29
343 | 21/3/2010 | N/A | Natural | 1 | Natural | 1 | 40 | 32.8 | 43 | 30 | 400 | 0.45 | 180 | Sikament R2002 * 3.0lit | G | 4 | 3 | 1840 | 680 | 1160 | 90 | 2423 | 2423 | 36.6 | 36 | N/A | N/A
344 | 40268 | N/A | Natural | 1 | Natural | 1 | 40 | 32.8 | 43 | 30 | 375 | 0.47 | 175 | Sikament R2002 * 3.0lit | G | 4 | 3 | 1860 | 700 | 1160 | 125 | 2409 | 2409 | 32.5 | 32 | N/A | N/A
344 | 41533 | N/A | Natural | 1 | Natural | 1 | 20 | 67.3 | 38 | 25 | 350 | 0.49 | 170 | Type Reheobuild 850 * Dos. 1.0 lit | G | 4 | 1 | 1870 | 675 | 1195 | 150 | 2385 | 2385 | 29.5 | 29 | 40.9 | 40
345 | 14/3/2010 | N/A | Natural | 1 | Natural | 1 | 20 | 52.1 | 43 | 30 | 375 | 0.48 | 180 | CONPLAST RB264 *0.7 LIT | G | 4 | 0.7 | 1825 | 675 | 1150 | 200 | 2386 | 2386 | 37.2 | 37 | N/A | N/A
345 | 41542 | N/A | Natural | 1 | Natural | 1 | 20 | 41 | 38 | 25 | 350 | 0.53 | 185 | N/A | N | 0 | 0 | 1845 | 735 | 1110 | 110 | 2384 | 2384 | 26.3 | 26 | N/A | N/A
346 | 41543 | N/A | Crushed | 2 | Natural | 1 | 20 | 12.8 | 38 | 25 | 350 | 0.56 | 195 | N/A | N | 0 | 0 | 1910 | 800 | 1110 | 105 | 2456 | 2456 | 27.6 | 27 | 37.1 | 37
346 | 17/2/2010 | N/A | Natural | 1 | Natural | 1 | 20 | 83.3 | 43 | 30 | 400 | 0.51 | 205 | N/A | N | 0 | 0 | 1820 | 565 | 1255 | 120 | 2428 | 2428 | 36.8 | 36 | N/A | N/A
347 | 41549 | Dongola | Natural | 1 | Natural | 1 | 40 | 54 | 38 | 25 | 365 | 0.51 | 185 | N/A | N | 0 | 0 | 1830 | 675 | 1155 | 140 | 2385 | 2385 | 24.6 | 24 | N/A | N/A
347 | 40239 | N/A | Crushed | 2 | Natural | 1 | 20 | 65 | 43 | 30 | 410 | 0.44 | 180 | R2004 * Dos 1.65 lit | G | 4 | 1.65 | 1860 | 660 | 1200 | 210 | 2454 | 2454 | 42.6 | 42 | 52.5 | 52
348 | 41563 | N/A | Natural | 1 | Natural | 1 | 20 | 41 | 38 | 25 | 350 | 0.53 | 185 | N/A | N | 0 | 0 | 1845 | 735 | 1110 | 110 | 2384 | 2384 | 26.3 | 26 | 34.1 | 34
348 | 28/3/2010 | N/A | Crushed | 2 | Natural | 1 | 20 | 63.1 | 43 | 30 | 375 | 0.52 | 195 | Type * Dos 1.25 | G | 4 | 1.25 | 1860 | 570 | 1290 | 160 | 2435 | 2435 | 41 | 41 | 50.7 | 50
349 | 41522 | N/A | Crushed | 2 | Natural | 1 | 20 | 12.8 | 38 | 25 | 350 | 0.56 | 195 | N/A | N | 0 | 0 | 1910 | 800 | 1110 | 105 | 2455 | 2455 | 27.6 | 27 | N/A | N/A
349 | 40273 | N/A | Crushed | 2 | Natural | 1 | 20 | 42.1 | 43 | 30 | 365 | 0.52 | 190 | Type * Rho Build 850 * Dos 1.25 lit | G | 4 | 1.25 | 1885 | 735 | 1150 | 200 | 2445 | 2445 | 37.9 | 37 | N/A | N/A
350 | 41570 | Dongola | Natural | 1 | Natural | 1 | 40 | 54 | 38 | 25 | 365 | 0.51 | 185 | N/A | N | 0 | 0 | 1830 | 675 | 1155 | 140 | 2387 | 2387 | 24.6 | 24 | 32.4 | 32
350 | 40454 | N/A | Natural | 1 | Natural | 1 | 20 | 83.3 | 43 | 30 | 400 | 0.51 | 205 | N/A | N | 0 | 0 | 1820 | 565 | 1255 | 120 | 2425 | 2425 | 36.8 | 36 | 48.9 | 48
351 | 41578 | N/A | Natural | 1 | Natural | 1 | 40 | 17.1 | 38 | 25 | 350 | 0.49 | 170 | N/A | N | 0 | 0 | 1880 | 675 | 1205 | 90 | 2404 | 2404 | 22.4 | 22 | N/A | N/A
351 | 39856 | N/A | Crushed | 2 | Natural | 1 | 20 | 22.4 | 43 | 30 | 400 | 0.54 | 215 | N/A | N | 0 | 0 | 1775 | 675 | 1100 | 150 | 2394 | 2394 | 31.2 | 31 | 45.4 | 45
352 | 41710 | N/A | Natural | 1 | Natural | 1 | 40 | N/A | 38 | 25 | 350 | 0.51 | 180 | N/A | N | 0 | 0 | 1870 | 675 | 1195 | 110 | 2403 | 2403 | 22.8 | 22 | N/A | N/A
352 | 39856 | N/A | Natural | 1 | Natural | 1 | 20 | 48 | 43 | 30 | 400 | 0.45 | 180 | Type * Rho Build 850 * Dos 1.25 lit | G | 4 | 1.25 | 1805 | 725 | 1080 | 230 | 2385 | 2385 | 34.5 | 34 | 45.5 | 45
353 | 41721 | Gadaref | Crushed | 2 | Natural | 1 | 20 | 62.9 | 38 | 25 | 365 | 0.53 | 195 | N/A | N | 0 | 0 | 1880 | 695 | 1185 | 100 | 2442 | 2442 | 25.1 | 25 | N/A | N/A
353 | 40097 | N/A | Crushed | 2 | Natural | 1 | 20 | 34.4 | 43 | 30 | 400 | 0.54 | 215 | N/A | N | 0 | 0 | 1785 | 625 | 1160 | 145 | 2428 | 2428 | 39 | 39 | 44.7 | 44
354 | 41729 | N/A | Natural | 1 | Natural | 1 | 40 | 53.2 | 38 | 25 | 365 | 0.49 | 180 | N/A | N | 0 | 0 | 1885 | 650 | 1235 | 150 | 2405 | 2405 | 23.4 | 23 | N/A | N/A
354 | 40097 | N/A | Natural | 1 | Natural | 1 | 20 | 48 | 43 | 30 | 400 | 0.45 | 180 | Type * Rho Build 850 * Dos 1.25 lit | G | 4 | 1.25 | 1305 | 725 | 580 | 230 | 2386 | 2386 | 30.3 | 30 | 34.5 | 34
355 | 41732 | Gadaref | Crushed | 2 | Natural | 1 | 20 | 62.9 | 38 | 25 | 365 | 0.53 | 195 | N/A | N | 0 | 0 | 1880 | 695 | 1185 | 100 | 2443 | 2443 | 25.1 | 25 | 33.4 | 33
355 | 40097 | N/A | Crushed | 2 | Natural | 1 | 20 | 28.4 | 43 | 30 | 400 | 0.54 | 215 | N/A | N | 0 | 0 | 1775 | 675 | 1100 | 150 | 2394 | 2394 | 31.2 | 31 | N/A | N/A
356 | 41731 | N/A | Natural | 1 | Natural | 1 | 40 | N/A | 38 | 25 | 350 | 0.51 | 180 | N/A | N | 0 | 0 | 1870 | 675 | 1195 | 110 | 2403 | 2403 | 22.8 | 22 | 27.9 | 27
356 | 40036 | N/A | Natural | 1 | Natural | 1 | 20 | 48 | 43 | 30 | 400 | 0.45 | 180 | Type * Rho Build 850 * Dos 1.25 lit | G | 4 | 1.25 | 1805 | 725 | 1080 | 230 | 2389 | 2389 | 30.3 | 30 | N/A | N/A
357 | 41736 | N/A | Natural | 1 | Natural | 1 | 40 | 42 | 38 | 25 | 350 | 0.51 | 180 | N/A | N | 0 | 0 | 1870 | 675 | 1195 | 90 | 2407 | 2407 | 22.2 | 22 | N/A | N/A
357 | 40637 | N/A | Natural | 1 | Natural | 1 | 20 | 42.9 | 43 | 30 | 400 | 0.4 | 160 | SP 432 Dos * 0.75 lit | G | 4 | 0.75 | 1840 | 735 | 1105 | 160 | 2443 | 2443 | 30.2 | 30 | 38.3 | 38
358 | 19/10/2011 | N/A | Natural | 1 | Natural | 1 | 40 | 32.7 | 43 | 30 | 350 | 0.47 | 165 | Reho Build 850 * Dos 1.0 lit & LCD10 * Dos 0.5 lit | G | 4 | 1 | 1880 | 670 | 1210 | 190 | 2396 | 2396 | 25.5 | 25 | 31.3 | 31
358 | 41745 | N/A | Natural | 1 | Natural | 1 | 20 | 73 | 38 | 25 | 335 | 0.51 | 171 | Type SP 8001 * Dos. 1.0 lit | G | 4 | 1 | 1890 | 660 | 1230 | 200 | 2410 | 2410 | 27.7 | 27 | N/A | N/A
359 | 40857 | N/A | Natural | 1 | Natural | 1 | 20 | 19.5 | 43 | 30 | 400 | 0.45 | 180 | SP 432 * Dos. 0.75 lit | G | 4 | 0.75 | 1800 | 774 | 1026 | 220 | 2391 | 2391 | 34.6 | 34 | N/A | N/A
359 | 41745 | N/A | Natural | 1 | Natural | 1 | 20 | 73 | 38 | 25 | 335 | 0.52 | 175 | Type Sp701 * Dos. 1.2 lit | G | 4 | 1.2 | 1890 | 660 | 1230 | 170 | 2409 | 2409 | 21.3 | 21 | N/A | N/A
360 | 41548 | N/A | Natural | 1 | Natural | 1 | 40 | 17.1 | 38 | 25 | 350 | 0.49 | 170 | N/A | N | 0 | 0 | 1880 | 675 | 1205 | 90 | 2403 | 2403 | 22.4 | 22 | 27.9 | 27
360 | 40857 | N/A | Natural | 1 | Natural | 1 | 20 | 19.5 | 43 | 30 | 350 | 0.47 | 165 | SP 432 * Dos. 0.75 lit | G | 4 | 0.75 | 1885 | 811 | 1074 | 210 | 2404 | 2404 | 28.3 | 28 | N/A | N/A
361 | 41579 | N/A | Natural | 1 | Natural | 1 | 20 | 30 | 38 | 25 | 375 | 0.51 | 190 | N/A | N | 0 | 0 | 1835 | 735 | 1100 | 145 | 2404 | 2404 | 23.7 | 23 | N/A | N/A
361 | 40761 | N/A | Natural | 1 | Natural | 1 | 20 | 37.7 | 43 | 30 | 360 | 0.46 | 165 | Reho Build 850 0.75 lit | G | 4 | 0.75 | 1865 | 785 | 1080 | 170 | 2394 | 2394 | 40 | 40 | 44.2 | 44
362 | 41579 | N/A | Natural | 1 | Natural | 1 | 20 | 30 | 25 | 25 | 375 | 0.51 | 190 | N/A | N | 0 | 0 | 1835 | 735 | 1100 | 145 | 2405 | 2405 | 23.7 | 23 | 32.2 | 32
362 | 40883 | N/A | Natural | 1 | Natural | 1 | 40 | N/A | 43 | 30 | 350 | 0.46 | 160 | SP 432 * Dos. 0.75 lit | G | 4 | 0.75 | 1890 | 720 | 1170 | 200 | 2405 | 2405 | 32.4 | 32 | N/A | N/A
363 | 22/9/2011 | N/A | Natural | 1 | Natural | 1 | 40 | 52.2 | 43 | 30 | 350 | 0.46 | 160 | Subote * Dos 1.0 | X | 9 | 1 | 1890 | 625 | 1265 | 120 | 2406 | 2406 | 32.4 | 32 | 39.8 | 39
363 | 41426 | N/A | Natural | 1 | Natural | 1 | 40 | 30 | 38 | 25 | 350 | 0.5 | 175 | Type JY -4Pump -Aiding * Dos 1.25% | P | 8 | 4.37 | 1875 | 750 | 1125 | 210 | 2404 | 2404 | 27.5 | 27 | N/A | N/A
364 | 17/8/2011 | N/A | Crushed | 2 | Natural | 1 | 20 | 56.1 | 43 | 30 | 410 | 0.46 | 190 | Reho Build 850 * Dos 1.0 lit | G | 4 | 1 | 1850 | 705 | 1145 | 200 | 2448 | 2448 | 36.9 | 36 | N/A | N/A
364 | 41426 | N/A | Crushed | 2 | Natural | 1 | 20 | 76 | 38 | 25 | 350 | 0.53 | 185 | type sikament 2004*dos. 1 lit | G | 4 | 1 | 1915 | 595 | 1320 | 120 | 2453 | 2453 | 28.5 | 28 | 37.6 | 37
365 | 40642 | N/A | Natural | 1 | Natural | 1 | 40 | 52.2 | 43 | 30 | 350 | 0.46 | 160 | Subote * Dos 1.0 | X | 9 | 1 | 1890 | 625 | 1265 | 120 | 2405 | 2405 | 32.4 | 32 | N/A | N/A
365 | 41426 | N/A | Natural | 1 | Natural | 1 | 40 | N/A | 38 | 25 | 350 | 0.47 | 165 | type sikament 2004*dos. 1 lit | G | 4 | 1 | 1915 | 690 | 1225 | 140 | 2401 | 2401 | 32.1 | 32 | 40.7 | 40
366 | 41640 | N/A | Natural | 1 | Natural | 1 | 40 | N/A | 38 | 25 | 350 | 0.51 | 180 | N/A | N | 0 | 0 | 1850 | 650 | 1200 | 100 | 2384 | 2384 | 26.2 | 26 | N/A | N/A
366 | 27/6/2011 | N/A | Natural | 1 | Natural | 1 | 40 | 59.5 | 43 | 30 | 350 | 0.48 | 168 | Type G 150 * Dos 0.75 lit | G | 4 | 0.75 | 1890 | 660 | 1230 | 90 | 2406 | 2406 | 38 | 38 | 44.4 | 44
367 | 29/9/2011 | N/A | Natural | 1 | Natural | 1 | 40 | 32.7 | 43 | 30 | 350 | 0.47 | 165 | Reho Build 850 .Dos * lit & LD10 * Dos. 0.5lit | G | 4 | 0.5 | 1880 | 670 | 1210 | 190 | 2396 | 2396 | 25.5 | 25 | N/A | N/A
367 | 41640 | N/A | Natural | 1 | Natural | 1 | 40 | 36.5 | 38 | 25 | 350 | 0.51 | 180 | N/A | N | 0 | 0 | 1870 | 640 | 1230 | 80 | 2400 | 2400 | 27.4 | 27 | N/A | N/A
368 | 41648 | N/A | Crushed | 2 | Natural | 1 | 20 | N/A | 38 | 25 | 350 | 0.54 | 190 | N/A | N | 0 | 0 | 1885 | 755 | 1130 | 80 | 2430 | 2430 | 25.8 | 25 | N/A | N/A
368 | 30/6/2011 | N/A | Natural | 1 | Natural | 1 | 40 | N/A | 43 | 30 | 350 | 0.46 | 160 | SP 432 * Dos. 0.75 lit | G | 4 | 0.75 | 1890 | 720 | 1170 | 200 | 2406 | 2406 | 32.4 | 32 | 40.4 | 40
369 | 40700 | N/A | Natural | 1 | Natural | 1 | 40 | 59.5 | 43 | 30 | 350 | 0.48 | 168 | Type G 150 * Dos 0.75 lit | G | 4 | 0.75 | 1890 | 660 | 1230 | 90 | 2405 | 2405 | 38 | 38 | N/A | N/A
369 | 41426 | N/A | Natural | 1 | Natural | 1 | 40 | 30 | 38 | 25 | 350 | 0.5 | 175 | Type JY -4Pump -Aiding * Dos 1.25% | P | 8 | 4.37 | 1875 | 750 | 1125 | 210 | 2405 | 2405 | 27.5 | 27 | 36.1 | 36
370 | 29/5/2011 | N/A | Natural | 1 | Natural | 1 | 40 | 50.8 | 43 | 30 | 350 | 0.46 | 160 | Cico fluid G150 * Dos 0.75 lit | D | 3 | 0.75 | 1890 | 680 | 1210 | 80 | 2408 | 2408 | 38.9 | 38 | N/A | N/A
370 | 41283 | N/A | Crushed | 2 | Natural | 1 | 20 | N/A | 38 | 25 | 350 | 0.54 | 190 | N/A | N | 0 | 0 | 1885 | 755 | 1130 | 80 | 2431 | 2431 | 25.8 | 25 | N/A | N/A
371 | 41640 | N/A | Natural | 1 | Natural | 1 | 40 | N/A | 38 | 25 | 350 | 0.51 | 180 | N/A | N | 0 | 0 | 1850 | 650 | 1200 | 100 | 2484 | 2484 | 26.2 | 26 | 36.7 | 36
371 | 19/5/2011 | N/A | Crushed | 2 | Natural | 1 | 20 | 34.8 | 43 | 30 | 450 | 0.33 | 150 | SP 432 * Dos. 0.75 lit | G | 4 | 0.75 | 1880 | 750 | 1130 | 215 | 2480 | 2480 | 37.1 | 37 | 46.3 | 46
372 | 41699 | N/A | Natural | 1 | Natural | 1 | 40 | 42 | 38 | 25 | 350 | 0.51 | 180 | N/A | N | 0 | 0 | 1970 | 675 | 1295 | 90 | 2406 | 2406 | 22.2 | 22 | 27.2 | 27
372 | 19/5/2011 | N/A | Crushed | 2 | Natural | 1 | 20 | 34.8 | 43 | 30 | 400 | 0.44 | 175 | SP 432 * Dos. 0.75 lit | G | 4 | 0.75 | 1835 | 770 | 1065 | 200 | 2456 | 2456 | 29.9 | 29 | 38.4 | 38
373 | 41749 | N/A | Crushed | 2 | Natural | 1 | 20 | 43 | 38 | 25 | 350 | 0.5 | 180 | N/A | N | 0 | 0 | 1910 | 710 | 1200 | 90 | 2447 | 2447 | 33.1 | 33 | N/A | N/A
373 | 17/5/2011 | N/A | Crushed | 2 | Natural | 1 | 20 | 34.8 | 43 | 30 | 400 | 0.42 | 168 | SP 432 * Dos. 0.75 lit | G | 4 | 0.75 | 1860 | 780 | 1080 | 200 | 2468 | 2468 | 29.6 | 29 | 38.4 | 38
374 | 41730 | N/A | Natural | 1 | Natural | 1 | 40 | N/A | 38 | 25 | 375 | 0.48 | 180 | N/A | N | 0 | 0 | 1845 | 645 | 1200 | 120 | 2401 | 2401 | 26.2 | 26 | N/A | N/A
374 | 18/5/2011 | N/A | Natural | 1 | Natural | 1 | 20 | 37.7 | 43 | 30 | 360 | 0.46 | 165 | Reho Build 850 Dos * 0.75 lit | G | 4 | 0.75 | 1865 | 785 | 1080 | 170 | 2394 | 2394 | 40 | 40 | N/A | N/A
375 | 41730 | N/A | Crushed | 2 | Natural | 1 | 40 | N/A | 43 | 25 | 365 | 0.52 | 225 | N/A | N | 0 | 0 | 1870 | 710 | 1160 | 160 | 2407 | 2407 | 21.8 | 21 | 26.3 | 26
375 | 15/5/2011 | N/A | Natural | 1 | Natural | 1 | 20 | 37.7 | 43 | 30 | 360 | 0.46 | 165 | Reho Build 850 Dos * 0.75 lit | G | 4 | 0.75 | 1865 | 785 | 1080 | 170 | 2398 | 2398 | N/A | N/A | N/A | N/A
376 | 41730 | N/A | Natural | 1 | Natural | 1 | 40 | 50 | 38 | 25 | 350 | 0.5 | 175 | N/A | N | 0 | 0 | 1875 | 675 | 1200 | 130 | 2406 | 2406 | 27.9 | 27 | N/A | N/A
376 | 40607 | N/A | Natural | 1 | Natural | 1 | 20 | 48.3 | 43 | 30 | 365 | 0.46 | 170 | SP 432 * Dos. 0.75 lit | G | 4 | 0.75 | 1865 | 650 | 1215 | 190 | 2404 | 2404 | 32.9 | 32 | 41.2 | 41
377 | 40548 | N/A | Crushed | 2 | Natural | 1 | 20 | 34.8 | 38.5 | 30 | 450 | 0.33 | 150 | SP 432 * Dos. 0.75 lit | G | 4 | 0.75 | 1880 | 750 | 1130 | 215 | 2481 | 2481 | 37.1 | 37 | N/A | N/A
377 | 41730 | N/A | Natural | 1 | Natural | 1 | 20 | 73 | 38 | 25 | 335 | 0.51 | 171 | type SP 801 dos 1 lit | G | 4 | 1 | 1890 | 660 | 1230 | 200 | 2407 | 2407 | 27.7 | 27 | 39.3 | 39
378 | 40548 | N/A | Crushed | 2 | Natural | 1 | 20 | 34.8 | 38.5 | 30 | 400 | 0.42 | 168 | SP 432 * Dos. 0.75 lit | G | 4 | 0.75 | 1860 | 780 | 1080 | 200 | 2470 | 2470 | 29.6 | 29 | N/A | N/A
378 | 41730 | N/A | Natural | 1 | Natural | 1 | 20 | 73 | 38 | 25 | 335 | 0.52 | 175 | type SP 801 dos 1 lit | G | 4 | 1 | 1890 | 660 | 1230 | 170 | 2406 | 2406 | 21.5 | 21 | 28.4 | 28
379 | 41760 | N/A | Natural | 1 | Natural | 1 | 40 | 96.9 | 38 | 25 | 350 | 0.5 | 175 | N/A | N | 0 | 0 | 1875 | 510 | 1365 | 125 | 2404 | 2404 | 24.6 | 24 | N/A | N/A
379 | 19/4/2011 | N/A | Crushed | 2 | Natural | 1 | 20 | 34.8 | 38.5 | 30 | 400 | 0.44 | 175 | SP 432 * Dos. 0.75 lit | G | 4 | 0.75 | 1835 | 770 | 1065 | 200 | 2458 | 2458 | 29.9 | 29 | N/A | N/A
380 | 19/6/2011 | N/A | Natural | 1 | Natural | 1 | 40 | 50.8 | 43 | 30 | 350 | 0.46 | 160 | SP 432 * Dos. 0.75 lit | G | 4 | 0.75 | 1890 | 680 | 1210 | 80 | 2405 | 2405 | 38.9 | 38 | 44.5 | 44
380 | 41749 | N/A | Crushed | 2 | Natural | 1 | 20 | 43 | 38 | 25 | 350 | 0.5 | 180 | type SP 801 dos 1 lit | G | 4 | 1 | 1910 | 710 | 1200 | 90 | 2447 | 2447 | 33.1 | 33 | 42.6 | 42
381 | 41730 | N/A | Natural | 1 | Natural | 1 | 40 | N/A | 38 | 25 | 375 | 0.48 | 180 | N/A | N | 0 | 0 | 1845 | 645 | 1200 | 120 | 2403 | 2403 | 26.2 | 26 | 33 | 33
381 | 19/6/2011 | N/A | Natural | 1 | Natural | 1 | 40 | 54.7 | 43 | 30 | 375 | 0.47 | 180 | Type G 150 * Dos 1.4 lit & Plastacrete - 1.875 | G | 4 | 1.4 | 1830 | 695 | 1135 | 170 | 2388 | 2388 | 36.1 | 36 | N/A | N/A
382 | 41730 | N/A | Crushed | 2 | Natural | 1 | 40 | N/A | N/A | 25 | 365 | 0.52 | 225 | N/A | N | 0 | 0 | 1870 | 710 | 1160 | 160 | 2403 | 2403 | 26.3 | 26 | 35.3 | 35
382 | 40881 | N/A | Natural | 1 | Natural | 1 | 20 | 48.3 | 43 | 30 | 365 | 0.47 | 170 | SP 432 * Dos. 0.75 lit | G | 4 | 0.75 | 1865 | 650 | 1215 | 190 | 2404 | 2404 | 32.9 | 32 | N/A | N/A
383 | 41699 | N/A | Natural | 1 | Natural | 1 | 40 | 53.2 | 38 | 25 | 365 | 0.49 | 180 | N/A | N | 0 | 0 | 1885 | 650 | 1235 | 150 | 2403 | 2403 | 23.4 | 23 | 29.1 | 29
383 | 18/10/2011 | N/A | Natural | 1 | Natural | 1 | 40 | 44 | 43 | 30 | 375 | 0.47 | 175 | N/A | N | 0 | 0 | 1850 | 630 | 1220 | 150 | 2406 | 2406 | 24.8 | 24 | N/A | N/A
384 | 41760 | N/A | Crushed | 2 | Natural | 1 | 20 | 26.3 | 38 | 25 | 350 | 0.54 | 190 | N/A | N | 0 | 0 | 1900 | 725 | 1175 | 150 | 2449 | 2449 | 34.6 | 34 | N/A | N/A
384 | 19/10/2011 | N/A | Natural | 1 | Natural | 1 | 40 | 73.4 | 43 | 30 | 385 | 0.48 | 185 | N/A | N | 0 | 0 | 1810 | 600 | 1210 | 175 | 2386 | 2386 | 24.3 | 24 | 30.2 | 30
385 | 41760 | N/A | Natural | 1 | Natural | 1 | 40 | 45 | 38 | 25 | 350 | 0.51 | 180 | N/A | N | 0 | 0 | 1850 | 610 | 1240 | 130 | 2386 | 2386 | 24.6 | 24 | N/A | N/A
385 | 29/9/2011 | N/A | Natural | 1 | Natural | 1 | 40 | 73.4 | 43 | 30 | 385 | 0.48 | 185 | N/A | N | 0 | 0 | 1810 | 600 | 1210 | 175 | 2385 | 2385 | 24.3 | 24 | N/A | N/A
386 | 41760 | N/A | Natural | 1 | Natural | 1 | 40 | 28.5 | 38 | 25 | 325 | 0.5 | 175 | N/A | N | 0 | 0 | 1875 | 675 | 1200 | 120 | 2406 | 2406 | 22.1 | 22 | N/A | N/A
386 | 25/5/2011 | N/A | Natural | 1 | Natural | 1 | 20 | 42.6 | 43 | 30 | 385 | 0.47 | 180 | N/A | N | 0 | 0 | 1815 | 655 | 1160 | 95 | 2386 | 2386 | 25.9 | 25 | N/A | N/A
387 | 41730 | N/A | Natural | 1 | Natural | 1 | 40 | 50 | 38 | 25 | 350 | 0.5 | 175 | N/A | N | 0 | 0 | 1875 | 675 | 1200 | 130 | 2406 | 2406 | 27.9 | 27 | 33.5 | 33
387 | 15/6/2011 | N/A | Natural | 1 | Natural | 1 | 20 | 42.6 | 43 | 30 | 385 | 0.47 | 180 | N/A | N | 0 | 0 | 1815 | 655 | 1160 | 95 | 2383 | 2383 | 25.9 | 25 | 33.9 | 33
388 | 30/5/2011 | N/A | Crushed | 2 | Natural | 1 | 20 | 41 | 43 | 30 | 360 | 0.51 | 185 | N/A | N | 0 | 0 | 1855 | 795 | 1060 | 80 | 2442 | 2442 | 33.9 | 33 | 41.7 | 41
388 | 41760 | N/A | Natural | 1 | Natural | 1 | 40 | 46.2 | 38 | 25 | 350 | 0.47 | 165 | type SP 801 dos 1 lit | G | 4 | 1 | 1885 | 685 | 1200 | 205 | 2401 | 2401 | 31.1 | 31 | N/A | N/A
389 | 41760 | N/A | Natural | 1 | Natural | 1 | 40 | N/A | 38 | 25 | 350 | 0.51 | 180 | N/A | N | 0 | 0 | 1850 | 665 | 1185 | 150 | 2389 | 2389 | 25.3 | 25 | N/A | N/A
389 | 41750 | N/A | Natural | 1 | Natural | 1 | 20 | N/A | 43 | 30 | 375 | 0.51 | 190 | N/A | N | 0 | 0 | 1875 | 715 | 1160 | 120 | 2444 | 2444 | 24.2 | 24 | N/A | N/A
390 | 41760 | N/A | Natural | 1 | Natural | 1 | 40 | N/A | 38 | 25 | 350 | 0.51 | 180 | N/A | N | 0 | 0 | 1850 | 665 | 1185 | 150 | 2388 | 2388 | 25.3 | 25 | N/A | N/A
390 | 41749 | N/A | Natural | 1 | Natural | 1 | 40 | 60 | 43 | 30 | 365 | 0.45 | 165 | Type SP 901 * Dos. 0.75 lit | G | 4 | 0.75 | 1870 | 655 | 1215 | 150 | 2405 | 2405 | 30.2 | 30 | N/A | N/A
391 | 41750 | N/A | Natural | 1 | Natural | 1 | 20 | N/A | 43 | 30 | 375 | 0.51 | 190 | N/A | N | 0 | 0 | 1875 | 715 | 1160 | 120 | 2443 | 2443 | 21.4 | 21 | N/A | N/A
391 | 41791 | N/A | Natural | 1 | Natural | 1 | 20 | 45.6 | 38 | 25 | 340 | 0.5 | 170 | type SP 801 dos 1 lit | G | 4 | 1 | 1890 | 660 | 1230 | 200 | 2406 | 2406 | 32 | 32 | N/A | N/A
392 | 41791 | N/A | Crushed | 2 | Natural | 1 | 20 | 45.6 | 38 | 25 | 350 | 0.53 | 185 | N/A | N | 0 | 0 | 1915 | 725 | 1190 | 120 | 2456 | 2456 | 32.8 | 32 | N/A | N/A
392 | 41756 | Gebra | Natural | 1 | Natural | 1 | 20 | 73 | 43 | 30 | 370 | 0.46 | 170 | Type SP901 * Dos. 1.0 lit | G | 4 | 1 | 1860 | 670 | 1190 | 200 | 2401 | 2401 | 38.2 | 38 | 45.5 | 45
393 | 41756 | Gebra | Natural | 1 | Natural | 1 | 20 | 73 | 43 | 30 | 375 | 0.5 | 185 | Type SP901 * Dos. 1.0 lit | G | 4 | 1 | 1880 | 715 | 1165 | 220 | 2449 | 2449 | 39.2 | 39 | 47.3 | 47
394 | 41760 | N/A | Natural | 1 | Natural | 1 | 40 | N/A | 38 | 25 | 360 | 0.51 | 180 | N/A | N | 0 | 0 | 1850 | 665 | 1185 | 170 | 2389 | 2389 | 23.5 | 23 | N/A | N/A
394 | 41753 | N/A | Crushed | 2 | Natural | 1 | 20 | N/A | 43 | 30 | 375 | 0.51 | 190 | N/A | N | 0 | 0 | 1875 | 750 | 1125 | 120 | 2453 | 2453 | 20.4 | 20 | N/A | N/A
395 | 41491 | N/A | Natural | 1 | Natural | 1 | 20 | 42 | 43 | 30 | 365 | 0.44 | 160 | Rehobuild 0.75 lit | F | 5 | 0.75 | 1875 | 695 | 1180 | 195 | 2401.3 | 2401 | 27.7 | 27 | N/A | N/A
395 | 41791 | N/A | Natural | 1 | Natural | 1 | 20 | 45.6 | 38 | 25 | 340 | 0.5 | 170 | type SP 801 dos 1 lit | G | 4 | 1 | 1890 | 680 | 1210 | 200 | 2402 | 2402 | 32 | 32 | 42.2 | 42
396 | 41760 | N/A | Natural | 1 | Natural | 1 | 40 | 96.9 | 38 | 25 | 350 | 0.5 | 175 | N/A | N | 0 | 0 | 1875 | 510 | 1365 | 125 | 2404 | 2404 | 24.6 | 24 | 30.8 | 30
396 | 41599 | N/A | Natural | 1 | Natural | 1 | 40 | 17.1 | 43 | 30 | 375 | 0.46 | 170 | N/A | N | 0 | 0 | 1855 | 670 | 1185 | 100 | 2403 | 2403 | 24.6 | 24 | 29.7 | 29
397 | 41760 | N/A | Crushed | 2 | Natural | 1 | 20 | 26.3 | 38 | 25 | 350 | 0.54 | 190 | N/A | N | 0 | 0 | 1900 | 725 | 1175 | 150 | 2443 | 2443 | 34.6 | 34 | 40.5 | 40
397 | 41619 | N/A | Crushed | 2 | Natural | 1 | 20 | 52 | 43 | 30 | 375 | 0.48 | 180 | Type SP432 * Dos. 1.25 lit | G | 4 | 1.25 | 1895 | 760 | 1135 | 180 | 2454.67 | 2454 | 33.6 | 33 | N/A | N/A
398 | 41760 | N/A | Natural | 1 | Natural | 1 | 40 | 45 | 38 | 25 | 350 | 0.51 | 180 | N/A | N | 0 | 0 | 1850 | 610 | 1240 | 130 | 2387 | 2387 | 24.6 | 24 | 37 | 37
398 | 41620 | N/A | Crushed | 2 | Natural | 1 | 20 | N/A | 43 | 30 | 375 | 0.48 | 180 | Type JY- 4 Pump-Aiding * Dos. 1.25 lit | P | 8 | 1.25 | 1895 | 760 | 1135 | 120 | 2454 | 2454 | 34.2 | 34 | N/A | N/A
399 | 41760 | N/A | Natural | 1 | Natural | 1 | 40 | N/A | 38 | 25 | 360 | 0.51 | 180 | N/A | N | 0 | 0 | 1850 | 665 | 1185 | 170 | 2397 | 2397 | 23.5 | 23 | 29.6 | 29
399 | 41639 | N/A | Natural | 1 | Natural | 1 | 40 | 90 | 43 | 30 | 375 | 0.51 | 190 | N/A | N | 0 | 0 | 1845 | 565 | 1280 | 125 | 2406.3 | 2406 | 22.3 | 22 | N/A | N/A
400 | 41760 | N/A | Natural | 1 | Natural | 1 | 40 | N/A | 38 | 25 | 350 | 0.51 | 180 | N/A | N | 0 | 0 | 1850 | 665 | 1185 | 150 | 2389 | 2389 | 25.3 | 25 | 29.3 | 29
400 | 41644 | N/A | Crushed | 2 | Natural | 1 | 40 | N/A | 43 | 30 | 375 | 0.48 | 180 | Type JY- 4 Pump-Aiding * Dos. 1.25 lit | P | 8 | 1.25 | 1895 | 760 | 1135 | 120 | 2455 | 2455 | 34.2 | 34 | 46.2 | 46
401 | 41760 | N/A | Natural | 1 | Natural | 1 | 40 | 46.2 | 38 | 25 | 350 | 0.47 | 165 | N/A | N | 0 | 0 | 1885 | 685 | 1200 | 205 | 2406 | 2406 | 31.1 | 31 | 36.2 | 36
401 | 41478 | N/A | Natural | 1 | Natural | 1 | 40 | N/A | 43 | 30 | 380 | 0.44 | 165 | Type Sikament 2004 * Dos. 1.0 lit | G | 4 | 1 | 1915 | 680 | 1235 | 150 | 2403.3 | 2403 | 38.1 | 38 | 43.9 | 43
402 | 41760 | N/A | Natural | 1 | Natural | 1 | 40 | 28.5 | 38 | 25 | 325 | 0.51 | 175 | N/A | N | 0 | 0 | 1875 | 675 | 1200 | 120 | 2409 | 2409 | 22.1 | 22 | 29.9 | 29
402 | 41473 | N/A | Natural | 1 | Natural | 1 | 40 | 33.4 | 43 | 30 | 375 | 0.44 | 165 | Reho Build 850 * Dos. 1.0 lit | G | 4 | 1 | 1860 | 670 | 1190 | 180 | 2404 | 2404 | 31.7 | 31 | 34.3 | 34
403 | 41658 | N/A | Natural | 1 | Natural | 1 | 40 | 36.5 | 43 | 30 | 375 | 0.48 | 180 | N/A | N | 0 | 0 | 1845 | 625 | 1220 | 100 | 2404.3 | 2404 | 30.3 | 30 | N/A | N/A
403 | 41791 | N/A | Natural | 1 | Natural | 1 | 20 | 45.6 | 38 | 25 | 320 | 0.52 | 165 | type SP 801 dos 1 lit | G | 4 | 1 | 1915 | 710 | 1205 | 170 | 2402 | 2402 | N/A | N/A | N/A | N/A
404 | 41791 | N/A | Crushed | 2 | Natural | 1 | 20 | N/A | 38 | 25 | 350 | 0.54 | 290 | N/A | N | 0 | 0 | 1920 | 770 | 1150 | 65 | 2465 | 2465 | 28.4 | 28 | N/A | N/A
404 | 41660 | N/A | Natural | 1 | Natural | 1 | 40 | 90 | 43 | 30 | 375 | 0.51 | 190 | N/A | N | 0 | 0 | 1845 | 565 | 1280 | 125 | 2407 | 2407 | 22.3 | 22 | 26.4 | 26
405 | 41791 | N/A | Natural | 1 | Natural | 1 | 20 | 54 | 38 | 25 | 350 | 0.5 | 175 | N/A | N | 0 | 0 | 1875 | 675 | 1200 | 150 | 2407 | 2407 | 28.6 | 28 | 34 | 34
405 | 41660 | N/A | Natural | 1 | Natural | 1 | 20 | 49.2 | 43 | 30 | 365 | 0.47 | 170 | Type SP 901 * Dos. 1.0 lit | G | 4 | 1 | 1865 | 655 | 1210 | 160 | 2403 | 2403 | 33.2 | 33 | N/A | N/A
406 | 41791 | N/A | Crushed | 2 | Natural | 1 | 20 | 45.6 | 38 | 25 | 350 | 0.53 | 185 | type SP 801 dos 1 lit | G | 4 | 1 | 1915 | 725 | 1190 | 120 | 2475 | 2475 | 32.7 | 32 | 44.9 | 44
406 | 41665 | N/A | Crushed | 2 | Natural | 1 | 20 | N/A | 43 | 30 | 375 | 0.49 | 185 | Type SP432 * Dos. 1.0 lit | G | 4 | 1 | 1890 | 760 | 1130 | 120 | 2453 | 2453 | 30.5 | 30 | N/A | N/A
407 | 41791 | N/A | Natural | 1 | Natural | 1 | 40 | 50 | 38 | 25 | 340 | 0.5 | 170 | type SP 801 dos 1 lit | G | 4 | 1 | 1890 | 665 | 1225 | 190 | 2408 | 2408 | 32.4 | 32 | N/A | N/A
407 | 41667 | N/A | Crushed | 2 | Natural | 1 | 20 | N/A | 43 | 30 | 375 | 0.51 | 190 | Type SP901 * Dos. 1.0 lit | G | 4 | 1 | 1875 | 750 | 1125 | 150 | 2445 | 2445 | 35.9 | 35 | N/A | N/A
408 | 41821 | N/A | Crushed | 2 | Natural | 1 | 20 | 43.3 | 38 | 25 | 350 | 0.5 | 185 | N/A | N | 0 | 0 | 1905 | 725 | 1180 | 150 | 2453 | 2453 | 30.8 | 30 | N/A | N/A
408 | 41667 | N/A | Natural | 1 | Natural | 1 | 40 | 38.5 | 43 | 30 | 375 | 0.48 | 180 | N/A | N | 0 | 0 | 1845 | 645 | 1200 | 90 | 2402 | 2402 | 31.7 | 31 | N/A | N/A
409 | 41821 | N/A | Crushed | 2 | Natural | 1 | 20 | 40 | 38 | 25 | 350 | 0.53 | 184 | N/A | N | 0 | 0 | 1905 | 725 | 1180 | 180 | 2464 | 2464 | 29.1 | 29 | N/A | N/A
410 | 41791 | N/A | Natural | 1 | Natural | 1 | 20 | 45.6 | 38 | 25 | 320 | 0.52 | 165 | type SP 801 dos 1 lit | G | 4 | 1 | 1915 | 710 | 1205 | 120 | 2407 | 2407 | 32.7 | 32 | N/A | N/A
410 | 41648 | N/A | Crushed | 2 | Natural | 1 | 20 | N/A | 43 | 30 | 375 | 0.48 | 180 | Type SP432 * Dos. 1.25 lit | G | 4 | 1.25 | 1895 | 760 | 1135 | 180 | 2455 | 2455 | 33.6 | 33 | 43.6 | 43
411 | 41836 | N/A | Crushed | 2 | Natural | 1 | 20 | 26.1 | 38 | 25 | 360 | 0.53 | 190 | N/A | N | 0 | 0 | 1900 | 780 | 1120 | 100 | 2453 | 2453 | 28.2 | 28 | N/A | N/A
411 | 41679 | Omdurman | Natural | 1 | Natural | 1 | 40 | 36.5 | 43 | 30 | 375 | 0.48 | 180 | N/A | N | 0 | 0 | 1845 | 625 | 1220 | 100 | 2405.3 | 2405 | 30.3 | 30 | 40.5 | 40
412 | 41457 | N/A | Natural | 1 | Natural | 1 | 40 | N/A | 43 | 30 | 380 | 0.44 | 165 | Type Sikament R2004 * Dos. 1.0 | G | 4 | 1 | 1915 | 680 | 1235 | 150 | 2402.3 | 2402 | 38.1 | 38 | N/A | N/A
412 | 41791 | N/A | Natural | 1 | Natural | 1 | 20 | 45.6 | 38 | 25 | 320 | 0.52 | 165 | type SP 801 dos 1 lit | G | 4 | 1 | 1915 | 715 | 1200 | 170 | 2407 | 2407 | 32.6 | 32 | 40.4 | 40
413 | 41791 | N/A | Crushed | 2 | Natural | 1 | 20 | N/A | 38 | 25 | 350 | 0.54 | 190 | N/A | N | 0 | 0 | 1920 | 770 | 1150 | 65 | 2460 | 2460 | 28.4 | 28 | 33.3 | 33
413 | 41463 | N/A | Crushed | 2 | Natural | 1 | 20 | 53.5 | 43 | 30 | 375 | 0.48 | 180 | Type JY- 4 Pump-Aiding * Dos. 1.25 lit | P | 8 | 1.25 | 1895 | 760 | 1135 | 150 | 2455 | 2455 | 29.8 | 29 | 39.3 | 39
414 | 41852 | N/A | Crushed | 2 | Natural | 1 | 20 | 43.9 | 38 | 25 | 350 | 0.54 | 190 | N/A | N | 0 | 0 | 1910 | 725 | 1185 | 175 | 2454 | 2454 | 29 | 29 | N/A | N/A
414 | 41466 | N/A | Crushed | 2 | Natural | 1 | 20 | 31 | 43 | 30 | 375 | 0.49 | 185 | Type SP-337 * Dos. 1.0 lit | G | 4 | 1 | 1890 | 795 | 1095 | 190 | 2453.3 | 2453 | 41.1 | 41 | N/A | N/A
415 | 41471 | N/A | Crushed | 2 | Natural | 1 | 20 | 41.4 | 43 | 30 | 375 | 0.49 | 185 | Type RehoBuild 850 * Dos. 1.25 lit | G | 4 | 1.25 | 1890 | 830 | 1060 | 150 | 2455 | 2455 | 36.3 | 36 | N/A | N/A
415 | 41852 | N/A | Natural | 1 | Natural | 1 | 40 | 37.4 | 38 | 25 | 300 | 0.53 | 160 | type SP 801 dos 1 lit | G | 4 | 1 | 1940 | 790 | 1150 | 150 | 2405 | 2405 | 28.3 | 28 | N/A | N/A
416 | 41852 | N/A | Natural | 1 | Natural | 1 | 40 | 37.4 | 38 | 25 | 325 | 0.49 | 160 | N/A | N | 0 | 0 | 1915 | 780 | 1135 | 200 | 2402 | 2402 | 25.6 | 25 | N/A | N/A
416 | 41490 | N/A | Natural | 1 | Natural | 1 | 40 | N/A | 43 | 30 | 375 | 0.48 | 175 | N/A | N | 0 | 0 | 1830 | 660 | 1170 | 140 | 2387 | 2387 | 28.5 | 28 | N/A | N/A
417 | 41836 | N/A | Crushed | 2 | Natural | 1 | 20 | 26.1 | 38 | 25 | 360 | 0.53 | 190 | N/A | N | 0 | 0 | 1900 | 780 | 1120 | 100 | 2454 | 2454 | 28.2 | 28 | 34.1 | 34
417 | 41478 | N/A | Crushed | 2 | Natural | 1 | 20 | 41.4 | 43 | 30 | 375 | 0.49 | 185 | Type TraplastSR/RX * Dos. 1.25 lit | D | 3 | 1.25 | 1890 | 830 | 1060 | 180 | 2452.67 | 2452 | 33.4 | 33 | N/A | N/A
418 | 41852 | N/A | Crushed | 2 | Natural | 1 | 20 | 54.1 | 38 | 25 | 350 | 0.54 | 190 | N/A | N | 0 | 0 | 1910 | 690 | 1220 | 120 | 2450 | 2450 | 31.1 | 31 | N/A | N/A
418 | 41492 | N/A | Crushed | 2 | Natural | 1 | 20 | 41.4 | 43 | 30 | 375 | 0.49 | 185 | Type RehoBuild 850 * Dos. 1.25 lit | G | 4 | 1.25 | 1890 | 830 | 1060 | 150 | 2456 | 2456 | 36.3 | 36 | 45.2 | 45
419 | 41852 | N/A | Crushed | 2 | Natural | 1 | 20 | 33.1 | 38 | 25 | 350 | 0.54 | 190 | N/A | N | 0 | 0 | 1910 | 690 | 1220 | 110 | 2459 | 2459 | 26.8 | 26 | N/A | N/A
419 | 41498 | N/A | Crushed | 2 | Natural | 1 | 20 | 31 | 43 | 30 | 375 | 0.49 | 185 | Type SP-337 * Dos. 1.0 lit | G | 4 | 1 | 1890 | 795 | 1095 | 190 | 2455 | 2455 | 41.1 | 41 | 49.5 | 49
420 | 41852 | N/A | Crushed | 2 | Natural | 1 | 20 | 43.9 | 38 | 25 | 350 | 0.54 | 190 | N/A | N | 0 | 0 | 1910 | 725 | 1185 | 175 | 2459 | 2459 | 29 | 29 | 36.3 | 36
420 | 41513 | N/A | Natural | 1 | Natural | 1 | 20 | 42 | 43 | 30 | 365 | 0.44 | 160 | Rehobuild 0.75 lit | F | 5 | 0.75 | 1875 | 695 | 1180 | 195 | 2404 | 2404 | 27.7 | 27 | 35 | 35
421 | 41947 | N/A | Natural | 1 | Natural | 1 | 40 | 37.9 | 38 | 25 | 360 | 0.51 | 185 | N/A | N | 0 | 0 | 1835 | 700 | 1135 | 140 | 2387 | 2387 | 24.9 | 24 | N/A | N/A
421 | 41512 | N/A | Natural | 1 | Natural | 1 | 20 | 67.3 | 43 | 30 | 375 | 0.45 | 170 | Reheo Build 850 * Dos. 1.0 lit | G | 4 | 1 | 1845 | 645 | 1200 | 200 | 2390 | 2390 | 38.6 | 38 | N/A | N/A
422 | 41511 | N/A | Natural | 1 | Natural | 1 | 40 | N/A | 43 | 30 | 375 | 0.48 | 175 | N/A | N | 0 | 0 | 1830 | 660 | 1170 | 140 | 2385 | 2385 | 28.5 | 28 | 37.4 | 37
422 | 42071 | N/A | Crushed | 2 | Natural | 1 | 20 | 55 | 38 | 25 | 400 | 0.45 | 180 | Type SP 432 * Dos. 1.0 lit | G | 4 | 1 | 1870 | 840 | 1030 | 185 | 2406 | 2406 | 33.9 | 33 | N/A | N/A
423 | 42068 | Atbara | Natural | 1 | Natural | 1 | 20 | 52 | 38 | 25 | 350 | 0.54 | 190 | N/A | N | 0 | 0 | 1860 | 650 | 1210 | 130 | 2404 | 2404 | 24.2 | 24 | N/A | N/A
423 | 41682 | N/A | Natural | 1 | Natural | 1 | 40 | 58 | 43 | 30 | 385 | 0.47 | 180 | N/A | N | 0 | 0 | 1815 | 635 | 1180 | 100 | 2388 | 2388 | 27.7 | 27 | N/A | N/A
424 | 42011 | Buttana | Crushed | 2 | Natural | 1 | 20 | 39.7 | 38 | 25 | 350 | 0.53 | 185 | N/A | N | 0 | 0 | 1915 | 710 | 1205 | 120 | 2451 | 2451 | 28.9 | 28 | N/A | N/A
424 | 41688 | N/A | Crushed | 2 | Natural | 1 | 20 | N/A | 43 | 30 | 375 | 0.51 | 190 | Type SP901 * Dos. 1.0 lit | G | 4 | 1 | 1875 | 750 | 1125 | 150 | 2445 | 2445 | 35.9 | 35 | 47.2 | 47
425 | 42072 | N/A | Natural | 1 | Natural | 1 | 40 | 15.4 | 38 | 25 | 350 | 0.5 | 175 | N/A | N | 0 | 0 | 1875 | 695 | 1180 | 100 | 2403 | 2403 | 28.1 | 28 | 38.6 | 38
425 | 41688 | N/A | Natural | 1 | Natural | 1 | 40 | 38.5 | 43 | 30 | 375 | 0.48 | 180 | N/A | N | 0 | 0 | 1845 | 645 | 1200 | 90 | 2405 | 2405 | 31.7 | 31 | 38.9 | 38
426 | 42075 | N/A | Crushed | 2 | Natural | 1 | 20 | 39.6 | 38 | 25 | 380 | 0.5 | 190 | N/A | N | 0 | 0 | 1880 | 750 | 1130 | 95 | 2453 | 2453 | 31.5 | 31 | N/A | N/A
426 | 41703 | N/A | Natural | 1 | Natural | 1 | 40 | 58 | 43 | 30 | 385 | 0.47 | 180 | N/A | N | 0 | 0 | 1815 | 635 | 1180 | 100 | 2384 | 2384 | 27.7 | 27 | 35.9 | 35
427 | 42032 | Buttana | Crushed | 2 | Natural | 1 | 20 | 39.7 | 38 | 25 | 350 | 0.53 | 185 | N/A | N | 0 | 0 | 1915 | 710 | 1205 | 120 | 2453 | 2453 | 28.9 | 28 | 36.3 | 36
427 | 41703 | N/A | Crushed | 2 | Natural | 1 | 20 | N/A | 43 | 30 | 365 | 0.52 | 190 | Type SP901 * Dos. 1.0 lit | G | 4 | 1 | 1890 | 720 | 1170 | 125 | 2443 | 2443 | 35.2 | 35 | N/A | N/A
428 | 42051 | N/A | Natural | 1 | Natural | 1 | 40 | 15.4 | 38 | 25 | 350 | 0.5 | 175 | N/A | N | 0 | 0 | 1875 | 695 | 1180 | 100 | 2404 | 2404 | 28.1 | 28 | N/A | N/A
428 | 41532 | N/A | Crushed | 2 | Natural | 1 | 20 | N/A | 43 | 30 | 365 | 0.51 | 185 | Type CF555 * Dos. 1.0 lit | G | 4 | 1 | 1900 | 780 | 1120 | 180 | 2455 | 2455 | 27 | 27 | 30.7 | 30
429 | 42039 | N/A | Natural | 1 | Natural | 1 | 40 | 67.4 | 38 | 25 | 350 | 0.5 | 175 | N/A | N | 0 | 0 | 1875 | 695 | 1180 | 140 | 2401 | 2401 | 27.7 | 27 | N/A | N/A
429 | 41512 | N/A | Natural | 1 | Natural | 1 | 20 | 67.3 | 43 | 30 | 375 | 0.45 | 170 | Reheo Build 850 * Dos. 1.0 lit | G | 4 | 1 | 1845 | 645 | 1200 | 200 | 2390 | 2390 | 38.6 | 38 | 48.3 | 48
430 | 42039 | N/A | Crushed | 2 | Natural | 1 | 40 | 67.4 | 38 | 25 | 350 | 0.54 | 190 | N/A | N | 0 | 0 | 1890 | 700 | 1190 | 135 | 2435 | 2435 | 30.4 | 30 | N/A | N/A
430 | 41532 | Al Fashir | Crushed | 2 | Natural | 1 | 20 | 44.5 | 43 | 30 | 375 | 0.49 | 185 | N/A | N | 0 | 0 | 1890 | 760 | 1130 | 120 | 2453.3 | 2453 | 24.7 | 24 | N/A | N/A
431 | 42050 | N/A | Natural | 1 | Natural | 1 | 40 | 60.3 | 38 | 25 | 350 | 0.5 | 175 | N/A | N | 0 | 0 | 1875 | 675 | 1200 | 150 | 2406 | 2406 | 27 | 27 | 36.4 | 36
431 | 41533 | N/A | Natural | 1 | Natural | 1 | 20 | N/A | 43 | 30 | 350 | 0.46 | 160 | Type CF555 * Dos. 1.0 lit | G | 4 | 1 | 1890 | 755 | 1135 | 195 | 2403 | 2403 | 34.1 | 34 | N/A | N/A
432 | 42046 | N/A | Crushed | 2 | Natural | 1 | 20 | 15.4 | 38 | 25 | 350 | 0.54 | 190 | N/A | N | 0 | 0 | 1910 | 765 | 1145 | 80 | 2455 | 2455 | 27.1 | 27 | N/A | N/A
432 | 41541 | Kosti | Crushed | 2 | Natural | 1 | 20 | 42.9 | 43 | 30 | 365 | 0.49 | 180 | Type Reho Build 850 * Dos. 1.25 lit | G | 4 | 1.25 | 1895 | 780 | 1115 | 220 | 2442 | 2442 | 35.9 | 35 | N/A | N/A
433 | 42065 | N/A | Crushed | 2 | Natural | 1 | 20 | 15.4 | 38 | 25 | 350 | 0.54 | 190 | N/A | N | 0 | 0 | 1910 | 765 | 1145 | 80 | 2455 | 2455 | 27.1 | 27 | 39.7 | 39
433 | 41541 | Kosti | Natural | 1 | Natural | 1 | 40 | 42.9 | 43 | 30 | 365 | 0.47 | 165 | Type Reho Build 850 * Dos. 1.0 lit | G | 4 | 1 | 1885 | 700 | 1185 | 205 | 2402 | 2402 | 34.6 | 34 | N/A | N/A
434 | 42060 | EL Matama | Natural | 1 | Natural | 1 | 20 | 43.3 | 38 | 25 | 350 | 0.53 | 185 | N/A | N | 0 | 0 | 1865 | 710 | 1155 | 140 | 2405 | 2405 | 26.9 | 26 | N/A | N/A
434 | 41548 | N/A | Crushed | 2 | Natural | 1 | 20 | 21 | 43 | 30 | 375 | 0.49 | 185 | Type Rehobuild 850 * Dos. 1.4 lit | G | 4 | 1.4 | 1890 | 720 | 1170 | 140 | 2450 | 2450 | 30.7 | 30 | 40.6 | 40
435 | 41554 | N/A | Natural | 1 | Natural | 1 | 20 | N/A | 43 | 30 | 350 | 0.46 | 160 | Type CF555 * Dos. 0.75 lit | G | 4 | 0.75 | 1890 | 755 | 1135 | 195 | 2403 | 2403 | 34.1 | 34 | 41.6 | 41
435 | 42088 | N/A | Natural | 1 | Natural | 1 | 20 | 57 | 38 | 25 | 340 | 0.49 | 190 | Type SP901* Dos. 0.75 lit | G | 4 | 0.75 | 1880 | 695 | 1185 | 200 | 2405 | 2405 | 32.6 | 32 | N/A | N/A
436 | 42088 | Halfa | Crushed | 2 | Natural | 1 | 20 | 50.7 | 38 | 25 | 350 | 0.54 | 190 | N/A | N | 0 | 0 | 1920 | 730 | 1190 | 150 | 2455 | 2455 | 24.1 | 24 | N/A | N/A
436 | 41541 | N/A | Crushed | 2 | Natural | 1 | 20 | 42.9 | 43 | 30 | 365 | 0.49 | 180 | Type Reho Build 850 * Dos. 1.25 lit | G | 4 | 1.25 | 1895 | 780 | 1115 | 220 | 2442 | 2442 | 35.9 | 35 | N/A | N/A
437 | 42060 | N/A | Natural | 1 | Natural | 1 | 40 | 67.4 | 38 | 25 | 350 | 0.5 | 175 | N/A | N | 0 | 0 | 1875 | 695 | 1180 | 140 | 2403 | 2403 | 27.7 | 27 | 36 | 36
437 | 41553 | Al Fashir | Crushed | 2 | Natural | 1 | 20 | 44.5 | 43 | 30 | 375 | 0.49 | 185 | N/A | N | 0 | 0 | 1890 | 760 | 1130 | 120 | 2453 | 2453 | 24.7 | 24 | 37.2 | 37
438 | 42060 | N/A | Crushed | 2 | Natural | 1 | 40 | 67.4 | 38 | 25 | 350 | 0.54 | 190 | N/A | N | 0 | 0 | 1890 | 700 | 1190 | 135 | 2434 | 2434 | 30.4 | 30 | 41.5 | 41
438 | 41523 | N/A | Crushed | 2 | Natural | 1 | 20 | N/A | 43 | 30 | 365 | 0.51 | 185 | Type CF555 * Dos. 1.0 lit | G | 4 | 1 | 1900 | 780 | 1120 | 180 | 2457 | 2457 | 30.7 | 30 | 45.8 | 45
439 | 42082 | N/A | Crushed | 2 | Natural | 1 | 20 | 39 | 38 | 25 | 350 | 0.53 | 185 | Type Reheobuild 850 * Dos. 0.75 lit | G | 4 | 0.75 | 1905 | 760 | 1145 | 190 | 2443 | 2443 | 33.2 | 33 | N/A | N/A
439 | 41562 | Kosti | Natural | 1 | Natural | 1 | 40 | 42.9 | 43 | 30 | 350 | 0.47 | 165 | Type Reho Build 850 * Dos. 1.0 lit | G | 4 | 1 | 1885 | 700 | 1185 | 205 | 2403 | 2403 | 34.6 | 34 | 42.2 | 42
440 | 42081 | EL Matama | Natural | 1 | Natural | 1 | 20 | 43.3 | 38 | 25 | 350 | 0.53 | 185 | N/A | N | 0 | 0 | 1865 | 710 | 1155 | 140 | 2405 | 2405 | 26.9 | 26 | 34.9 | 34
440 | 41578 | N/A | Natural | 1 | Natural | 1 | 40 | 17.1 | 43 | 30 | 375 | 0.46 | 170 | N/A | N | 0 | 0 | 1855 | 670 | 1185 | 100 | 2404 | 2404 | 24.6 | 24 | N/A | N/A
441 | 42089 | Atbara | Natural | 1 | Natural | 1 | 20 | 52 | 38 | 25 | 350 | 0.54 | 190 | N/A | N | 0 | 0 | 1860 | 650 | 1210 | 130 | 2405 | 2405 | 24.2 | 24 | 35 | 35
441 | 41711 | N/A | Crushed | 2 | Natural | 1 | 20 | N/A | 43 | 30 | 365 | 0.52 | 185 | Type SP 901 * Dos. 1.0 lit | G | 4 | 1 | 1900 | 725 | 1175 | 175 | 2452.67 | 2452 | 36.8 | 36 | N/A | N/A
442 | 42094 | N/A | Crushed | 2 | Natural | 1 | 40 | 39.6 | 38 | 25 | 380 | 0.5 | 190 | N/A | N | 0 | 0 | 1880 | 750 | 1130 | 95 | 2453 | 2453 | 31.5 | 31 | 40.6 | 40
442 | 41715 | N/A | Crushed | 2 | Natural | 1 | 20 | N/A | 43 | 30 | 375 | 0.48 | 180 | Type JY- 4 Pump-Aiding * Dos. 1.25 lit | P | 8 | 1.25 | 1885 | 715 | 1170 | 180 | 2444.3 | 2444 | 37.6 | 37 | N/A | N/A
443 | 41724 | N/A | Crushed | 2 | Natural | 1 | 20 | N/A | 43 | 30 | 365 | 0.52 | 190 | Type SP901 * Dos. 1.5 lit | G | 4 | 1.5 | 1890 | 720 | 1170 | 125 | 2445 | 2445 | 35.2 | 35 | 45.6 | 45
443 | 42095 | N/A | Natural | 1 | Natural | 1 | 20 | 62.3 | 38 | 25 | 350 | 0.51 | 180 | N/A | N | 0 | 0 | 1870 | 750 | 1120 | 150 | 2406 | 2406 | 25.7 | 25 | N/A | N/A
444 | 42103 | N/A | Crushed | 2 | Natural | 1 | 20 | 39 | 38 | 25 | 350 | 0.48 | 185 | Type RehoBuild 850* Dos 0.75 lit | G | 4 | 0.75 | 1905 | 760 | 1145 | 190 | 2445 | 2445 | 33.2 | 33 | 45 | 45
444 | 41724 | N/A | Natural | 1 | Natural | 1 | 40 | 41 | 43 | 30 | 375 | 0.43 | 160 | Type SP 901 * Dos. 0.75 lit | G | 4 | 0.75 | 1865 | 675 | 1190 | 130 | 2406.3 | 2406 | 28.8 | 28 | N/A | N/A
445 | 41724 | N/A | Natural | 1 | Natural | 1 | 40 | 41 | 43 | 30 | 375 | 0.43 | 160 | Type SP 901 * Dos. 1.0 lit | G | 4 | 1 | 1865 | 675 | 1190 | 140 | 2403.3 | 2403 | 29.2 | 29 | N/A | N/A
445 | 42109 | N/A | Natural | 1 | Natural | 1 | 20 | 57 | 38 | 25 | 340 | 0.49 | 165 | Type SP901* Dos. 0.75 lit | G | 4 | 0.75 | 1880 | 695 | 1185 | 200 | 2403 | 2403 | 32.6 | 32 | 41.9 | 41
446 | 42109 | Halfa | Crushed | 2 | Natural | 1 | 20 | 50.7 | 38 | 25 | 350 | 0.54 | 190 | N/A | N | 0 | 0 | 1920 | 730 | 1190 | 150 | 2455 | 2455 | 24.1 | 24 | 32.7 | 32
446 | 42092 | N/A | Crushed | 2 | Natural | 1 | 20 | 50.1 | 43 | 30 | 380 | 0.45 | 180 | Type Reheobuild 850 * Dos. 1.5 lit | G | 4 | 1.5 | 1880 | 695 | 1185 | 200 | 2462 | 2462 | N/A | N/A | N/A | N/A
447 | 42102 | N/A | Natural | 1 | Natural | 1 | 40 | 60.6 | 38 | 25 | 350 | 0.51 | 180 | N/A | N | 0 | 0 | 1870 | 655 | 1215 | 110 | 2404 | 2404 | 23 | 23 | N/A | N/A
447 | 42093 | N/A | Crushed | 2 | Natural | 1 | 20 | 46.5 | 43 | 30 | 375 | 0.6 | 225 | N/A | N | 0 | 0 | 1895 | 760 | 1135 | 160 | 2455 | 2455 | 21 | 21 | N/A | N/A
448 | 42116 | N/A | Natural | 1 | Natural | 1 | 40 | 20 | 38 | 25 | 350 | 0.51 | 180 | N/A | N | 0 | 0 | 1870 | 750 | 1120 | 150 | 2405 | 2405 | 25.7 | 25 | 34 | 34
448 | 42093 | N/A | Crushed | 2 | Natural | 1 | 20 | 55 | 43 | 30 | 400 | 0.45 | 180 | Type SP 432 * Dos. 1.0 lit | G | 4 | 1 | 1870 | 840 | 1030 | 185 | 2453 | 2453 | 33.9 | 33 | 39.9 | 39
449 | 42141 | Halfa | Natural | 1 | Natural | 1 | 40 | 41.4 | 38 | 25 | 350 | 0.51 | 180 | N/A | N | 0 | 0 | 1870 | 690 | 1180 | 130 | 2403 | 2403 | 19.7 | 19 | N/A | N/A
449 | 42096 | N/A | Natural | 1 | Natural | 1 | 40 | 26.4 | 43 | 30 | 375 | 0.48 | 180 | N/A | N | 0 | 0 | 1845 | 665 | 1180 | 110 | 2404 | 2404 | 31 | 31 | N/A | N/A
450 | 42141 | Halfa | Crushed | 2 | Natural | 1 | 40 | 41.4 | 38 | 25 | 350 | 0.54 | 190 | N/A | N | 0 | 0 | 1910 | 765 | 1145 | 120 | 2404 | 2404 | 21.9 | 21 | N/A | N/A
450 | 42095 | N/A | Crushed | 2 | Natural | 1 | 20 | 50.1 | 43 | 30 | 380 | 0.45 | 180 | Type Reheobuild 850 * Dos. 1.5 lit | G | 4 | 1.5 | 1880 | 695 | 1185 | 200 | 2453 | 2453 | 27.7 | 27 | 34.4 | 34
451 | 42142 | N/A | Crushed | 2 | Natural | 1 | 20 | 36 | 38 | 25 | 350 | 0.54 | 190 | N/A | N | 0 | 0 | 1920 | 770 | 1150 | 120 | 2465 | 2465 | 24.8 | 24 | N/A | N/A
451 | 42099 | N/A | Crushed | 2 | Natural | 1 | 20 | 46.5 | 43 | 30 | 400 | 0.44 | 175 | Type SP432 * Dos. 1.0 lit | G | 4 | 1 | 1875 | 750 | 1125 | 185 | 2459 | 2459 | N/A | N/A | N/A | N/A
452 | 42162 | Halfa | Natural | 1 | Natural | 1 | 40 | 41.4 | 38 | 25 | 350 | 0.51 | 180 | N/A | N | 0 | 0 | 1870 | 690 | 1180 | 130 | 2404 | 2404 | 19.7 | 19 | 27.2 | 27
452 | 42102 | N/A | Natural | 1 | Natural | 1 | 20 | 50 | 43 | 30 | 350 | 0.46 | 160 | Type SD2-Gold * Dos 1.0 lit | X | 9 | 1 | 1890 | 715 | 1175 | 220 | 2405 | 2405 | 31.4 | 31 | 39.4 | 39
453 | 42162 | Halfa | Crushed | 2 | Natural | 1 | 40 | 41.4 | 38 | 25 | 350 | 0.54 | 190 | N/A | N | 0 | 0 | 1910 | 765 | 1145 | 120 | 2404 | 2404 | 21.9 | 21 | 28.5 | 28
453 | 42103 | N/A | Crushed | 2 | Natural | 1 | 20 | 46.5 | 43 | 30 | 400 | 0.44 | 175 | Type SP432 * Dos 1.0 lit | G | 4 | 1 | 1875 | 750 | 1125 | 185 | 2451 | 2451 | 31.4 | 31 | N/A | N/A
454 | 42164 | N/A | Crushed | 2 | Natural | 1 | 20 | 36 | 38 | 25 | 350 | 0.54 | 190 | N/A | N | 0 | 0 | 1920 | 770 | 1150 | 120 | 2463 | 2463 | 24.8 | 24 | 31.1 | 31
454 | 42109 | N/A | Natural | 1 | Natural | 1 | 20 | 57 | 43 | 30 | 360 | 0.46 | 165 | Type SP901 * Dos. 1.0 lit | G | 4 | 1 | 1860 | 690 | 1170 | 200 | 2405 | 2405 | 33.5 | 33 | 43.9 | 43
455 | 42166 | Halfa | Natural | 1 | Natural | 1 | 40 | 60.6 | 38 | 25 | 350 | 0.51 | 180 | N/A | N | 0 | 0 | 1870 | 655 | 1215 | 140 | 2405 | 2405 | 15.7 | 15 | 21 | 21
455 | 42114 | N/A | Crushed | 2 | Natural | 1 | 20 | 46.5 | 43 | 30 | 375 | 0.6 | 225 | N/A | N | 0 | 0 | 1895 | 760 | 1135 | 160 | 2455 | 2455 | 21 | 21 | 31.9 | 31
456 | 42115 | N/A | Natural | 1 | Natural | 1 | 40 | 27.9 | 43 | 30 | 375 | 0.48 | 180 | N/A | N | 0 | 0 | 1845 | 665 | 1180 | 130 | 2404 | 2404 | 28 | 28 | N/A | N/A
456 | 42171 | N/A | Natural | 1 | Natural | 1 | 20 | 38 | 38 | 25 | 365 | 0.48 | 175 | Type SP901* Dos. 0.75 lit | G | 4 | 0.75 | 1860 | 690 | 1170 | 150 | 2403 | 2403 | 31.1 | 31 | N/A | N/A
457 | 42116 | N/A | Crushed | 2 | Natural | 1 | 20 | 50.1 | 43 | 30 | 380 | 0.45 | 180 | N/A | N | 0 | 0 | 1880 | 695 | 1185 | 200 | 2461 | 2461 | 34.4 | 34 | 43 | 43
457 | 42171 | N/A | Crushed | 2 | Natural | 1 | 20 | 38 | 38 | 25 | 350 | 0.52 | 180 | Type SP901* Dos. 0.75 lit | G | 4 | 0.75 | 1905 | 760 | 1145 | 190 | 2445 | 2445 | 36.9 | 36 | N/A | N/A
458 | 42117 | N/A | Natural | 1 | Natural | 1 | 40 | 26.4 | 43 | 30 | 375 | 0.48 | 180 | N/A | N | 0 | 0 | 1845 | 665 | 1180 | 110 | 2403 | 2403 | 31 | 31 | 38.6 | 38
458 | 42179 | Halfa | Crushed | 2 | Natural | 1 | 40 | 82 | 38 | 25 | 350 | 0.5 | 175 | Type SP901* Dos. 0.75 lit | G | 4 | 0.75 | 1915 | 675 | 1240 | 140 | 2445 | 2445 | 30.9 | 30 | N/A | N/A
459 | 42124 | N/A | Crushed | 2 | Natural | 1 | 20 | 46.5 | 43 | 30 | 400 | 0.44 | 175 | Type SP432 * Dos. 1.0 lit | G | 4 | 1 | 1875 | 750 | 1125 | 185 | 2453 | 2453 | 31.4 | 31 | 41.6 | 41
459 | 42179 | Halfa | Crushed | 2 | Natural | 1 | 40 | 82 | 38 | 25 | 350 | 0.5 | 175 | Type SP901* Dos. 0.75 lit | G | 4 | 0.75 | 1915 | 670 | 1245 | 100 | 2442 | 2442 | 30.2 | 30 | N/A | N/A
460 | 42128 | Sennar | Crushed | 2 | Natural | 1 | 20 | 36.5 | 43 | 30 | 365 | 0.51 | 185 | Type SP901 * Dos. 1.0 lit | G | 4 | 1 | 1900 | 795 | 1105 | 150 | 2451 | 2451 | 36 | 36 | N/A | N/A
460 | 42179 | Halfa | Natural | 1 | Natural | 1 | 40 | 82 | 38 | 25 | 350 | 0.46 | 160 | Type SP901* Dos. 0.75 lit | G | 4 | 0.75 | 1890 | 625 | 1265 | 170 | 2404 | 2404 | 31.5 | 31 | N/A | N/A
461 | 42129 | N/A | Crushed | 2 | Natural | 1 | 20 | 36.5 | 43 | 30 | 370 | 0.51 | 190 | Type SP901 * Dos. 1.0 lit | G | 4 | 1 | 1890 | 795 | 1095 | 150 | 2452 | 2452 | 37.1 | 37 | N/A | N/A
461 | 42192 | N/A | Crushed | 2 | Natural | 1 | 20 | 38 | 38 | 25 | 350 | 0.52 | 180 | Type SP901* Dos. 0.75 lit | G | 4 | 0.75 | 1905 | 760 | 1145 | 190 | 2446 | 2446 | 36.9 | 36 | 40.4 | 40
462 | 42130 | N/A | Crushed | 2 | Natural | 1 | 20 | 47.1 | 43 | 30 | 370 | 0.51 | 190 | Type SP901 * Dos. 1.0 lit | G | 4 | 1 | 1890 | 815 | 1075 | 170 | 2457 | 2457 | 37.6 | 37 | N/A | N/A
462 | 42192 | N/A | Natural | 1 | Natural | 1 | 20 | 38 | 38 | 25 | 365 | 0.48 | 175 | Type SP901* Dos. 0.75 lit | G | 4 | 0.75 | 1860 | 690 | 1170 | 150 | 2404 | 2404 | 31.1 | 31 | 38.9 | 38
463 | 41968 | N/A | Natural | 1 | Natural | 1 | 40 | 56.7 | 38 | 25 | 250 | 0.5 | 175 | N/A | N | 0 | 0 | 1875 | 750 | 1125 | 130 | 2404 | 2404 | 27.8 | 27 | N/A | N/A
463 | 42130 | N/A | Crushed | 2 | Natural | 1 | 20 | 47.1 | 43 | 30 | 370 | 0.51 | 185 | Type SP901 * Dos. 1.0 lit | G | 4 | 1 | 1900 | 815 | 1085 | 175 | 2453 | 2453 | 38.5 | 38 | N/A | N/A
464 | 41968 | N/A | Natural | 1 | Natural | 1 | 20 | 39 | 38 | 25 | 350 | 0.51 | 180 | N/A | N | 0 | 0 | 1870 | 690 | 1180 | 110 | 2402 | 2402 | 30.4 | 30 | N/A | N/A
465 | 42136 | N/A | Natural | 1 | Natural | 1 | 40 | 27.9 | 43 | 30 | 375 | 0.48 | 180 | N/A | N | 0 | 0 | 1845 | 665 | 1180 | 130 | 2403 | 2403 | 28 | 28 | 33.5 | 33
465 | 41967 | N/A | Natural | 1 | Natural | 1 | 40 | 56.3 | 38 | 25 | 375 | 0.48 | 180 | type SP 801 dos 1 lit | G | 4 | 1 | 1845 | 830 | 1015 | 220 | 2407 | 2407 | 35.9 | 35 | 43.8 | 43
466 | 41967 | N/A | Natural | 1 | Natural | 1 | 40 | 37.8 | 38 | 25 | 350 | 0.47 | 165 | type SP 801 dos 1 lit | G | 4 | 1 | 1885 | 715 | 1170 | 165 | 2403 | 2403 | 36.7 | 36 | 42.5 | 42
466 | 42157 | N/A | Crushed | 2 | Natural | 1 | 20 | 60 | 43 | 30 | 375 | 0.48 | 190 | Type SP901 * Dos. 1.25 lit | G | 4 | 1.25 | 1890 | 715 | 1175 | 160 | 2454.3 | 2454 | 30.7 | 30 | N/A | N/A
467 | 41967 | N/A | Natural | 1 | Natural | 1 | 40 | 37.9 | 38 | 25 | 360 | 0.51 | 185 | N/A | N | 0 | 0 | 1835 | 700 | 1135 | 140 | 2486 | 2486 | 24.9 | 24 | 35 | 35
467 | 42171 | N/A | Natural | 1 | Natural | 1 | 40 | 38 | 43 | 30 | 350 | 0.46 | 160 | Type SP901 * Dos. 0.75 lit | G | 4 | 0.75 | 1890 | 710 | 1180 | 150 | 2400 | 2400 | 33.5 | 33 | N/A | N/A
468 | 42171 | Berber | Natural | 1 | Natural | 1 | 40 | 41.4 | 43 | 30 | 375 | 0.48 | 180 | N/A | N | 0 | 0 | 1845 | 665 | 1180 | 120 | 2405 | 2405 | 27.5 | 27 | 32.9 | 32
468 | 41967 | N/A | Natural | 1 | Natural | 1 | 40 | 56.3 | 38 | 25 | 375 | 0.48 | 180 | type SP 801 dos 1 lit | G | 4 | 1 | 1845 | 830 | 1015 | 220 | 2407 | 2407 | 35.9 | 35 | 43.9 | 43
469 | 41967 | N/A | Natural | 1 | Natural | 1 | 40 | 56.3 | 38 | 25 | 350 | 0.5 | 175 | N/A | N | 0 | 0 | 1875 | 750 | 1125 | 130 | 2404 | 2404 | 27.8 | 27 | N/A | N/A
469 | 42177 | Berber | Natural | 1 | Natural | 1 | 20 | 19 | 43 | 30 | 375 | 0.48 | 180 | N/A | N | 0 | 0 | 1850 | 700 | 1150 | 130 | 2404 | 2404 | 27.2 | 27 | N/A | N/A
470 | 41897 | N/A | Crushed | 2 | Natural | 1 | 20 | 29.1 | 38 | 25 | 350 | 0.54 | 190 | N/A | N | 0 | 0 | 1910 | 690 | 1220 | 100 | 2456 | 2456 | 25.9 | 25 | N/A | N/A
470 | 42178 | N/A | Crushed | 2 | Natural | 1 | 20 | 60 | 43 | 30 | 375 | 0.48 | 190 | Type SP901 * Dos. 1.25 lit | G | 4 | 1.25 | 1890 | 715 | 1175 | 160 | 2453 | 2453 | 30.7 | 30 | 36.3 | 36
471 | 42262 | N/A | Natural | 1 | Natural | 1 | 40 | 37.4 | 38 | 25 | 325 | 0.49 | 160 | N/A | N | 0 | 0 | 1915 | 780 | 1135 | 200 | 2402 | 2402 | 25.6 | 25 | 42.5 | 42
471 | 42183 | N/A | Natural | 1 | Natural | 1 | 20 | 50 | 43 | 30 | 360 | 0.47 | 170 | N/A | N | 0 | 0 | 1870 | 748 | 1122 | 190 | 2405 | 2405 | 37.8 | 37 | N/A | N/A
472 | 41898 | N/A | Natural | 1 | Natural | 1 | 40 | 58.9 | 38 | 25 | 350 | 0.51 | 180 | N/A | N | 0 | 0 | 1870 | 655 | 1215 | 120 | 2409 | 2409 | 27.4 | 27 | N/A | N/A
472 | 42192 | N/A | Natural | 1 | Natural | 1 | 40 | 38 | 43 | 30 | 350 | 0.46 | 160 | Type SP901 * Dos. 0.75 lit | G | 4 | 0.75 | 1890 | 710 | 1180 | 150 | 2401 | 2401 | 33.5 | 33 | 41.8 | 41
473 | 42198 | Berber | Natural | 1 | Natural | 1 | 20 | 19 | 43 | 30 | 375 | 0.48 | 180 | N/A | N | 0 | 0 | 1850 | 700 | 1150 | 130 | 2403.3 | 2403 | 27.2 | 27 | 34.5 | 34
473 | 41898 | N/A | Natural | 1 | Natural | 1 | 40 | 37.4 | 38 | 25 | 300 | 0.53 | 160 | type SP 801 dos 1 lit | G | 4 | 1 | 1940 | 790 | 1150 | 150 | 2407 | 2407 | 28.3 | 28 | 33.5 | 33
474 | 41900 | N/A | Natural | 1 | Natural | 1 | 40 | 58.9 | 38 | 25 | 350 | 0.51 | 180 | N/A | N | 0 | 0 | 1870 | 655 | 1215 | 150 | 2405 | 2405 | 24.2 | 24 | N/A | N/A
474 | 42236 | N/A | Crushed | 2 | Natural | 1 | 20 | 48.9 | 43 | 30 | 365 | 0.51 | 185 | Type SP901 * Dos. 1.0 lit | G | 4 | 1 | 1900 | 780 | 1120 | 170 | 2456 | 2456 | 28.9 | 28 | N/A | N/A
475 | 41904 | N/A | Crushed | 2 | Natural | 1 | 20 | 33.1 | 38 | 25 | 350 | 0.54 | 190 | N/A | N | 0 | 0 | 1910 | 690 | 1220 | 110 | 2455 | 2455 | 26.8 | 26 | 35.5 | 35
475 | 42249 | N/A | Natural | 1 | Natural | 1 | 40 | 49 | 43 | 30 | 360 | 0.47 | 170 | Type SP901 * Dos. 1.0 lit | G | 4 | 1 | 1870 | 730 | 1140 | 230 | 2407 | 2407 | 41.8 | 41 | N/A | N/A
476 | 41965 | N/A | Crushed | 2 | Natural | 1 | 20 | 38.3 | 38 | 25 | 350 | 0.49 | 185 | N/A | N | 0 | 0 | 1915 | 770 | 1145 | 110 | 2451 | 2451 | 23.4 | 23 | 32.9 | 32
476 | 42257 | N/A | Crushed | 2 | Natural | 1 | 20 | 48.9 | 43 | 30 | 365 | 0.51 | 185 | Type SP901 * Dos. 1.0 lit | G | 4 | 1 | 1900 | 780 | 1120 | 170 | 2455 | 2455 | 28.9 | 28 | 40.1 | 40
477 | 41974 | N/A | Natural | 1 | Natural | 1 | 20 | 39 | 38 | 25 | 350 | 0.49 | 170 | type rehobuild 850 *dos 1 lit | G | 4 | 1 | 1880 | 750 | 1130 | 150 | 2402 | 2402 | 33.9 | 33 | N/A | N/A
477 | 42275 | N/A | Natural | 1 | Natural | 1 | 40 | 49 | 43 | 30 | 360 | 0.47 | 170 | Type SP901 * Dos. 1.0 lit | G | 4 | 1 | 1870 | 730 | 1140 | 230 | 2406 | 2406 | 41.8 | 41 | 46.5 | 46
478 | 41674 | N/A | Natural | 1 | Natural | 1 | 40 | 29.9 | 38 | 25 | 350 | 0.49 | 170 | N/A | N | 0 | 0 | 1880 | 675 | 1205 | 170 | 2405 | 2405 | 26.6 | 26 | 31.5 | 31
478 | 42295 | N/A | Natural | 1 | Natural | 1 | 20 | 54.8 | 43 | 30 | 375 | 0.43 | 160 | N/A | N | 0 | 0 | 1865 | 750 | 1115 | 100 | 2444 | 2444 | 34.9 | 34 | N/A | N/A
479 | 42285 | N/A | Natural | 1 | Natural | 1 | 20 | 27.4 | 43 | 30 | 375 | 0.48 | 180 | N/A | N | 0 | 0 | 1845 | 700 | 1145 | 100 | 2405 | 2405 | 27.9 | 27 | N/A | N/A
479 | 41674 | N/A | Natural | 1 | Natural | 1 | 40 | 26.2 | 38 | 25 | 310 | 0.5 | 155 | type SP 801 dos 1 lit | G | 4 | 1 | 1935 | 700 | 1235 | 170 | 2405 | 2405 | 33 | 33 | 37.2 | 37
480 | 41932 | N/A | Crushed | 2 | Natural | 1 | 20 | 43.6 | 38 | 25 | 350 | 0.54 | 190 | N/A | N | 0 | 0 | 1910 | 725 | 1185 | 120 | 2452 | 2452 | 25.4 | 25 | 37.7 | 37
480 | 42207 | N/A | Natural | 1 | Natural | 1 | 20 | 50 | 43 | 30 | 360 | 0.47 | 170 | N/A | N | 0 | 0 | 1870 | 748 | 1122 | 190 | 2405 | 2405 | 37.8 | 37 | 46.4 | 46
481 | 40196 | N/A | Natural | 1 | Natural | 1 | 20 | 54.8 | 43 | 30 | 375 | 0.43 | 160 | N/A | N | 0 | 0 | 1865 | 750 | 1115 | 100 | 2444 | 2444 | 34.9 | 34 | N/A | N/A
481 | 41952 | N/A | Natural | 1 | Natural | 1 | 40 | 56.3 | 38 | 25 | 375 | 0.48 | 180 | type SP 801 dos 1 lit | G | 4 | 1 | 1845 | 830 | 1015 | 220 | 2406 | 2406 | 35.9 | 35 | N/A | N/A
482 | 41946 | N/A | Natural | 1 | Natural | 1 | 40 | 37.9 | 38 | 25 | 350 | 0.47 | 165 | N/A | N | 0 | 0 | 1885 | 715 | 1170 | 165 | 2405 | 2405 | 36.7 | 36 | N/A | N/A
482 | 42305 | N/A | Natural | 1 | Natural | 1 | 20 | 37.9 | 43 | 30 | 400 | 0.44 | 175 | Type SP901 * Dos. 1.25 lit | G | 4 | 1.25 | 1825 | 805 | 1020 | 175 | 2411 | 2411 | 28 | 28 | N/A | N/A
483 | 41940 | N/A | Crushed | 2 | Natural | 1 | 20 | 32.5 | 38 | 25 | 350 | 0.54 | 190 | N/A | N | 0 | 0 | 1910 | 690 | 1220 | 120 | 2451 | 2451 | 32.5 | 32 | 43 | 43
483 | 42306 | N/A | Natural | 1 | Natural | 1 | 20 | 27.4 | 43 | 30 | 375 | 0.48 | 180 | N/A | N | 0 | 0 | 1845 | 700 | 1145 | 100 | 2405 | 2405 | 27.9 | 27 | 33.6 | 33
484 | 41905 | N/A | Crushed | 2 | Natural | 1 | 20 | 54.2 | 38 | 25 | 350 | 0.54 | 190 | N/A | N | 0 | 0 | 1910 | 690 | 1220 | 120 | 2453 | 2453 | 31.1 | 31 | 39.1 | 39
484 | 42312 | N/A | Natural | 1 | Natural | 1 | 20 | 54.8 | 43 | 30 | 375 | 0.43 | 160 | SP CHRYSO SD-2 * Dos. 1.0 lit | G | 4 | 1 | 1865 | 750 | 1115 | 100 | 2453 | 2453 | 34.9 | 34 | 43.3 | 43
485 | 41645 | N/A | Crushed | 2 | Natural | 1 | 20 | 38.3 | 38 | 25 | 350 | 0.53 | 185 | N/A | N | 0 | 0 | 1915 | 770 | 1145 | 110 | 2455 | 2455 | 32.4 | 32 | N/A | N/A
485 | 42325 | Berber | Natural | 1 | Natural | 1 | 40 | 57.7 | 43 | 30 | 375 | 0.44 | 165 | Type SP901 * Dos. 1.0 lit | G | 4 | 1 | 1860 | 690 | 1170 | 150 | 2406 | 2406 | 36.7 | 36 | N/A | N/A
486 | 41911 | N/A | Crushed | 2 | Natural | 1 | 20 | 43.6 | 38 | 25 | 350 | 0.54 | 190 | N/A | N | 0 | 0 | 1910 | 725 | 1185 | 120 | 2454 | 2454 | 25.4 | 25 | N/A | N/A
486 | 42326 | N/A | Natural | 1 | Natural | 1 | 20 | 37.9 | 43 | 30 | 400 | 0.44 | 175 | Type SP901 * Dos. 1.25 lit | G | 4 | 1.25 | 1825 | 805 | 1020 | 175 | 2413 | 2413 | 28 | 28 | 41.7 | 41
487 | 41959 | N/A | Natural | 1 | Natural | 1 | 20 | 48.1 | 38 | 25 | 350 | 0.49 | 170 | type SP 801 dos 1 lit | G | 4 | 1 | 1880 | 715 | 1165 | 150 | 2408 | 2408 | 32.2 | 32 | N/A | N/A
487 | 42347 | N/A | Natural | 1 | Natural | 1 | 40 | 30.6 | 43 | 30 | 375 | 0.45 | 170 | Type SP901 * Dos. 1.0 lit | G | 4 | 1 | 1855 | 650 | 1205 | 135 | 2404.3 | 2404 | 35.1 | 35 | N/A | N/A
488 | 41956 | N/A | Natural | 1 | Natural | 1 | 40 | 26.2 | 38 | 25 | 310 | 0.5 | 155 | N/A | N | 0 | 0 | 1935 | 700 | 1235 | 170 | 2401 | 2401 | 33 | 33 | N/A | N/A
488 | 42346 | Berber | Natural | 1 | Natural | 1 | 40 | 57.7 | 43 | 30 | 375 | 0.44 | 165 | Type SP901 * Dos. 1.0 lit | G | 4 | 1 | 1860 | 690 | 1170 | 150 | 2403 | 2403 | 36.7 | 36 | 43.4 | 43
489 | 41956 | N/A | Natural | 1 | Natural | 1 | 40 | 29.9 | 38 | 25 | 350 | 0.49 | 170 | N/A | N | 0 | 0 | 1880 | 675 | 1205 | 170 | 2445 | 2445 | 26.6 | 26 | N/A | N/A
489 | 42348 | N/A | Natural | 1 | Natural | 1 | 40 | 41.6 | 43 | 30 | 375 | 0.48 | 180 | N/A | N | 0 | 0 | 1905 | 665 | 1240 | 100 | 2405 | 2405 | 27.8 | 27 | N/A | N/A
490 | 41989 | N/A | Natural | 1 | Natural | 1 | 20 | 39 | 38 | 25 | 350 | 0.51 | 180 | N/A | N | 0 | 0 | 1970 | 690 | 1280 | 110 | 2406 | 2406 | 30.4 | 30 | 37.2 | 37
490 | 42368 | N/A | Natural | 1 | Natural | 1 | 40 | 30.6 | 43 | 30 | 375 | 0.45 | 170 | Type SP901 * Dos. 1.0 lit | G | 4 | 1 | 1855 | 650 | 1205 | 135 | 2403 | 2403 | 35.1 | 35 | 43.2 | 43
491 | 41989 | N/A | Natural | 1 | Natural | 1 | 40 | 56.3 | 38 | 25 | 350 | 0.5 | 175 | N/A | N | 0 | 0 | 1875 | 750 | 1125 | 130 | 2405 | 2405 | 27.8 | 27 | 37.1 | 37
491 | 42369 | N/A | Natural | 1 | Natural | 1 | 40 | 41.6 | 43 | 30 | 375 | 0.48 | 180 | N/A | N | 0 | 0 | 1905 | 665 | 1240 | 100 | 2403 | 2403 | 27.8 | 27 | 36.3 | 36
492 | 41995 | N/A | Natural | 1 | Natural | 1 | 20 | 39 | 38 | 25 | 350 | 0.49 | 170 | N/A | N | 0 | 0 | 1880 | 750 | 1130 | 150 | 2406 | 2406 | 33.9 | 33 | 41.8 | 41
492 | 42390 | Kassala | Crushed | 2 | Natural | 1 | 20 | 40.3 | 43 | 30 | 375 | 0.49 | 185 | Type SP901 * Dos. 1.0 lit | G | 4 | 1 | 1890 | 755 | 1135 | N/A | 2455 | 2455 | 32 | 32 | N/A | N/A
493 | 42004 | N/A | Natural | 1 | Natural | 1 | 20 | 57.8 | 38 | 25 | 350 | 0.49 | 170 | N/A | N | 0 | 0 | 1880 | 695 | 1185 | 110 | 2407 | 2407 | 32.6 | 32 | N/A | N/A
493 | 42403 | N/A | Natural | 1 | Natural | 1 | 40 | 38.6 | 43 | 30 | 365 | 0.48 | 175 | Type Caplast SP-R * Dos. 0.3 lit | D | 3 | 0.3 | 1860 | 750 | 1110 | 150 | 2404 | 2404 | 26.1 | 26 | N/A | N/A
494 | 42025 | N/A | Natural | 1 | Natural | 1 | 40 | 60.3 | 38 | 25 | 350 | 0.5 | 175 | N/A | N | 0 | 0 | 1875 | 675 | 1200 | 150 | 2402 | 2402 | 27 | 27 | N/A | N/A
494 | 42407 | Kassala | Crushed | 2 | Natural | 1 | 20 | 40.3 | 43 | 30 | 375 | 0.49 | 185 | Type SP901 * Dos. 1.0 lit | G | 4 | 1 | 1890 | 755 | 1135 | 120 | 2453 | 2453 | 32 | 32 | 40.8 | 40
495 | 42024 | N/A | Natural | 1 | Natural | 1 | 20 | 57.8 | 38 | 25 | 350 | 0.49 | 170 | N/A | N | 0 | 0 | 1880 | 695 | 1185 | 110 | 2409 | 2409 | 32.6 | 32 | 40.1 | 40
495 | 42424 | N/A | Natural | 1 | Natural | 1 | 40 | 38.6 | 43 | 30 | 365 | 0.48 | 175 | Type CCI | X | 9 | 1 | 1860 | 750 | 1110 | 150 | 2402 | 2402 | 26.1 | 26 | 42.2 | 42
496 | 42610 | N/A | Crushed | 2 | Natural | 1 | 20 | 45.8 | 43 | 30 | 375 | 0.51 | 190 | N/A | N | 0 | 0 | 1885 | 755 | 1130 | 110 | 2453 | 2453 | 29.1 | 29 | N/A | N/A
497 | 42060 | Marawe | Natural | 1 | Natural | 1 | 40 | 17 | 43 | 30 | 375 | 0.44 | 165 | Type SP901 * Dos. 0.75 lit | G | 4 | 0.75 | 1860 | 690 | 1170 | 165 | 2405 | 2405 | 30.4 | 30 | 37.5 | 37
498 | 42074 | N/A | Natural | 1 | Natural | 1 | 40 | 55.7 | 43 | 30 | 375 | 0.48 | 180 | N/A | N | 0 | 0 | 1845 | 665 | 1180 | 120 | 2405 | 2405 | 29.1 | 29 | 38.3 | 38
498 | 42200 | N/A | Crushed | 2 | Natural | 1 | 40 | 82 | 38 | 25 | 350 | 0.5 | 175 | type SP 801 dos 1 lit | G | 4 | 1 | 1915 | 675 | 1240 | 140 | 2447 | 2447 | 30.9 | 30 | 37.5 | 37
499 | 42227 | N/A | Natural | 1 | Natural | 1 | 40 | 37.2 | 38 | 25 | 325 | 0.52 | 170 | type SP 801 dos 1 lit | G | 4 | 1 | 1905 | 690 | 1215 | 140 | 2404 | 2404 | 27.6 | 27 | N/A | N/A
499 | 42088 | N/A | Natural | 1 | Natural | 1 | 20 | 57 | 43 | 30 | 360 | 0.46 | 165 | Type SP901 * Dos. 1.0 lit | G | 4 | 1 | 1860 | 690 | 1170 | 200 | 2404 | 2404 | 33.5 | 33 | N/A | N/A
500 | 42078 | N/A | Crushed | 2 | Natural | 1 | 20 | 50.1 | 43 | 30 | 375 | 0.48 | 180 | Type Reheobuild 850 * Dos. 1.5 lit | G | 4 | 1.5 | 1895 | 700 | 1195 | 200 | 2458 | 2458 | 33.5 | 33 | 42.5 | 42
500 | 42403 | N/A | Natural | 1 | Natural | 1 | 40 | 79 | 38 | 25 | 350 | 0.5 | 175 | type SP 801 dos 1 lit | G | 4 | 1 | 1875 | 635 | 1240 | 200 | 2406 | 2406 | 28.6 | 28 | N/A | N/A
501 | 42081 | N/A | Natural | 1 | Natural | 1 | 20 | 50 | 43 | 30 | 350 | 0.46 | 160 | Type SD2-Gold * Dos 1.0 lit | X | 9 | 1 | 1890 | 715 | 1175 | 220 | 2403 | 2403 | 28.1 | 28 | 31.4 | 31
501 | 42248 | N/A | Natural | 1 | Natural | 1 | 40 | 37.2 | 38 | 25 | 325 | 0.52 | 107 | type SP 801 dos 1 lit | G | 4 | 1 | 1905 | 690 | 1215 | 140 | 2401 | 2401 | 27.6 | 27 | 36.1 | 36
502 | 41926 | N/A | Natural | 1 | Natural | 1 | 40 | 61.5 | 38 | 25 | 350 | 0.5 | 175 | N/A | N | 0 | 0 | 1875 | 675 | 1200 | 100 | 2403 | 2403 | 29.2 | 29 | N/A | N/A
502 | 42092 | N/A | Crushed | 2 | Natural | 1 | 20 | 50.1 | 43 | 30 | 380 | 0.47 | 180 | Type Reheobuild 850 * Dos. 1.5 lit | G | 4 | 1.5 | 1880 | 695 | 1185 | 200 | 2463 | 2463 | N/A | N/A | N/A | N/A
503 | 42304 | N/A | Natural | 1 | Natural | 1 | 40 | 42.7 | 38 | 25 | 350 | 0.49 | 170 | N/A | N | 0 | 0 | 1880 | 695 | 1185 | 155 | 2407 | 2407 | 26.9 | 26 | N/A | N/A
503 | 13/5/2014 | N/A | Natural | 1 | Natural | 1 | 20 | N/A | 43 | 30 | 375 | 0.51 | 190 | N/A | N | 0 | 0 | 1875 | 715 | 1160 | 120 | 2444 | 2444 | 24.2 | 24 | 31.3 | 31
504 | 42312 | N/A | Natural | 1 | Natural | 1 | 40 | 61.5 | 38 | 25 | 350 | 0.5 | 175 | N/A | N | 0 | 0 | 1875 | 675 | 1200 | 100 | 2406 | 2406 | 19.2 | 19 | 25.2 | 25
504 | 41891 | N/A | Crushed | 2 | Natural | 1 | 20 | 43.9 | 43 | 30 | 375 | 0.51 | 190 | N/A | N | 0 | 0 | 1885 | 700 | 1185 | 140 | 2455 | 2455 | 31.9 | 31 | 41.9 | 41
505 | 42325 | N/A | Natural | 1 | Natural | 1 | 40 | 42.7 | 38 | 25 | 350 | 0.49 | 170 | N/A | N | 0 | 0 | 1880 | 695 | 1185 | 155 | 2399 | 2399 | 26.9 | 26 | 33.2 | 33
505 | 41648 | N/A | Crushed | 2 | Natural | 1 | 20 | 33.1 | 43 | 30 | 375 | 0.51 | 190 | N/A | N | 0 | 0 | 1885 | 680 | 1205 | 110 | 2453 | 2453 | 33.7 | 33 | N/A | N/A
506 | 42347 | N/A | Natural | 1 | Natural | 1 | 20 | 72.9 | 38 | 25 | 350 | 0.5 | 175 | N/A | N | 0 | 0 | 1875 | 695 | 1180 | 105 | 2405 | 2405 | 26.8 | 26 | N/A | N/A
506 | 41648 | N/A | Crushed | 2 | Natural | 1 | 20 | 54.1 | 43 | 30 | 375 | 0.51 | 190 | N/A | N | 0 | 0 | 1885 | 680 | 1205 | 150 | 2454 | 2454 | 34.9 | 34 | N/A | N/A
507 | 42036 | N/A | Natural | 1 | Natural | 1 | 20 | 72.9 | 38 | 25 | 350 | 0.5 | 175 | N/A | N | 0 | 0 | 1875 | 695 | 1180 | 105 | 2405 | 2405 | 26.8 | 26 | N/A | N/A
507 | 19/8/2014 | N/A | Crushed | 2 | Natural | 1 | 20 | 43.9 | 43 | 30 | 375 | 0.51 | 190 | N/A | N | 0 | 0 | 1885 | 700 | 1185 | 140 | 2456 | 2456 | 31.9 | 31 | N/A | N/A
508 | 42348 | N/A | Natural | 1 | Natural | 1 | 40 | 41.6 | 38 | 25 | 350 | 0.52 | 175 | N/A | N | 0 | 0 | 1875 | 675 | 1200 | 110 | 2405 | 2405 | 25 | 25 | N/A | N/A
508 | 24/8/2014 | N/A | Natural | 1 | Natural | 1 | 20 | 32.8 | 43 | 30 | 375 | 0.48 | 180 | N/A | N | 0 | 0 | 1845 | 665 | 1180 | 150 | 2404 | 2404 | 24.8 | 24 | N/A | N/A
509 | 42368 | N/A | Natural | 1 | Natural | 1 | 20 | 72.9 | 38 | 25 | 350 | 0.5 | 175 | N/A | N | 0 | 0 | 1875 | 695 | 1180 | 105 | 2405 | 2405 | 26.8 | 26 | 37.5 | 37
509 | 19/8/2014 | N/A | Crushed | 2 | Natural | 1 | 20 | 26.1 | 43 | 30 | 375 | 0.51 | 190 | N/A | N | 0 | 0 | 1885 | 760 | 1125 | 110 | 2454 | 2454 | 31.4 | 31 | 35.6 | 35
510 | 42369 | N/A | Natural | 1 | Natural | 1 | 40 | 41.6 | 38 | 25 | 350 | 0.52 | 175 | N/A | N | 0 | 0 | 1875 | 675 | 1200 | 110 | 2406 | 2406 | 25 | 25 | 33.8 | 33
510 | 21/4/2014 | N/A | Crushed | 2 | Natural | 1 | 20 | 38.3 | 43 | 30 | 375 | 0.49 | 185 | N/A | N | 0 | 0 | 1890 | 755 | 1135 | 130 | 2454 | 2454 | 30.5 | 30 | N/A | N/A
511 | 42396 | N/A | Natural | 1 | Natural | 1 | 40 | 58.9 | 38 | 25 | 350 | 0.51 | 180 | N/A | N | 0 | 0 | 1870 | 675 | 1195 | 100 | 2406 | 2406 | 23 | 23 | N/A | N/A
511 | 16/4/2014 | N/A | Natural | 1 | Natural | 1 | 20 | 73 | 43 | 30 | 365 | 0.48 | 175 | Type SP801 * Dos. 1.2 lit | G | 4 | 1.2 | 1860 | 655 | 1205 | 170 | 2409 | 2409 | 31.3 | 31 | N/A | N/A
512 | 42396 | N/A | Natural | 1 | Natural | 1 | 40 | 59.8 | 38 | 25 | 350 | 0.51 | 180 | N/A | N | 0 | 0 | 1870 | 675 | 1195 | 100 | 2406 | 2406 | 23 | 23 | N/A | N/A
512 | 41825 | N/A | Natural | 1 | Natural | 1 | 20 | 73 | 43 | 30 | 365 | 0.48 | 175 | Type SP801 * Dos. 1.2 lit | G | 4 | 1.2 | 1860 | 655 | 1205 | 170 | 2408 | 2408 | 31.3 | 31 | 46.1 | 46
513 | 41705 | N/A | Natural | 1 | Natural | 1 | 20 | N/A | 43 | 30 | 375 | 0.45 | 170 | Type Dos. 2.3 lit | G | 4 | 2.3 | 1860 | 700 | 1160 | 170 | 2407 | 2407 | 36.1 | 36 | N/A | N/A
514 | 42417 | N/A | Natural | 1 | Natural | 1 | 40 | 59.8 | 38 | 25 | 350 | 0.51 | 180 | N/A | N | 0 | 0 | 1870 | 675 | 1195 | 100 | 2409 | 2409 | 23 | 23 | 34.7 | 34
514 | 23/7/2014 | N/A | Natural | 1 | Natural | 1 | 20 | N/A | 43 | 30 | 375 | 0.45 | 170 | Type coplast S-R* Dos.2.3 lit | G | 4 | 2.3 | 1860 | 700 | 1160 | 170 | 2405 | 2405 | 36.1 | 36 | 43.9 | 43
515 | 41824 | N/A | Crushed | 2 | Natural | 1 | 20 | N/A | 43 | 30 | 375 | 0.48 | 180 | Type JY-4 pump Aiding * Dos 1.25l lit | P | 8 | 1.25 | 1885 | 715 | 1170 | 180 | 2442 | 2442 | 37.6 | 37 | 45.8 | 45
515 | 42424 | N/A | Natural | 1 | Natural | 1 | 40 | 79 | 38 | 25 | 350 | 0.5 | 175 | type SP 801 dos 1 lit | G | 4 | 1 | 1875 | 635 | 1240 | 200 | 2405 | 2405 | 28.6 | 28 | 41.5 | 41
516 | 42428 | N/A | Crushed | 2 | Natural | 1 | 20 | 45.8 | 38 | 25 | 350 | 0.54 | 190 | N/A | N | 0 | 0 | 1910 | 780 | 1130 | 100 | 2456 | 2456 | 20.5 | 20 | N/A | N/A
516 | 21/5/2014 | N/A | Crushed | 2 | Natural | 1 | 20 | 20.6 | 43 | 30 | 375 | 0.51 | 190 | Type R2004 * Dos 1.25 lit | G | 4 | 1.25 | 1875 | 750 | 1125 | 100 | 2443 | 2443 | 27.6 | 27 | 35.4 | 35
517 | 42412 | N/A | Crushed | 2 | Natural | 1 | 20 | 29.1 | 38 | 25 | 350 | 0.54 | 190 | N/A | N | 0 | 0 | 1910 | 690 | 1220 | 100 | 2451 | 2451 | 25.9 | 25 | 35.5 | 35
517 | 21/5/2014 | N/A | Crushed | 2 | Natural | 1 | 20 | 43 | 43 | 30 | 375 | 0.49 | 185 | Type SP901 * Dos 1.0 lit | G | 4 | 1 | 1880 | 695 | 1185 | 170 | 2444 | 2444 | 38.3 | 38 | 50.6 | 50
518 | 41924 | N/A | Crushed | 2 | Natural | 1 | 20 | 32.5 | 38 | 25 | 350 | 0.54 | 190 | N/A | N | 0 | 0 | 1910 | 690 | 1220 | 120 | 2452 | 2452 | 32.4 | 32 | N/A | N/A
518 | 28/5/2014 | N/A | Natural | 1 | Natural | 1 | 20 | N/A | 43 | 30 | 365 | 0.47 | 170 | Type SP901 * Dos 1.0 lit | G | 4 | 1 | 1865 | 700 | 1165 | 190 | 2404 | 2404 | 34.8 | 34 | N/A | N/A
519 | 41924 | N/A | Natural | 1 | Natural | 1 | 40 | 58.9 | 38 | 25 | 350 | 0.52 | 180 | N/A | N | 0 | 0 | 1870 | 655 | 1215 | 120 | 2403 | 2403 | 27.4 | 27 | 34.3 | 34
519 | 28/5/2014 | N/A | Natural | 1 | Natural | 1 | 40 | N/A | 43 | 30 | 360 | 0.45 | 165 | Type SP901 * Dos 1.0 lit | G | 4 | 1 | 1875 | 675 | 1200 | 200 | 2410 | 2410 | 39.3 | 39 | N/A | N/A
520 | 41645 | N/A | Natural | 1 | Natural | 1 | 40 | 46.2 | 43 | 30 | 375 | 0.45 | 170 | Type SP901 * Dos 1.0 lit | G | 4 | 1 | 1855 | 665 | 1190 | 200 | 2402 | 2402 | 35.3 | 35 | N/A | N/A
521 | 41948 | N/A | Natural | 1 | Natural | 1 | 40 | 60 | 43 | 30 | 365 | 0.45 | 165 | Type SP901 * Dos 1.0 lit | G | 4 | 1 | 1870 | 655 | 1215 | 150 | 2405 | 2405 | 30.2 | 30 | 36.9 | 36
522 | 41644 | N/A | Crushed | 2 | Natural | 1 | 20 | 43 | 43 | 30 | 375 | 0.49 | 185 | Type SP901 * Dos 1.0 lit | G | 4 | 1 | 1880 | 695 | 1185 | 170 | 2445 | 2445 | 38.3 | 38 | N/A | N/A
523 | 41918 | N/A | Natural | 1 | Natural | 1 | 20 | 45.6 | 43 | 30 | 350 | 0.47 | 165 | Type SP901 * Dos 1.0 lit | G | 4 | 1 | 1885 | 680 | 1205 | 200 | 2401 | 2401 | 31.3 | 31 | N/A | N/A
524 | 41918 | N/A | Crushed | 2 | Natural | 1 | 20 | 45.6 | 43 | 30 | 365 | 0.51 | 185 | Type SP901 * Dos 1.0 lit | G | 4 | 1 | 1900 | 700 | 1200 | 160 | 2455 | 2455 | 36.8 | 36 | N/A | N/A
525 | 41828 | N/A | Natural | 1 | Natural | 1 | 20 | N/A | 43 | 30 | 365 | 0.45 | 165 | Type SP901 * Dos 1.0 lit | G | 4 | 1 | 1870 | 700 | 1170 | 150 | 2415 | 2415 | 32.1 | 32 | 40.8 | 40
526 | 17/7/2014 | N/A | Natural | 1 | Natural | 1 | 20 | N/A | 43 | 30 | 365 | 0.45 | 165 | Type SP901 * Dos 1.0 lit | G | 4 | 1 | 1870 | 700 | 1170 | 150 | 2410 | 2410 | 32.1 | 32 | N/A | N/A
527 | 16/7/2014 | N/A | Natural | 1 | Natural | 1 | 20 | 49.2 | 43 | 30 | 365 | 0.47 | 170 | Type SP901 * Dos 1.0 lit | G | 4 | 1 | 1865 | 655 | 1210 | 160 | 2403 | 2403 | 33.2 | 33 | 41.7 | 41
528 | 14/7/2014 | N/A | Natural | 1 | Natural | 1 | 40 | N/A | 43 | 30 | 385 | 0.47 | 180 | Type SP901 * Dos 1.0 lit | G | 4 | 1 | 1825 | 730 | 1095 | 230 | 2395 | 2395 | 39.2 | 39 | 47.1 | 47
529 | 41646 | N/A | Crushed | 2 | Natural | 1 | 20 | 45.6 | 43 | 30 | 365 | 0.51 | 185 | Type SP901 * Dos 1.0 lit | G | 4 | 1 | 1900 | 700 | 1200 | 160 | 2455 | 2455 | 36.8 | 36 | 47.2 | 47
530 | 41646 | N/A | Natural | 1 | Natural | 1 | 20 | 45.6 | 43 | 30 | 350 | 0.47 | 165 | Type SP901 * Dos 1.0 lit | G | 4 | 1 | 1885 | 680 | 1205 | 200 | 2404 | 2404 | 31.1 | 31 | 45.5 | 45
531 | 41657 | N/A | Natural | 1 | Natural | 1 | 20 | N/A | 43 | 30 | 365 | 0.47 | 170 | Type SP901 * Dos 1.0 lit | G | 4 | 1 | 1865 | 700 | 1165 | 190 | 2405 | 2405 | 34.8 | 34 | 45.2 | 45
532 | 18/6/2014 | N/A | Natural | 1 | Natural | 1 | 40 | N/A | 43 | 30 | 360 | 0.45 | 165 | Type SP901 * Dos 1.0 lit | G | 4 | 1 | 1875 | 675 | 1200 | 200 | 2407 | 2407 | 39.9 | 39 | 46.4 | 46
533 | 22/6/2014 | N/A | Natural | 1 | Natural | 1 | 40 | 46.2 | 43 | 30 | 375 | 0.45 | 170 | Type SP901 * Dos 1.0 lit | G | 4 | 1 | 1855 | 655 | 1200 | 200 | 2405 | 2405 | 35.3 | 35 | 40.8 | 40
534 | 23/6/014 | N/A | Natural | 1 | Natural | 1 | 20 | 44.4 | 43 | 30 | 385 | 0.47 | 180 | Type SP901 * Dos 1.0 lit | G | 4 | 1 | 1825 | 730 | 1095 | 230 | 2395 | 2395 | 39.2 | 39 | N/A | N/A
535 | 41794 | N/A | Natural | 1 | Natural | 1 | 20 | 73 | 43 | 30 | 370 | 0.46 | 170 | Type SP901 * Dos 1.0 lit | G | 4 | 1 | 1860 | 670 | 1190 | 200 | 2394 | 2394 | 35.7 | 35 | 38.2 | 38
536 | 41794 | N/A | Crushed | 2 | Natural | 1 | 20 | 73 | 43 | 30 | 375 | 0.5 | 185 | Type SP901 * Dos 1.0 lit | G | 4 | 1 | 1880 | 715 | 1165 | 220 | 2450 | 2450 | 33.5 | 33 | 39.2 | 39
537 | 16/4/2014 | N/A | Natural | 1 | Natural | 1 | 40 | 41 | 43 | 30 | 375 | 0.43 | 160 | Type SP901 * Dos 1.0 lit | G | 4 | 1 | 1865 | 675 | 1190 | 140 | 2405 | 2405 | 29.2 | 29 | 37.7 | 37
538 | 41702 | N/A | Crushed | 2 | Natural | 1 | 20 | N/A | 43 | 30 | 365 | 0.52 | 185 | Type SP901 * Dos 1.0 lit | G | 4 | 1 | 1900 | 725 | 1175 | 175 | 2453 | 2453 | 36.8 | 36 | 51.1 | 51
539 | 16/4/2014 | N/A | Natural | 1 | Natural | 1 | 40 | 41 | 43 | 30 | 375 | 0.43 | 160 | Type SP901 * Dos 1.0 lit | G | 4 | 1 | 1865 | 675 | 1190 | 130 | 2406 | 2406 | 28.8 | 28 | 35.7 | 35
540 | 42096 | N/A | Natural | 1 | Natural | 1 | 40 | 17 | 43 | 30 | 375 | 0.44 | 165 | Type SP901 * Dos 1.0 lit | G | 4 | 1 | 1860 | 690 | 1170 | 165 | 2405 | 2405 | 30.4 | 30 | N/A | N/A
541 | 19/11/2015 | N/A | Natural | 1 | Natural | 1 | 40 | 48.1 | 43 | 30 | 375 | 0.45 | 190 | Type SP901 * Dos 1.0 lit | G | 4 | 1 | 1855 | 685 | 1170 | 200 | 2403 | 2403 | 33.7 | 33 | 41.1 | 41
542 | 42320 | N/A | Crushed | 2 | Natural | 1 | 40 | 48.1 | 43 | 30 | 375 | 0.45 | 190 | Type SP901 * Dos 1.0 lit | G | 4 | 1 | 1855 | 685 | 1170 | 200 | 2447 | 2447 | 36.9 | 36 | 50.4 | 50
543 | 42289 | N/A | Natural | 1 | Natural | 1 | 40 | 51 | 43 | 30 | 375 | 0.45 | 170 | Type SP901 * Dos 1.0 lit | G | 4 | 1 | 1855 | 705 | 1150 | 150 | 2406 | 2406 | 35.2 | 35 | 41.4 | 41
544 | 41924 | N/A | Natural | 1 | Natural | 1 | 40 | 51 | 43 | 30 | 375 | 0.45 | 170 | Type SP901 * Dos 1.0 lit | G | 4 | 1 | 1855 | 780 | 1075 | 225 | 2405 | 2405 | 31 | 31 | 38 | 38
545 | 19/11/2014 | N/A | Natural | 1 | Natural | 1 | 40 | 51 | 43 | 30 | 375 | 0.45 | 170 | Type SP901 * Dos 1.0 lit | G | 4 | 1 | 1855 | 705 | 1150 | 150 | 2405 | 2405 | 35.2 | 35 | N/A | N/A
546 | 19/11/2015 | N/A | Natural | 1 | Natural | 1 | 40 | 51 | 43 | 30 | 375 | 0.45 | 170 | Type SP901 * Dos 1.0 lit | G | 4 | 1 | 1855 | 705 | 1150 | 150 | 2406 | 2406 | 31 | 31 | N/A | N/A
547 | 13/11/2014 | N/A | Natural | 1 | Natural | 1 | 40 | 26.2 | 43 | 30 | 350 | 0.47 | 165 | Type SP901 * Dos 1.0 lit | G | 4 | 1 | 1885 | 685 | 1200 | 190 | 2403 | 2403 | 35.6 | 35 | N/A | N/A
548 | 41741 | N/A | Natural | 1 | Natural | 1 | 40 | 26.2 | 43 | 30 | 350 | 0.47 | 165 | Type SP901 * Dos 1.0 lit | G | 4 | 1 | 1855 | 685 | 1170 | 190 | 2404 | 2404 | 35.6 | 35 | 40.3 | 40
549 | 23/11/2014 | N/A | Crushed | 2 | Natural | 1 | 40 | 48.1 | 43 | 30 | 375 | 0.49 | 185 | Type SP901 * Dos 1.0 lit | G | 4 | 1 | 1890 | 760 | 1130 | 200 | 2454 | 2454 | 35.7 | 35 | N/A | N/A
550 | 28/1/2015 | N/A | Crushed | 2 | Natural | 1 | 20 | 39.7 | 43 | 30 | 375 | 0.49 | 185 | N/A | N | 0 | 0 | 1890 | 690 | 1200 | 100 | 2454 | 2454 | 33.1 | 33 | 44.5 | 44
551 | 16/2/2015 | N/A | Crushed | 2 | Natural | 1 | 20 | 50.1 | 43 | 30 | 375 | 0.51 | 190 | N/A | N | 0 | 0 | 1855 | 755 | 1100 | 100 | 2454 | 2454 | 24.5 | 24 | N/A | N/A
552 | 17/2/2015 | N/A | Crushed | 2 | Natural | 1 | 20 | 63 | 43 | 30 | 380 | 0.5 | 190 | N/A | N | 0 | 0 | 1880 | 715 | 1165 | 150 | 2455 | 2455 | 37.9 | 37 | N/A | N/A
553 | 42310 | N/A | Natural | 1 | Natural | 1 | 40 | 55.7 | 43 | 30 | 375 | 0.48 | 180 | N/A | N | 0 | 0 | 1845 | 665 | 1180 | 120 | 2405 | 2405 | 29.1 | 29 | N/A | N/A
554 | 15/12/2015 | N/A | Natural | 1 | Natural | 1 | 40 | 42.4 | 43 | 30 | 375 | 0.48 | 180 | N/A | N | 0 | 0 | 1845 | 665 | 1180 | 130 | 2405 | 2405 | 27.5 | 27 | N/A | N/A
555 | 28/12/2014 | N/A | Natural | 1 | Natural | 1 | 40 | 32.2 | 43 | 30 | 375 | 0.48 | 180 | N/A | N | 0 | 0 | 1845 | 685 | 1160 | 90 | 2405 | 2405 | 29.5 | 29 | 33.3 | 33
556 | 42125 | N/A | Natural | 1 | Natural | 1 | 40 | 42.2 | 43 | 30 | 375 | 0.48 | 180 | N/A | N | 0 | 0 | 1845 | 665 | 1180 | 130 | 2405 | 2405 | 27.5 | 27 | 35.3 | 35
557 | 42186 | N/A | Crushed | 2 | Natural | 1 | 20 | 39.7 | 43 | 30 | 375 | 0.49 | 185 | N/A | N | 0 | 0 | 1890 | 690 | 1200 | 100 | 2454 | 2454 | 33.1 | 33 | N/A | N/A
558 | 42250 | N/A | Crushed | 2 | Natural | 1 | 20 | 50.1 | 43 | 30 | 375 | 0.51 | 190 | N/A | N | 0 | 0 | 1855 | 755 | 1100 | 100 | 2455 | 2455 | 34.1 | 34 | N/A | N/A
559 | 27/1/2015 | N/A | Crushed | 2 | Natural | 1 | 20 | 63 | 43 | 30 | 380 | 0.5 | 190 | N/A | N | 0 | 0 | 1880 | 715 | 1165 | 150 | 2454 | 2454 | 29 | 29 | N/A | N/A
560 | 41832 | N/A | Natural | 1 | Natural | 1 | 40 | 32.2 | 43 | 30 | 375 | 0.48 | 180 | N/A | N | 0 | 0 | 1845 | 685 | 1160 | 90 | 2403 | 2403 | 29.5 | 29 | N/A | N/A
561 | 22/9/2014 | N/A | Crushed | 2 | Natural | 1 | 20 | 33.1 | 43 | 30 | 375 | 0.51 | 190 | N/A | N | 0 | 0 | 1885 | 680 | 1205 | 110 | 2457 | 2457 | 33.7 | 33 | 38.6 | 38
562 | 18/9/2014 | N/A | Natural | 1 | Natural | 1 | 40 | 58.9 | 43 | 30 | 375 | 0.48 | 180 | N/A | N | 0 | 0 | 1845 | 645 | 1200 | 150 | 2406 | 2406 | 27.4 | 27 | N/A | N/A
563 | 16/9/2014 | N/A | Natural | 1 | Natural | 1 | 40 | 58.9 | 43 | 30 | 375 | 0.48 | 180 | N/A | N | 0 | 0 | 1845 | 645 | 1200 | 150 | 2407 | 2407 | 31.8 | 31 | N/A | N/A
564 | 14/9/2014 | N/A | Natural | 1 | Natural | 1 | 20 | 32.8 | 43 | 30 | 375 | 0.48 | 180 | N/A | N | 0 | 0 | 1845 | 665 | 1180 | 150 | 2404 | 2404 | 24.8 | 24 | 32.9 | 32
565 | 23/9/2014 | N/A | Crushed | 2 | Natural | 1 | 20 | 54.1 | 43 | 30 | 375 | 0.51 | 190 | N/A | N | 0 | 0 | 1885 | 680 | 1205 | 150 | 2455 | 2455 | 34.9 | 34 | 42.5 | 42
566 | 29/9/2014 | N/A | Crushed | 2 | Natural | 1 | 20 | 43.6 | 43 | 30 | 375 | 0.44 | 190 | N/A | N | 0 | 0 | 1885 | 700 | 1185 | 150 | 2456 | 2456 | 32 | 32 | N/A | N/A
567 | 41983 | N/A | Crushed | 2 | Natural | 1 | 20 | 29.1 | 43 | 30 | 375 | 0.51 | 190 | N/A | N | 0 | 0 | 1855 | 680 | 1175 | 100 | 2453 | 2453 | 30.7 | 30 | 37.1 | 37
568 | 41983 | N/A | Natural | 1 | Natural | 1 | 40 | 58.9 | 43 | 30 | 375 | 0.48 | 180 | N/A | N | 0 | 0 | 1845 | 645 | 1200 | 150 | 2406 | 2406 | 27.4 | 27 | 33.7 | 33
569 | 20/10/2014 | N/A | Crushed | 2 | Natural | 1 | 20 | 43.6 | 43 | 30 | 375 | 0.44 | 190 | N/A | N | 0 | 0 | 1855 | 700 | 1155 | 150 | 2454 | 2454 | 32 | 32 | 46.6 | 46
570 | 27/11/2014 | N/A | Crushed | 2 | Natural | 1 | 20 | 38.3 | 43 | 30 | 375 | 0.49 | 185 | N/A | N | 0 | 0 | 1890 | 755 | 1135 | 130 | 2455 | 2455 | 30.5 | 30 | 38.2 | 38
571 | 22/2/2015 | N/A | Crushed | 2 | Natural | 1 | 20 | 50.1 | 43 | 30 | 375 | 0.48 | 180 | Type Rehobuild 850 * Dos. 0.75 lit | G | 4 | 0.75 | 1895 | 700 | 1195 | 200 | 2454 | 2454 | 33.5 | 33 | N/A | N/A
572 | 30/12/2014 | N/A | Natural | 1 | Natural | 1 | 20 | N/A | 43 | 30 | 375 | 0.45 | 170 | Type Rehobuild 850 * Dos. 0.75 lit | G | 4 | 0.75 | 1855 | 725 | 1130 | 175 | 2404 | 2404 | 34.7 | 34 | 42.3 | 42
573 | 28/12/2014 | N/A | Natural | 1 | Natural | 1 | 40 | 32.2 | 43 | 30 | 375 | 0.48 | 180 | Type Pentron * Dos 1.0 lit | W | 4 | 1 | 1845 | 685 | 1160 | 100 | 2405 | 2405 | 30.3 | 30 | 35.4 | 35
574 | 17/11/2014 | N/A | Crushed | 2 | Natural | 1 | 20 | N/A | 43 | 30 | 375 | 0.51 | 190 | Type SP 432 * Dos. 1.0 lit | G | 4 | 1 | 1855 | 760 | 1095 | 200 | 2456 | 2456 | 45.9 | 45 | 57 | 57
472 | 20/7/2018 | N/A | Natural | 1 | Natural | 1 | 40 | 50.3 | 53 | 40 | 435 | 0.45 | 195 | N/A | N | 0 | 0 | 1750 | 650 | 1100 | 190 | 2384.333 | 19.53333 | N/A | 1
N/A | 43016 | N/A | Natural | 1 | Natural | 1 | 40 | 50.3 | 53 | 40 | 435 | 0.45 | 195 | N/A | N | 0 | 0 | 1750 | 650 | 1100 | 190 | 2384.333 | 19.53333 | N/A | 1
N/A | 43016 | N/A | Natural | 1 | Natural | 1 | 40 | 50.3 | 53 | 40 | 435 | 0.45 | 195 | N/A | N | 0 | 0 | 1750 | 650 | 1100 | 190 | 2389.333 | N/A | 28.86667 | 1
| 43143 | N/A | Natural+Crushed | 3 | Natural | 1 | 40 | 30.9 | 43 | 30 | 400 | 0.51 | 205 | SP901 | G | 4 | 1 | 1770 | 760 | 1010 | 150 | 2389.667 | 32.86667 | N/A | 1
| 43143 | N/A | Natural+Crushed | 3 | Natural | 1 | 40 | 30.9 | 43 | 30 | 400 | 0.51 | 205 | SP901 | G | 4 | 1 | 1770 | 760 | 1010 | 150 | 2403 | N/A | 34.7 | 1
| 13/09/2020 | N/A | Natural | 1 | Natural | 1 | 20 | 52.8 | 43 | 30 | 390 | 0.5 | 195 | SP901 | G | 4 | 3.9 | 1795 | 763 | 1032 | 110 | 2401 | N/A | 40.1 | 1
|  | N/A | Natural | 1 | Natural | 1 | 20 | 52.8 | 43 | 30 | 390 | 0.5 | 195 | SP901 | G | 4 | 3.9 | 1795 | 763 | 1032 | 110 | 2389.333 | 26.5 | N/A | 1
| 13/09/2020 | N/A | Natural+Crushed | 3 | Natural | 1 | 20 | 45.5 | 43 | 30 | 390 | 0.5 | 195 | SP901 | G | 4 | 3.9 | 1795 | 763 | 1032 | 170 | 2434.667 | N/A | 41.53333 | 1
| 13/09/2020 | N/A | Natural+Crushed | 3 | Natural | 1 | 20 | 45.5 | 43 | 30 | 390 | 0.5 | 195 | SP901 | G | 4 | 3.9 | 1795 | 763 | 1032 | 170 | 2409.333 | 33.66667 | N/A | 1
| 43143 | N/A | Natural+Crushed | 3 | Natural | 1 | 40 | 54.2 | 38 | 25 | 370 | 0.55 | 205 | N/A | N | 0 | 0 | 1800 | 810 | 990 | 110 | 2379.333 | N/A | 29.56667 | 1
| 43108 | N/A | Natural+Crushed | 3 | Natural | 1 | 40 | 54.2 | 38 | 25 | 370 | 0.55 | 205 | N/A | N | 0 | 0 | 1800 | 810 | 990 | 110 | 2380 | 23.26667 | N/A | 1
| 43016 | N/A | Natural | 1 | Natural | 1 | 40 | 50.3 | 53 | 40 | 425 | 0.4 | 170 | Sikament 163 | F | 5 | 3 | 1805 | 670 | 1135 | 200 | 2405 | 32.6 | N/A | 1
N/A | 22/10/2017 | N/A | Natural | 1 | Natural | 1 | 40 | 40.2 | 48 | 35 | 400 | 0.45 | 180 | SP901 | G | 4 | 3 | 1820 | 655 | 1165 | 150 | 2403 | 30.6 | N/A | 1
87 | 25/08/2020 | N/A | Natural | 1 | Natural | 1 | 20 | 42.2 | 43 | 30 | 375 | 0.49 | 185 | SP901 | G | 4 | 5.25 | 1820 | 775 | 1045 | 200 | 2389.333 | 36.13333 | N/A | 1
| 43115 | N/A | Natural | 1 | Natural | 1 | N/A | 37 | 48 | 35 | 400 | 0.44 | 175 | YARACON RP500 | D | 3 | 3 | 1825 | 660 | 1165 | 120 | 2404.667 | N/A | 46.56667 | 1
| 26/12/2017 | N/A | Natural | 1 | Natural | 1 | N/A | 37 | 48 | 35 | 400 | 0.44 | 175 | YARACON RP500 | D | 3 | 3 | 1825 | 660 | 1165 | 120 | 2404 | 39.63333 | N/A | 1
| 43115 | N/A | Natural | 1 | Natural | 1 | N/A | 37 | 48 | 35 | 400 | 0.44 | 175 | YARACON RP500 | D | 3 | 3 | 1825 | 660 | 1165 | 120 | 2404 | 39.63333 | N/A | 1
| 42859 | N/A | Natural | 1 | Natural | 1 | 20 | 40.3 | 38 | 25 | 400 | 0.44 | 175 | SP901 | G | 4 | 3 | 1825 | 675 | 1150 | 150 | 2405.333 |  | N/A | 1
| 43780 | N/A | Natural | 1 | Natural | 1 | 20 | N/A | 48 | 35 | 400 | 0.44 | 175 | Type * | G | 4 | 3 | 1825 | 850 | 975 | 160 | 2404.333 | 34.06667 | N/A | 1
7 | 43647 | N/A | Natural | 1 | Natural | 1 | N/A | N/A | 53 | 40 | 400 | 0.41 | 165 | Sp901 | G | 4 | 4 | 1835 | 675 | 1160 | 170 | 2426 | N/A | 47.93333 | 1
|  | N/A | Natural | 1 | Natural | 1 | N/A | N/A | 53 | 40 | 400 | 0.41 | 165 | Sp901 | G | 4 | 4 | 1835 | 675 | 1160 | 170 | 2419 | 35.73333 | N/A | 1
| 27/7/2017 | N/A | Natural | 1 | Natural | 1 | 20 | 32.8 | 38 | 25 | 375 | 0.51 | 190 | N/A | N | 0 | 0 | 1835 | 735 | 1100 | 175 | 2404.333 | 29.86667 | N/A | 1
| 23/8/2017 | N/A | Natural | 1 | Natural | 1 | 20 | 32.8 | 38 | 25 | 375 | 0.51 | 190 | N/A | N | 0 | 0 | 1835 | 735 | 1100 | 175 | 2404.333 | 29.86667 | 40.3 | 1
| 43163 | N/A | Crushed | 2 | Natural | 1 | 20 | 40.7 | 58 | 45 | 425 | 0.45 | 185 | Yara Con GOLD | G | 4 | 4 | 1840 | 700 | 1140 | 200 | 2451.667 | 34.26667 | N/A | 1
| 21/01/2019 | N/A | Natural | 1 | Natural | 1 | 20 | N/A | 43 | 30 | 400 | 0.4 | 160 | Sp901 | G | 4 | 4 | 1840 | 825 | 1015 | 230 | 2419 | 34.83333 | N/A | 1
| 42953 | N/A | Natural | 1 | Natural | 1 | 40 | 30 | 43 | 30 | 375 | 0.48 | 180 | N/A | N | 0 | 0 | 1845 | 665 | 1180 | 90 | 2400.333 | 25.8 | N/A | 1
| 42953 | N/A | Natural | 1 | Natural | 1 | 40 | 30 | 43 | 30 | 375 | 0.48 | 180 | N/A | N | 0 | 0 | 1845 | 665 | 1180 | 90 | 2405 | N/A | 37.03333 | 1
| 43651 | N/A | Natural | 1 | Natural | 1 | 20 | 49.3 | 43 | 30 | 375 | 0.48 | 180 | N/A | N | 0 | 0 | 1845 | 700 | 1145 | 100 | 2402 | 29.63333 | N/A | 1
| 43016 | N/A | Crushed | 2 | Natural | 1 | 20 | N/A | 43 | 30 | 375 | 0.48 | 180 | N/A | N | 0 | 0 | 1845 | 645 | 1200 | 100 | 2452.333 | N/A | 38.23333 | 1
| 16/7/2017 | N/A | Crushed | 2 | Natural | 1 | 20 | N/A | 43 | 30 | 375 | 0.48 | 180 | N/A | N | 0 | 0 | 1845 | 645 | 1200 | 100 | 2405.667 | 27.13333 | N/A | 1
| 43016 | N/A | Crushed | 2 | Natural | 1 | 20 | N/A | 43 | 30 | 375 | 0.48 | 180 | N/A | N | 0 | 0 | 1845 | 645 | 1200 | 100 | 2455.667 | 27.13333 | N/A | 1
| 43208 | N/A | Crushed | 2 | Natural | 1 | 40 | 61.8 | 43 | 30 | 375 | 0.48 | 180 | N/A | N | 0 | 0 | 1845 | 700 | 1145 | 110 | 2406.333 | 24.66667 | N/A | 1
| 30/01/2019 | N/A | Natural | 1 | Natural | 1 | 40 | 29.2 | 43 | 30 | 375 | 0.47 | 195 | N/A | N | 0 | 0 | 1845 | 720 | 1125 | 120 | 2402 | 26 | N/A | 1
67 | 25/02/2019 | N/A | Natural | 1 | Natural | 1 | 40 | 29.2 | 43 | 30 | 375 | 0.47 | 195 | N/A | N | 0 | 0 | 1845 | 720 | 1125 | 120 | 2402 | 26 | N/A | 1
| 27/3/2017 | N/A | Natural | 1 | Natural | 1 | 40 | 39.5 | 43 | 30 | 375 | 0.48 | 180 | N/A | N | 0 | 0 | 1845 | 680 | 1165 | 120 | 2403 | 22.3 | N/A | 1
| 43151 | N/A | Natural | 1 | Natural | 1 | N/A | 66.1 | 43 | 30 | 375 | 0.48 | 180 | N/A | N | 0 | 0 | 1845 | 665 | 1180 | 120 | 2404.667 | N/A | 30.1 | 1
| 43153 | N/A | Natural | 1 | Natural | 1 | 20 | 53.6 | 43 | 30 | 375 | 0.47 | 175 | N/A | N | 0 | 0 | 1845 | 700 | 1145 | 120 | 2405 | N/A | 36.86667 | 1
| 25/02/2019 | N/A | Natural | 1 | Natural | 1 | 40 | 29.2 | 43 | 30 | 375 | 0.47 | 195 | N/A | N | 0 | 0 | 1845 | 720 | 1125 | 120 | 2403.667 | N/A | 38.56667 | 1
| 43153 | N/A | Natural | 1 | Natural | 1 | 20 | 53.6 | 43 | 30 | 375 | 0.47 | 175 | N/A | N | 0 | 0 | 1845 | 700 | 1145 | 120 | 2406.333 | 24.4 | N/A | 1
| 43151 | N/A | Natural | 1 | Natural | 1 | N/A | 66.1 | 43 | 30 | 375 | 0.48 | 180 | N/A | N | 0 | 0 | 1845 | 665 | 1180 | 120 | 2406.667 | 22.83333 | N/A | 1
| 43130 | N/A | Natural | 1 | Natural | 1 | N/A | 66.1 | 43 | 30 | 375 | 0.48 | 180 | N/A | N | 0 | 0 | 1845 | 665 | 1180 | 120 | 2406.667 | 22.83333 | N/A | 1
366 | 43045 | N/A | Natural | 1 | Natural | 1 | 40 | 83.7 | 38 | 25 | 350 | 0.5 | 190 | N/A | N | 0 | 0 | 1845 | 630 | 1215 | 120 | 2408 | 27.5 | N/A | 1
| 43045 | N/A | Natural | 1 | Natural | 1 | 40 | 83.7 | 43 | 30 | 375 | 0.48 | 195 | N/A | N | 0 | 0 | 1845 | 590 | 1255 | 120 | 2398.333 | 27.9 | N/A | 1
| 43045 | N/A | Natural | 1 | Natural | 1 | 40 | 34.5 | 43 | 30 | 375 | 0.48 | 195 | N/A | N | 0 | 0 | 1845 | 630 | 1215 | 130 | 2404 | 28.23333 | N/A | 1
| 43261 | N/A | Natural | 1 | Natural | 1 | 20 | 53.9 | 43 | 30 | 375 | 0.48 | 180 | SP901* | G | 4 | 3 | 1845 | 665 | 1180 | 140 | 2402.667 | 42.1 | N/A | 1
| 43167 | N/A | natural | 1 | Natural | 1 | 20 | 40 | 43 | 30 | 375 | 0.48 | 180 | SP901* | G | 4 | 3 | 1845 | 700 | 1145 | 150 | 2482 | 22.83333 | N/A | 1
| 43146 | N/A | Natural | 1 | Natural | 1 | 20 | 40 | 43 | 30 | 375 | 0.48 | 180 | SP901* | G | 4 | 3 | 1845 | 700 | 1145 | 150 | 2482 | 22.83333 | N/A | 1
| 43167 | N/A | natural | 1 | Natural | 1 | 20 | 40 | 43 | 30 | 375 | 0.48 | 180 | SP901* | G | 4 | 3 | 1845 | 700 | 1145 | 150 | 2441.333 | N/A | 33.33333 | 1
| 22/3/2017 | N/A | Natural | 1 | Natural | 1 | 20 | 49.6 | 43 | 30 | 375 | 0.48 | 180 | SP901 | G | 4 | 3 | 1845 | 740 | 1105 | 150 | 2405.667 | 37.13333 | N/A | 1
| 13/4/2017 | N/A | Natural | 1 | Natural | 1 | 20 | 49.6 | 43 | 30 | 375 | 0.48 | 180 | sp901 | G | 4 | 3 | 1845 | 740 | 1105 | 150 | 2405.667 | 37.13333 | N/A | 1
| 43229 | N/A | Natural | 1 | Natural | 1 | 20 | 76.7 | 43 | 30 | 375 | 0.48 | 180 | SP901&Crystalline | WG | 4.857143 | 3.428571 | 1845 | 665 | 1180 | 150 | 2405.5 | N/A | 43.2 | 1
| 43261 | N/A | Natural | 1 | Natural | 1 | 10 | 53.9 | 43 | 30 | 375 | 0.48 | 180 | SP901* | G | 4 | 3 | 1845 | 795 | 1050 | 150 | 2403.667 | 28.23333 | N/A | 1
| 43076 | N/A | Natural | 1 | Natural | 1 | 40 | N/A | 43 | 30 | 375 | 0.48 | 180 | N/A | N | 0 | 0 | 1845 | 675 | 1170 | 150 | 2404 | N/A | 27.96667 | 1
| 43076 | N/A | Natural | 1 | Natural | 1 | 40 | N/A | 43 | 30 | 375 | 0.48 | 180 | N/A | N | 0 | 0 | 1845 | 650 | 1195 | 150 | 2403 | N/A | 36.33333 | 1
| 43229 | N/A | Natural | 1 | Natural | 1 | 20 | 76.7 | 43 | 30 | 375 | 0.48 | 180 | SP901* | G | 4 | 3 | 1845 | 665 | 1180 | 150 | 2404.333 | 38.8 | N/A | 1
| 43207 | N/A | Natural | 1 | Natural | 1 | 20 | 76.7 | 43 | 30 | 375 | 0.48 | 180 | SP901* | G | 4 | 3 | 1845 | 665 | 1180 | 150 | 2404.333 | 38.8 | N/A | 1
| 13/4/2017 | N/A | Natural | 1 | Natural | 1 | 20 | 49.6 | 43 | 30 | 375 | 0.48 | 180 | sp901 | G | 4 | 3 | 1845 | 740 | 1105 | 150 | 2403 | N/A | 41.73333 | 1
| 43076 | N/A | Natural | 1 | Natural | 1 | 40 | N/A | 43 | 30 | 375 | 0.48 | 180 | N/A | N | 0 | 0 | 1845 | 675 | 1170 | 150 | 2403 | 19.16667 | N/A | 1
| 43076 | N/A | Natural | 1 | Natural | 1 | 40 | N/A | 43 | 30 | 375 | 0.48 | 180 | N/A | N | 0 | 0 | 1845 | 650 | 1195 | 150 | 2403.333 | 26.06667 | N/A | 1
| 43229 | N/A | Natural | 1 | Natural | 1 | 20 | 76.7 | 43 | 30 | 375 | 0.48 | 180 | SP901&Crystalline | WG | 10 | 6 | 1845 | 665 | 1180 | 170 | 2406.333 | N/A | 42.5 | 1
| 43229 | N/A | Natural | 1 | Natural | 1 | 20 | 76.7 | 43 | 30 | 375 | 0.48 | 180 | SP901&Crystalline | WG | 10 | 6 | 1845 | 665 | 1180 | 170 | 2405.333 | 37.6 | N/A | 1
| 43229 | N/A | Natural | 1 | Natural | 1 | 20 | 76.7 | 43 | 30 | 375 | 0.48 | 180 | SP901&Crystalline | WG | 10 | 6 | 1845 | 665 | 1180 | 170 | 2405.333 | 37.6 | N/A | 1
| 43207 | N/A | Natural | 1 | Natural | 1 | 20 | 76.7 | 43 | 30 | 375 | 0.48 | 180 | SP901&Crystalline | WG | 10 | 6 | 1845 | 665 | 1180 | 170 | 2405.333 | 37.6 | N/A | 1
| 43505 | N/A | Crushed | 2 | Natural | 1 | 20 | 40 | 43 | 30 | 425 | 0.48 | 180 | Mape Fluid N360 | X | 9 | 4 | 1845 | 830 | 1015 | 200 | 2555.667 | 36.81333 | N/A | 1
| 43505 | N/A | Crushed | 2 | Natural | 1 | 20 | 40 | 43 | 30 | 425 | 0.48 | 180 | Mape Fluid N360 | X | 9 | 4 | 1845 | 830 | 1015 | 200 | 2567 | N/A | 45.725 | 1
| 20/03/2019 | N/A | Natural | 1 | Natural | 1 | 40 | 36.9 | 43 | 30 | 375 | 0.47 | 175 | N/A | N | 0 | 0 | 1850 | 675 | 1175 | 50 | 2404 | 29.93333 | N/A | 1
| 17/02/2020 | N/A | Crushed | 2 | Natural | 1 | 20 | 47.3 | 43 | 30 | 375 | 0.47 | 195 | N/A | N | 0 | 0 | 1850 | 850 | 1000 | 80 | 2423 | N/A | 35.1 | 1
| 43016 | N/A | Natural | 1 | Natural | 1 | 20 | 35.4 | 43 | 30 | 375 | 0.47 | 175 | N/A | N | 0 | 0 | 1850 | 665 | 1185 | 100 | 2405.667 | 31.6 | N/A | 1
| 13/09/2020 | N/A | Natural+Crushed | 3 | Natural | 1 | 20 | 45.5 | 38 | 25 | 350 | 0.51 | 180 | N/A | N | 0 | 0 | 1850 | 830 | 1020 | 110 | 2424.667 | N/A | 36.03333 | 1
|  |  | Natural | 1 | Natural | 1 | 40 | 40.1 | 43 | 30 | 375 | 0.47 | 175 | N/A | N | 0 | 0 | 1850 | 700 | 1150 | 125 | 2401.333 | 24.53333 | N/A | 1
| 27/10/2019 | N/A | Natural | 1 | Natural | 1 | N/A | 15.3 | 43 | 30 | 375 | 0.47 | 175 | Sp901 | G | 4 | 3 | 1850 | 685 | 1165 | 140 | 2459.333 | 29.3 | N/A | 1
| 14/11/2019 | N/A | Natural | 1 | Natural | 1 | N/A | 15.3 | 43 | 30 | 375 | 0.47 | 175 | Sp901 | G | 4 | 3 | 1850 | 685 | 1165 | 140 | 2459.333 | 29.3 | N/A | 1
| 22/05/2019 | N/A | Natural | 1 | Natural | 1 | N/A | 18 | 48 | 30 | 375 | 0.47 | 175 | Sp901 | G | 4 | 3 | 1850 | 850 | 1000 | 150 | 2403 | 35.4 | N/A | 1
| 22/05/2019 | N/A | Natural | 1 | Natural | 1 | N/A | 18 | 43 | 30 | 375 | 0.47 | 175 | Sp901+pentron | WG | 10 | 15 | 1850 | 850 | 1000 | 150 | 2402 | 39.23333 |  | 1
| 19/06/2019 | N/A | Natural | 1 | Natural | 1 | N/A | 18 | 48 | 30 | 375 | 0.47 | 175 | Sp901 | G | 4 | 3 | 1850 | 850 | 1000 | 150 | 2403 | 35.4 | N/A | 1
| 13/04/2020 | N/A | Natural | 1 | Natural | 1 | 20 | 42.1 | 43 | 30 | 375 | 0.47 | 175 | SP901 | G | 4 | 3 | 1850 | 700 | 1150 | 150 | 2409.333 | N/A | 42.76667 | 1
| 43772 | N/A | Natural | 1 | Natural | 1 | N/A | 42.5 | 43 | 30 | 375 | 0.467 | 175 | Sp901 | G | 4 | 3 | 1850 | 705 | 1145 | 150 | 2402.333 | N/A | 41.6 | 1
| 26/4/2017 | N/A | Natural | 1 | Natural | 1 | 20 | 40.3 | 43 | 30 | 375 | 0.47 | 175 | SP901 | G | 4 | 2.82 | 1850 | 700 | 1150 | 150 | 2404 | 29.46667 | N/A | 1
| 42859 | N/A | Natural | 1 | Natural | 1 | 20 | 40.3 | 43 | 30 | 375 | 0.47 | 175 | SP901 | G | 4 | 3.75 | 1850 | 700 | 1150 | 150 | 2404 | 29.46667 | N/A | 1
| 13/04/2020 | N/A | Natural | 1 | Natural | 1 | 20 | 42.1 | 43 | 30 | 375 | 0.47 | 175 | SP901 | G | 4 | 3 | 1850 | 700 | 1150 | 150 | 2409 | 35.46667 | N/A | 1
| 19/02/2019 | N/A | Natural | 1 | Natural | 1 | N/A | 42.5 | 43 | 30 | 375 | 0.467 | 175 | Sp901 | G | 4 | 3 | 1850 | 705 | 1145 | 150 | 2404.667 | 35.8 | N/A | 1
| 43772 | N/A | Natural | 1 | Natural | 1 | N/A | 42.5 | 43 | 30 | 375 | 0.467 | 175 | Sp901 | G | 4 | 3 | 1850 | 705 | 1145 | 150 | 2404.667 | 35.8 | N/A | 1
| 19/06/2019 | N/A | Natural | 1 | Natural | 1 | N/A | 18 | 43 | 30 | 375 | 0.47 | 175 | Sp901+pentron | WG | 10 | 15 | 1850 | 850 | 1000 | 150 | 2406 | N/A | 41.73333 | 1
| 19/06/2019 | N/A | Natural | 1 | Natural | 1 | N/A | 61.5 | 43 | 30 | 375 | 0.47 | 175 | Sp901 | G | 4 | 3 | 1850 | 740 | 1110 | 150 | 2405.667 | N/A | 45.7 | 1
| 43158 | N/A | Natural | 1 | Natural | 1 | 20 | 49.6 | 43 | 30 | 375 | 0.47 | 175 | N/A | N | 0 | 0 | 1850 | 665 | 1185 | 150 | 2402 | 27.75 | N/A | 1
| 19/06/2019 | N/A | Natural | 1 | Natural | 1 | N/A | 18 | 48 | 30 | 375 | 0.47 | 175 | Sp901 | G | 4 | 3 | 1850 | 850 | 1000 | 150 | 2403.667 | N/A | 41.66667 | 1
| 43567 | N/A | Natural | 1 | Natural | 1 | 20 | N/A | 43 | 30 | 375 | 0.47 | 175 | Type * | G | 4 | 3 | 1850 | 840 | 1010 | 150 | 2406.667 | N/A | 37.4 | 1
| 19/06/2019 | N/A | Natural | 1 | Natural | 1 | N/A | 61.5 | 43 | 30 | 375 | 0.47 | 175 | Sp901 | G | 4 | 3 | 1850 | 740 | 1110 | 150 | 2403.333 | 38.4 | N/A | 1
| 44137 | N/A | Natural | 1 | Natural | 1 | N/A | N/A | 43 | 30 | 375 | 0.47 | 175 | SP901 | G | 4 | 3 | 1850 | 685 | 1165 | 150 | 2403 | 36.93333 | N/A | 1
| 43780 | N/A | Natural | 1 | Natural | 1 | 20 | N/A | 43 | 30 | 375 | 0.47 | 175 | Type * | G | 4 | 3 | 1850 | 840 | 1010 | 150 | 2407 | 30.46667 | N/A | 1
| 43567 | N/A | Natural | 1 | Natural | 1 | 20 | N/A | 43 | 30 | 375 | 0.47 | 175 | Type * | G | 4 | 3 | 1850 | 840 | 1010 | 150 | 2407 | 30.46667 | N/A | 1
| 26/4/2017 | N/A | Natural | 1 | Natural | 1 | 20 | 40.3 | 43 | 30 | 375 | 0.47 | 175 | SP901 | G | 4 | 2.82 | 1850 | 700 | 1150 | 150 | 2404 | N/A | 39.23333 | 1
| 43567 | N/A | Natural | 1 | Natural | 1 | 40 | 17.7 | 43 | 30 | 375 | 0.47 | 175 | Sp901 | G | 4 | 3 | 1850 | 685 | 1165 | 160 | 2403.667 | N/A | 40.96667 | 1
| 43195 | N/A | Natural | 1 | Natural | 1 | 20 | N/A | 43 | 30 | 375 | 0.467 | 175 | SP901* | G | 4 | 3 | 1850 | 700 | 1150 | 165 | 2402.667 | N/A | 38.6 | 1
| 26/11/2017 | N/A | Natural | 1 | Natural | 1 | 40 | 65.7 | 43 | 30 | 375 | 0.47 | 175 | SP901 | G | 4 | 3 | 1850 | 700 | 1150 | 165 | 2401.333 | 32.9 | N/A | 1
| 42898 | N/A | Natural | 1 | Natural | 1 | 40 | 65.7 | 43 | 30 | 375 | 0.47 | 175 | SP901 | G | 4 | 3 | 1850 | 700 | 1150 | 165 | 2401.333 | 32.9 | N/A | 1
| 43195 | N/A | Natural | 1 | Natural | 1 | 20 | N/A | 43 | 30 | 375 | 0.467 | 175 | SP901* | G | 4 | 3 | 1850 | 700 | 1150 | 165 | 2404.667 | 30.2 | N/A | 1
| 42898 | N/A | Natural | 1 | Natural | 1 | 40 | 65.7 | 43 | 30 | 375 | 0.47 | 175 | SP901 | G | 4 | 3 | 1850 | 700 | 1150 | 165 | 2401.667 | N/A | 44.23333 | 1
| 43174 | N/A | natural | 1 | Natural | 1 | 20 | N/A | 43 | 30 | 375 | 0.467 | 175 | SP901* | G | 4 | 3 | 1850 | 700 | 1150 | 165 | 2404.667 | 30.2 | N/A | 1
| 23/02/2020 | N/A | Natural | 1 | Natural | 1 | 40 | 54.6 | 43 | 30 | 375 | 0.47 | 175 | SP901 | G | 4 | 3 | 1850 | 685 | 1165 | 170 | 2422.667 | N/A | 47.33333 | 1
| 43151 | N/A | Natural | 1 | Natural | 1 | N/A | N/A | 43 | 30 | 375 | 0.47 | 175 | M801 | X | 9 | 3 | 1850 | 700 | 1150 | 170 | 2402 | N/A | 43.73333 | 1
| 43781 | N/A | Natural | 1 | Natural | 1 | 20 | 45.8 | 43 | 30 | 375 | 0.47 | 175 | Sp901 | G | 4 | 3 | 1850 | 670 | 1180 | 170 | 2418.333 | 29.16667 | N/A | 1
| 23/02/2020 | N/A | Natural | 1 | Natural | 1 | 40 | 54.6 | 43 | 30 | 375 | 0.47 | 175 | SP901 | G | 4 | 3 | 1850 | 685 | 1165 | 170 | 2415.5 | 39.7 | N/A | 1
| 27/7/2017 | N/A | Natural | 1 | Natural | 1 | 20 | 35.3 | 43 | 30 | 375 | 0.47 | 175 | Sp 901 | G | 4 | 3 | 1850 | 685 | 1165 | 175 | 2404.333 | 33.7 | N/A | 1
| 43016 | N/A | Natural | 1 | Natural | 1 | 20 | 35.3 | 43 | 30 | 375 | 0.47 | 175 | SP901 | G | 4 | 3 | 1850 | 685 | 1165 | 175 | 2404.333 | 33.7 | N/A | 1
| 16/7/2017 | N/A | Natural | 1 | Natural | 1 | 40 | 31.3 | N/A | 30 | 375 | 0.45 | 170 | SP Type G | G | 4 | 4 | 1850 | 720 | 1130 | 180 | 2399.333 | 33.06667 | N/A | 1
| 44145 | N/A | Natural | 1 | Natural | 1 | 20 | 46.6 | 43 | 30 | 375 | 0.47 | 175 | SP901 | G | 4 | 2 | 1850 | 700 | 1150 | 180 | 2416 | N/A | 42.03333 | 1
| 44145 | N/A | Natural | 1 | Natural | 1 | 20 | 46.6 | 43 | 30 | 375 | 0.47 | 175 | SP901 | G | 4 | 2 | 1850 | 700 | 1150 | 180 | 2406 | N/A | 41.63333 | 1
| 16/7/2017 | N/A | Natural | 1 | Natural | 1 | 20 | 41.6 | N/A | 30 | 375 | 0.46 | 187 | Type | G | 4 | 3 | 1850 | 700 | 1150 | 180 | 2403 | 30.3 | N/A | 1
| 43772 | N/A | Natural | 1 | Natural | 1 | 20 | 43.5 | 43 | 30 | 375 | 0.47 | 175 | Yara | D | 3 | 3 | 1850 | 685 | 1165 | 180 | 2405.667 | 33.16667 | N/A | 1
| 43528 | N/A | Natural | 1 | Natural | 1 | 20 | 43.5 | 43 | 30 | 375 | 0.47 | 175 | Yara | D | 3 | 3 | 1850 | 685 | 1165 | 180 | 2405.667 | 33.16667 | N/A | 1
| 43745 | N/A | Natural | 1 | Natural | 1 | 20 | 44.7 | 43 | 30 | 375 | 0.47 | 190 | N/A | N | 0 | 0 | 1850 | 685 | 1165 | 180 | 2410 | 24 | N/A | 1
| 43528 | N/A | Natural | 1 | Natural | 1 | 20 | 43.5 | 43 | 30 | 375 | 0.47 | 175 | Yara | D | 3 | 3 | 1850 | 685 | 1165 | 180 | 2405 | N/A | 43.8 | 1
| 44145 | N/A | Natural | 1 | Natural | 1 | 20 | 46.6 | 43 | 30 | 375 | 0.47 | 175 | SP901 | G | 4 | 2 | 1850 | 700 | 1150 | 180 | 2416 | 34.15 | N/A | 1
| 25/4/2017 | N/A | Natural | 1 | Natural | 1 | 40 | 47.3 | 43 | 30 | 375 | 0.47 | 175 | SP901 | G | 4 | 3 | 1850 | 700 | 1150 | 180 | 2401.667 | 29.9 | N/A | 1
| 42770 | N/A | Natural | 1 | Natural | 1 | 40 | 47.3 | 43 | 30 | 375 | 0.47 | 175 | SP901 | G | 4 | 3 | 1850 | 700 | 1150 | 180 | 2403 | 29.83333 | N/A | 1
| 16/7/2017 | N/A | Natural | 1 | Natural | 1 | 40 | 31.3 | N/A | 30 | 375 | 0.45 | 170 | SP Type G | G | 4 | 4 | 1850 | 720 | 1130 | 180 | 2402.667 | N/A | 41.7 | 1
| 16/7/2017 | N/A | Natural | 1 | Natural | 1 | 20 | 41.6 | N/A | 30 | 375 | 0.46 | 187 | Type | G | 4 | 3 | 1850 | 700 | 1150 | 180 | 2406 | N/A | 41.2 | 1
| 25/4/2017 | N/A | Natural | 1 | Natural | 1 | 40 | 47.3 | 43 | 30 | 375 | 0.47 | 175 | SP901 | G | 4 | 3 | 1850 | 700 | 1150 | 180 | 2404.333 | N/A | 39.33333 | 1
| 44085 | N/A | Natural | 1 | Natural | 1 | N/A | 30 | 43 | 30 | 375 | 0.47 | 175 | Sp801 | G | 4 | 3 | 1850 | 650 | 1200 | 190 | 2410.667 | 29.46667 | N/A | 1
| 19/10/2020 | N/A | Natural | 1 | Natural | 1 | N/A | 60.8 | 43 | 30 | 375 | 0.46 | 175 | N/A | N | 0 | 0 | 1850 | 700 | 1150 | 200 | 2410.667 | 12.3 | N/A | 1
| 43017 | N/A | Natural | 1 | Natural | 1 | 20 | 66.8 | 43 | 30 | 375 | 0.45 | 170 | SP901 | G | 4 | 3 | 1855 | 675 | 1180 | 100 | 2430.667 | 32.93333 | N/A | 1
| 43118 | N/A | Natural | 1 | Natural | 1 | 40 | 45.7 | 43 | 30 | 375 | 0.45 | 170 | SP901 | G | 4 | 3 | 1855 | 650 | 1205 | 120 | 2403.667 | N/A | 36.23333 | 1
| 20/12/2017 | N/A | Natural | 1 | Natural | 1 | 40 | 45.7 | 43 | 30 | 375 | 0.45 | 170 | SP901 | G | 4 | 3 | 1855 | 650 | 1205 | 120 | 2404.333 | 29.3 | N/A | 1
| 43118 | N/A | Natural | 1 | Natural | 1 | 40 | 45.7 | 43 | 30 | 375 | 0.45 | 170 | SP901 | G | 4 | 3 | 1855 | 650 | 1205 | 120 | 2404.333 | 29.3 | N/A | 1
| 13/02/2019 | N/A | Natural | 1 | Natural | 1 | 20 | 76.8 | 43 | 30 | 375 | 0.48 | 170 | Sp901 | G | 4 | 3 | 1855 | 670 | 1185 | 150 | 2406.333 | N/A | 38.36667 | 1
| 29/3/2017 | N/A | Natural | 1 | Natural | 1 | 20 | 36 | 43 | 30 | 375 | 0.4766667 | 170 | SP901 | G | 4 | 3 | 1855 | 685 | 1170 | 150 | 2404.667 | 31.03333 | N/A | 1
| 20/4/2017 | N/A | Natural | 1 | Natural | 1 | 20 | 36 | 43 | 30 | 375 | 0.45 | 170 | SP901 | G | 4 | 3 | 1855 | 685 | 1170 | 150 | 2404.667 | 31.03333 | N/A | 1
| 43650 | N/A | Natural | 1 | Natural | 1 | 40 | 59.5 | 48 | 35 | 375 | 0.49 | 185 | SD2 | X | 9 | 3.5 | 1855 | 685 | 1170 | 150 | 2404 | N/A | 46.13333 | 1
| 18/03/2019 | N/A | Natural | 1 | Natural | 1 | N/A | 59.5 | 48 | 35 | 375 | 0.49 | 185 | SD2 | X | 9 | 3.5 | 1855 | 685 | 1170 | 150 | 2400.333 | 35.66667 | N/A | 1
| 43650 | N/A | Natural | 1 | Natural | 1 | 40 | 59.5 | 48 | 35 | 375 | 0.49 | 185 | SD2 | X | 9 | 3.5 | 1855 | 685 | 1170 | 150 | 2404 | 35.66667 | N/A | 1
| 21/11/2017 | N/A | Natural | 1 | Natural | 1 | 40 | 74.3 | 43 | 30 | 375 | 0.45 | 170 | SP901 | G | 4 | 2 | 1855 | 670 | 1185 | 150 | 2403.667 | 27.3 | N/A | 1
| 42746 | N/A | Natural | 1 | Natural | 1 | 40 | 74.3 | 43 | 30 | 375 | 0.45 | 170 | SP901 | G | 4 | 2 | 1855 | 670 | 1185 | 150 | 2403 | 27.3 | N/A | 1
| 21/01/2019 | N/A | Natural | 1 | Natural | 1 | 20 | 76.8 | 43 | 30 | 375 | 0.48 | 170 | Sp901 | G | 4 | 3 | 1855 | 670 | 1185 | 150 | 2404.333 | 30.03333 | N/A | 1
| 13/02/2019 | N/A | Natural | 1 | Natural | 1 | 20 | 76.8 | 43 | 30 | 375 | 0.48 | 170 | Sp901 | G | 4 | 3 | 1855 | 670 | 1185 | 150 | 2404.333 | 30.03333 | N/A | 1
| 21/11/2017 | N/A | Natural | 1 | Natural | 1 | 40 | 74.3 | 43 | 30 | 375 | 0.45 | 170 | SP901 | G | 4 | 2 | 1855 | 670 | 1185 | 150 | 2405 | N/A | 40.93333 | 1
| 20/4/2017 | N/A | Natural | 1 | Natural | 1 | 20 | 36 | 43 | 30 | 375 | 0.45 | 170 | SP901 | G | 4 | 3 | 1855 | 685 | 1170 | 150 | 2406 | N/A | 39.6 | 1
| 26/02/2019 | N/A | Natural | 1 | Natural | 1 | N/A | 48.4 | 43 | 30 | 375 | 0.45 | 180 | Sp 630 M | D | 3 | 1.5 | 1855 | 710 | 1145 | 160 | 2402.667 | N/A | 44.53333 | 1
| 26/02/2019 | N/A | Natural | 1 | Natural | 1 | N/A | 48.4 | 43 | 30 | 375 | 0.45 | 180 | Sp 630 M | D | 3 | 1.5 | 1855 | 710 | 1145 | 160 | 2406 | 34.03333 | N/A | 1
| 43527 | N/A | Natural | 1 | Natural | 1 | N/A | 48.4 | 43 | 30 | 375 | 0.45 | 180 | Sp630 M | D | 3 | 1.5 | 1855 | 710 | 1145 | 160 | 2406 | 34.03333 | N/A | 1
| 43145 | N/A | Natural | 1 | Natural | 1 | N/A | N/A | 38 | 25 | 350 | 0.47 | 165 | SP Yara Con | G | 4 | 3 | 1855 | 755 | 1100 | 170 | 2403 | N/A | 37.66667 | 1
| 43145 | N/A | Natural | 1 | Natural | 1 | N/A | N/A | 38 | 25 | 350 | 0.47 | 165 | SP Yara Con | G | 4 | 3 | 1855 | 755 | 1100 | 170 | 2403.667 | 32.63333 | N/A | 1
| 26/4/2017 | N/A | Natural | 1 | Natural | 1 | 20 | 24.2 | 43 | 30 | 370 | 0.4595 | 170 | SP901 | G | 4 | 3.7 | 1860 | 710 | 1150 | 150 | 2406.667 | 29.83333 | N/A | 1
| 21/5/2017 | N/A | Natural | 1 | Natural | 1 | 20 | 24.2 | 43 | 30 | 370 | 0.4595 | 170 | SP901 | G | 4 | 3.7 | 1860 | 710 | 1150 | 150 | 2406.667 | 29.83333 | N/A | 1
| 43986 | N/A | Crushed | 2 | Natural | 1 | 20 | 48.5 | 43 | 30 | 390 | 0.49 | 190 | SP901 | G | 4 | 3 | 1860 | 690 | 1170 | 150 | 2382.333 | 31.53333 | N/A | 1
| 21/5/2017 | N/A | Natural | 1 | Natural | 1 | 20 | 24.2 | 43 | 30 | 370 | 0.4595 | 170 | SP901 | G | 4 | 3.7 | 1860 | 710 | 1150 | 150 | 2403 | N/A | 36.76667 | 1
| 43237 | N/A | Natural | 1 | Natural | 1 | 20 | 30.7 | 48 | 35 | 375 | 0.44 | 165 | N/A | G | 4 | 3 | 1860 | 670 | 1190 | 170 | 2402.333 | 33.8 | N/A | 1
| 43215 | N/A | Natural | 1 | Natural | 1 | 20 | 30.7 | 48 | 35 | 375 | 0.44 | 165 | N/A | G | 4 | 3 | 1860 | 670 | 1190 | 170 | 2402.333 | 33.8 | N/A | 1
| 43145 | N/A | Natural | 1 | Natural | 1 | N/A | N/A | 43 | 30 | 375 | 0.44 | 165 | SP Yara Con | G | 4 | 4 | 1860 | 745 | 1115 | 170 | 2405 | N/A | 49.36667 | 1
| 43237 | N/A | Natural | 1 | Natural | 1 | 20 | 30.7 | 48 | 35 | 375 | 0.44 | 165 | N/A | G | 4 | 3 | 1860 | 670 | 1190 | 170 | 2407.333 | N/A | 41.76667 | 1
| 43145 | N/A | Natural | 1 | Natural | 1 | N/A | N/A | 43 | 30 | 375 | 0.44 | 165 | SP Yara Con | G | 4 | 4 | 1860 | 745 | 1115 | 170 | 2406.667 | 40.13333 | N/A | 1
| 26/10/2017 | N/A | Crushed | 2 | Natural | 1 | 20 | 38.2 | 53 | 40 | 400 | 0.44 | 190 | CCI GOLD | X | 9 | 1 | 1860 | 780 | 1080 | 175 | 2453 | 39.5 | N/A | 1
| 43184 | N/A | Crushed | 2 | Natural | 1 | 20 | 49.6 | 48 | 35 | 400 | 0.47 | 190 | CCI* | X | 9 | 3 | 1860 | 690 | 1170 | 180 | 2460.333 | N/A | 43.2 | 1
| 43184 | N/A | Crushed | 2 | Natural | 1 | 20 | 49.6 | 48 | 35 | 400 | 0.47 | 190 | CCI* | X | 9 | 3 | 1860 | 690 | 1170 | 180 | 2456 | 29.7 | N/A | 1
| 43159 | N/A | Crushed | 2 | Natural | 1 | 20 | 49.6 | 48 | 35 | 400 | 0.47 | 190 | CCI* | X | 9 | 3 | 1860 | 690 | 1170 | 180 | 2456 | 29.7 | N/A | 1
| 42832 | N/A | Crushed | 2 | Natural | 1 | 20 | 45.7 | 63 | 50 | 425 | 0.38 | 160 | Sp | G | 4 | 4 | 1865 | 650 | 1215 | 45 | 2456 | 42.76667 | N/A | 1
| 42832 | N/A | Crushed | 2 | Natural | 1 | 20 | N/A | 63 | 50 | 425 | 0.38 | 160 | Fosore ComplastSP430 | F | 5 | 4 | 1865 | 650 | 1215 | 45 | 2453.667 | N/A | 51.2 | 1
| 42832 | N/A | Crushed | 2 | Natural | 1 | 20 | N/A | 63 | 50 | 425 | 0.38 | 160 | Fosore ComplastSP430 | F | 5 | 5 | 1865 | 650 | 1215 | 45 | 2452.667 | N/A | 50.13333 | 1
| 42832 | N/A | Crushed | 2 | Natural | 1 | 20 | N/A | 63 | 50 | 425 | 0.38 | 160 | Fosore ComplastSP430 | F | 5 | 5 | 1865 | 650 | 1215 | 45 | 2454.333 | 37.8 | N/A | 1
| 43258 | N/A | Crushed | 2 | Natural | 1 | 20 | 52.3 | 43 | 30 | 375 | 0.49 | 185 | N/A | N | 0 | 0 | 1865 | 690 | 1175 | 90 | 2424.333 | 32.2 | N/A | 1
| 43233 | N/A | Crushed | 2 | Natural | 1 | 20 | 52.3 | 43 | 30 | 375 | 0.49 | 185 | N/A | N | 0 | 0 | 1865 | 690 | 1175 | 90 | 2424.333 | 32.2 | N/A | 1
| 43258 | N/A | Crushed | 2 | Natural | 1 | 20 | 52.3 | 43 | 30 | 375 | 0.49 | 185 | N/A | N | 0 | 0 | 1865 | 690 | 1175 | 90 | 2429.333 | N/A | 40.2 | 1
| 15/2/2017 | N/A | Natural | 1 | Natural | 1 | 20 | 36.3 | 43 | 30 | 375 | 0.43 | 160 | Sp901 | G | 4 | 3 | 1865 | 785 | 1080 | 150 | 2403.333 | N/A | 43.33333 | 1
| 24/1/2017 | N/A | Natural | 1 | Natural | 1 | 20 | 36.3 | 43 | 30 | 375 | 0.43 | 160 | SP901 | G | 4 | 3 | 1865 | 785 | 1080 | 150 | 2404.667 | 35.86667 | N/A | 1
| 43151 | N/A | Crushed | 2 | Natural | 1 | 20 | N/A | 48 | 35 | 400 | 0.46 | 185 | Yara Con GOLD | G | 4 | 5 | 1865 | 785 | 1080 | 200 | 2453 | N/A | 52.23333 | 1
| 17/10/2017 | N/A | Crushed | 2 | Natural | 1 | 20 | 39.4 | 53 | 40 | 400 | 0.42 | 183 | SP901 | G | 4 | 4 | 1867 | 745 | 1122 | 175 | 2455.333 | 36.83333 | N/A | 1
| 17/10/2017 | N/A | Crushed | 2 | Natural | 1 | 20 | 39.4 | 53 | 40 | 400 | 0.42 | 183 | SP901 | G | 4 | 4 | 1867 | 745 | 1122 | 175 | 2455 | N/A | 49.5 | 1
| 42949 | N/A | Natural | 1 | Natural | 1 | 40 | 26.2 | 38 | 25 | 350 | 0.51 | 180 | N/A | N | 0 | 0 | 1870 | 710 | 1160 | 110 | 2405 | 26.23333 | N/A | 1
| 42949 | N/A | Natural | 1 | Natural | 1 | 40 | 26.2 | 38 | 25 | 350 | 0.51 | 180 | N/A | N | 0 | 0 | 1870 | 710 | 1160 | 110 | 2403.333 | N/A | 34.13333 | 1
209 | 42752 | Gadaref | Natural | 1 | Natural | 1 | 40 | 26.2 | 38 | 25 | 350 | 0.51 | 180 | N/A | N | 0 | 0 | 1870 | 710 | 1160 | 120 | 2405 | 26.3 | N/A | 1
| 42768 | N/A | Natural | 1 | Natural | 1 | 40 | N/A | 38 | 25 | 350 | 0.52 | 180 | N/A | N | 0 | 0 | 1870 | 710 | 1160 | 120 | 2405 | N/A | 33.1 | 1
| 42768 | N/A | Natural | 1 | Natural | 1 | 40 | N/A | 38 | 25 | 350 | 0.52 | 180 | N/A | N | 0 | 0 | 1870 | 710 | 1160 | 120 | 2402.667 | 28.26667 | N/A | 1
208 | 42747 | AlDalng | Natural | 1 | Natural | 1 | 40 | N/A | 38 | 25 | 350 | 0.52 | 180 | N/A | N | 0 | 0 | 1870 | 360 | 1510 | 120 | 2403 | 28.3 | N/A | 1
| 42927 | N/A | Crushed | 2 | Natural | 1 | 20 | 47.2 | 48 | 35 | 400 | 0.45 | 180 | SP630M | D | 3 | 6 | 1870 | 715 | 1155 | 130 | 2453.667 | 35.2 | N/A | 1
| 42806 | N/A | Crushed | 2 | Natural | 1 | 20 | 47.2 | 48 | 35 | 400 | 0.45 | 180 | SP630M | D | 3 | 6 | 1870 | 715 | 1155 | 130 | 2453.667 | 35.2 | N/A | 1
| 42806 | N/A | Crushed | 2 | Natural | 1 | 20 | 47.2 | 48 | 35 | 400 | 0.45 | 180 | SP630M | D | 3 | 6 | 1870 | 715 | 1155 | 130 | 2455.667 | N/A | 46.1 | 1
| 30/01/2019 | N/A | Crushed | 2 | Natural | 1 | 20 | 21 | 43 | 30 | 375 | 0.49 | 205 | N/A | N | 0 | 0 | 1870 | 785 | 1085 | 140 | 2455.667 | 20.53333 | N/A | 1
| 27/02/2019 | N/A | Crushed | 2 | Natural | 1 | 20 | 21 | 43 | 30 | 375 | 0.49 | 205 | N/A | N | 0 | 0 | 1870 | 785 | 1085 | 140 | 2455.667 | 20.53333 | N/A | 1
| 43258 | N/A | Natural | 1 | Natural | 1 | 40 | 33.4 | 38 | 25 | 350 | 0.51 | 180 | N/A | N | 0 | 0 | 1870 | 710 | 1160 | 140 | 2402 | 24.5 | N/A | 1
| 43236 | N/A | Natural | 1 | Natural | 1 | 40 | 33.4 | 38 | 25 | 350 | 0.51 | 180 | N/A | N | 0 | 0 | 1870 | 710 | 1160 | 140 | 2402 | 24.5 | N/A | 1
| 43258 | N/A | Natural | 1 | Natural | 1 | 40 | 33.4 | 38 | 25 | 350 | 0.51 | 180 | N/A | N | 0 | 0 | 1870 | 710 | 1160 | 140 | 2399 | N/A | 35.26667 | 1
| 43258 | N/A | Natural | 1 | Natural | 1 | N/A | N/A | 38 | 25 | 350 | 0.51 | 180 | N/A | N | 0 | 0 | 1870 | 675 | 1195 | 140 | 2398.667 | N/A | 27.6 | 1
| 27/02/2019 | N/A | Crushed | 2 | Natural | 1 | 20 | 21 | 43 | 30 | 375 | 0.49 | 205 | N/A | N | 0 | 0 | 1870 | 785 | 1085 | 140 | 2455.667 | N/A | 31.8 | 1
| 43258 | N/A | Natural | 1 | Natural | 1 | N/A | N/A | 38 | 25 | 350 | 0.51 | 180 | N/A | N | 0 | 0 | 1870 | 675 | 1195 | 140 | 2399 | 16.9 | N/A | 1
| 43233 | N/A | Natural | 1 | Natural | 1 | N/A | N/A | 38 | 25 | 350 | 0.51 | 180 | N/A | N | 0 | 0 | 1870 | 675 | 1195 | 140 | 2399 | 16.9 | N/A | 1
| 43258 | N/A | Natural | 1 | Natural | 1 | N/A | N/A | 38 | 25 | 350 | 0.51 | 180 | SP901* | G | 4 | 3 | 1870 | 675 | 1195 | 170 | 2400 | N/A | 28.3 | 1
| 43258 | N/A | Natural | 1 | Natural | 1 | N/A | N/A | 38 | 25 | 350 | 0.51 | 180 | SP901* | G | 4 | 3 | 1870 | 675 | 1195 | 170 | 2400.667 | 17.63333 | N/A | 1
| 43233 | N/A | Natural | 1 | Natural | 1 | N/A | N/A | 38 | 25 | 350 | 0.51 | 180 | SP901* | G | 4 | 3 | 1870 | 675 | 1195 | 170 | 2400.667 | 17.63333 | N/A | 1
| 20/6/2017 | N/A | Crushed | 2 | Natural | 1 | 20 | 78.3 | 43 | 30 | 400 | 0.45 | 180 | Sp Mcs100 | G | 4 | 2.8 | 1870 | 711 | 1159 | 180 | 2454.75 | N/A | 48.175 | 1
| 15/3/2017 | N/A | Natural | 1 | Natural | 1 | 20 | 49.6 | 43 | 30 | 375 | 0.45 | 170 | SP901 | G | 4 | 4 | 1870 | 800 | 1070 | 200 | 2402 | 32.33333 | N/A | 1
| 42829 | N/A | Natural | 1 | Natural | 1 | 20 | 49.6 | 43 | 30 | 375 | 0.45 | 170 | SP901 | G | 4 | 4 | 1870 | 800 | 1070 | 200 | 2402 | 32.33333 | N/A | 1
| 42829 | N/A | Natural | 1 | Natural | 1 | 20 | 49.6 | 43 | 30 | 375 | 0.45 | 170 | SP901 | G | 4 | 4 | 1870 | 800 | 1070 | 200 | 2405 | N/A | 42.16667 | 1
| 42888 | N/A | Crushed | 2 | Natural | 1 | 20 | 51.5 | 43 | 30 | 400 | 0.42 | 160 | SP901 | G | 4 | 4 | 1870 | 840 | 1030 | 210 | 2444.667 | N/A | 46.56667 | 1
| 42888 | N/A | Crushed | 2 | Natural | 1 | 20 | 51.5 | 43 | 30 | 400 | 0.42 | 160 | SP901 | G | 4 | 4 | 1870 | 840 | 1030 | 210 | 2444.667 | 35.73333 | N/A | 1
| 21/01/2019 | N/A | Crushed | 2 | Natural | 1 | 20 | N/A | 43 | 30 | 400 | 0.45 | 180 | Sp901 | G | 4 | 4 | 1870 | 840 | 1030 | 220 | 2454.333 | 32.46667 | N/A | 1
| 42949 | N/A | Crushed | 2 | Natural | 1 | 20 | 26.4 | 43 | 30 | 400 | 0.42 | 185 | Sp901 | G | 4 | 4 | 1871 | 842 | 1029 | 200 | 2444.333 | 36.46667 | N/A | 1
218 | 42752 | Kassala | Crushed | 2 | Natural | 1 | 20 | 26.4 | 43 | 30 | 400 | 0.42 | 185 | Type SP901 Dos. 1.0 lit | G | 4 | 1 | 1871 | 842 | 1029 | 200 | 2444 | 36.4 | N/A | 1
| 42949 | N/A | Crushed | 2 | Natural | 1 | 20 | 26.4 | 43 | 30 | 400 | 0.42 | 185 | Sp901 | G | 4 | 4 | 1871 | 842 | 1029 | 200 | 2445 | N/A | 46.7 | 1
| 26/02/2019 | N/A | Natural | 1 | Natural | 1 | N/A | 36.1 | 38 | 25 | 350 | 0.5 | 175 | N/A | N | 0 | 0 | 1875 | 730 | 1145 | 80 | 2406.333 | 24.4 | N/A | 1
| 21/03/2019 | N/A | Natural | 1 | Natural | 1 | N/A | 36.1 | 38 | 25 | 350 | 0.5 | 175 | N/A | N | 0 | 0 | 1875 | 730 | 1145 | 80 | 2406.333 | 24.4 | N/A | 1
| 21/03/2019 | N/A | Natural | 1 | Natural | 1 | N/A | 36.1 | 38 | 25 | 350 | 0.5 | 175 | N/A | N | 0 | 0 | 1875 | 730 | 1145 | 80 | 2409 | N/A | 34.36667 | 1
| 30/01/2019 | N/A | Natural | 1 | Natural | 1 | N/A | 17.5 | 38 | 25 | 350 | 0.5 | 175 | N/A | N | 0 | 0 | 1875 | 750 | 1125 | 100 | 2406 | 25.5 | N/A | 1
| 13/03/2019 | N/A | Natural | 1 | Natural | 1 | N/A | 20.3 | 38 | 25 | 350 | 0.5 | 185 | N/A | N | 0 | 0 | 1875 | 715 | 1160 | 100 | 2405.667 | 21.53333 | N/A | 1
| 43528 | N/A | Natural | 1 | Natural | 1 | N/A | 20.3 | 38 | 25 | 350 | 0.5 | 185 | N/A | N | 0 | 0 | 1875 | 715 | 1160 | 100 | 2405.667 | 21.53333 | N/A | 1
| 30/01/2019 | N/A | Natural | 1 | Natural | 1 | N/A | 17.5 | 38 | 25 | 350 | 0.5 | 175 | N/A | N | 0 | 0 | 1875 | 750 | 1125 | 100 | 2405.333 | N/A | 34.56667 | 1
| 31/01/2019 | N/A | Natural | 1 | Natural | 1 | 40 | 29.2 | 38 | 25 | 350 | 0.5 | 175 | N/A | N | 0 | 0 | 1875 | 750 | 1125 | 100 | 2406.333 | 19.03333 | N/A | 1
| 25/02/2019 | N/A | Natural | 1 | Natural | 1 | 40 | 29.2 | 38 | 25 | 350 | 0.5 | 175 | N/A | N | 0 | 0 | 1875 | 750 | 1125 | 100 | 2406.333 | 19.03333 | N/A | 1
| 25/02/2019 | N/A | Natural | 1 | Natural | 1 | 40 | 29.2 | 38 | 25 | 350 | 0.5 | 175 | N/A | N | 0 | 0 | 1875 | 750 | 1125 | 100 | 2402 | N/A | 26.56667 | 1
| 43016 | N/A | Natural | 1 | Natural | 1 | 40 | 35.4 | 38 | 25 | 350 | 0.51 | 175 | N/A | N | 0 | 0 | 1875 | 675 | 1200 | 100 | 2403 | 24.53333 | N/A | 1
| 43528 | N/A | Natural | 1 | Natural | 1 | N/A | 20.3 | 38 | 25 | 350 | 0.5 | 185 | N/A | N | 0 | 0 | 1875 | 715 | 1160 | 100 | 2404.333 | N/A | 29.4 | 1
| 25/1/2017 | N/A | Crushed | 2 | Natural | 1 | 20 | 43.6 | 43 | 30 | 375 | 0.51 | 190 | N/A | N | 0 | 0 | 1875 | 700 | 1175 | 100 | 2446 | N/A | 36.4 | 1
| 43772 | N/A | Natural | 1 | Natural | 1 | N/A | 42.5 | 38 | 25 | 350 | 0.5 | 175 | Sp901 | G | 4 | 2 | 1875 | 715 | 1160 | 100 | 2407 | N/A | 39.13333 | 1
| 19/02/2019 | N/A | Natural | 1 | Natural | 1 | N/A | 42.5 | 38 | 25 | 350 | 0.5 | 175 | Sp901 | G | 4 | 2 | 1875 | 715 | 1160 | 100 | 2405.333 | 33.26667 | N/A | 1
| 43772 | N/A | Natural | 1 | Natural | 1 | N/A | 42.5 | 38 | 25 | 350 | 0.5 | 175 | Sp901 | G | 4 | 2 | 1875 | 715 | 1160 | 100 | 2405.333 | 33.26667 | N/A | 1
| 25/1/2017 | N/A | Crushed | 2 | Natural | 1 | 20 | 43.6 | 43 | 30 | 375 | 0.51 | 190 | N/A | N | 0 | 0 | 1875 | 700 | 1175 | 100 | 2444.667 | 24.6 | N/A | 1
212 | 42738 | N/A | Crushed | 2 | Natural | 1 | 20 | 43.6 | 43 | 30 | 375 | 0.51 | 190 | N/A | N | 0 | 0 | 1875 | 700 | 1175 | 100 | 2445 | 24.6 | N/A | 1
| 43243 | N/A | Natural | 1 | Natural | 1 | N/A | 50.5 | 38 | 25 | 350 | 0.5 | 175 | SP901 | G | 4 | 3 | 1875 | 695 | 1180 | 100 | 2407.333 | 26.7 | N/A | 1
| 43229 | N/A | Natural | 1 | Natural | 1 | N/A | N/A | 38 | 25 | 350 | 0.5 | 175 | N/A | N | 0 | 0 | 1875 | 675 | 1200 | 100 | 2406.333 | N/A | 32.03333 | 1
| 43016 | N/A | Natural | 1 | Natural | 1 | 40 | 35.4 | 38 | 25 | 350 | 0.51 | 175 | N/A | N | 0 | 0 | 1875 | 675 | 1200 | 100 | 2405 | N/A | 33.7 | 1
| 43229 | N/A | Natural | 1 | Natural | 1 | N/A | N/A | 38 | 25 | 350 | 0.5 | 175 | N/A | N | 0 | 0 | 1875 | 675 | 1200 | 100 | 2403.667 | 22.86667 | N/A | 1
| 43205 | N/A | Natural | 1 | Natural | 1 | N/A | N/A | 38 | 25 | 350 | 0.5 | 175 | N/A | N | 0 | 0 | 1875 | 675 | 1200 | 100 | 2403.667 | 22.86667 | N/A | 1
| 43986 | N/A | Natural | 1 | Crushed | 2 | N/A | N/A | 38 | 25 | 350 | 0.5 | 175 | N/A | N | 0 | 0 | 1875 | 710 | 1165 | 110 | 2404 | N/A | 30.26667 | 1
| 43870 | N/A | Natural | 1 | Natural | 1 | N/A | N/A | 38 | 25 | 350 | 0.5 | 175 | N/A | N | 0 | 0 | 1875 | 710 | 1165 | 110 | 2404 | N/A | 30.26667 | 1
| 43145 | N/A | Natural | 1 | Natural | 1 | N/A | 66.1 | 38 | 25 | 350 | 0.5 | 175 | N/A | N | 0 | 0 | 1875 | 695 | 1180 | 110 | 2408.333 | N/A | 28.96667 | 1
| 43145 | N/A | Natural | 1 | Natural | 1 | N/A | 66.1 | 38 | 25 | 350 | 0.5 | 175 | N/A | N | 0 | 0 | 1875 | 695 | 1180 | 110 | 2405.333 | 22.3 | N/A | 1
| 43192 | N/A | Natural | 1 | Natural | 1 | 20 | 71.7 | 38 | 25 | 350 | 0.5 | 175 | N/A | N | 0 | 0 | 1875 | 675 | 1200 | 110 | 2404 | 28.76667 | N/A | 1
| 43986 | N/A | Natural | 1 | Crushed | 2 | N/A | N/A | 38 | 25 | 350 | 0.5 | 175 | N/A | N | 0 | 0 | 1875 | 710 | 1165 | 110 | 2416 | 27.86667 | N/A | 1
| 43870 | N/A | Natural | 1 | Natural | 1 | N/A | N/A | 38 | 25 | 350 | 0.5 | 175 | N/A | N | 0 | 0 | 1875 | 710 | 1165 | 110 | 2416 | 27.86667 | N/A | 1
| 43986 | N/A | Natural | 1 | Natural | 1 | N/A | N/A | 38 | 25 | 350 | 0.5 | 175 | Xtype admix-1000 NF | W | 6 | 1 | 1875 | 710 | 1165 | 115 | 2422 | N/A | 32.86667 | 1
| 43986 | N/A | Natural | 1 | Natural | 1 | N/A | N/A | 38 | 25 | 350 | 0.5 | 175 | Xtype admix-1000 NF | W | 6 | 1 | 1875 | 710 | 1165 | 115 | 2415.667 | 25.5 | N/A | 1
| 43177 | N/A | natural | 1 | Natural | 1 | 20 | 49.5 | 38 | 25 | 350 | 0.5 | 175 | N/A | N | 0 | 0 | 1875 | 695 | 1180 | 120 | 2399.333 | N/A | 31.36667 | 1
| 43184 | N/A | Crushed | 2 | Natural | 1 | 20 | 60.1 | 43 | 30 | 375 | 0.5 | 190 | N/A | N | 0 | 0 | 1875 | 715 | 1160 | 120 | 2448.667 | N/A | 41.2 | 1
| 43158 | N/A | Natural | 1 | Natural | 1 | 20 | 49.5 | 38 | 25 | 350 | 0.5 | 175 | N/A | N | 0 | 0 | 1875 | 695 | 1180 | 120 | 2401 | 25.1 | N/A | 1
| 43531 | N/A | Natural | 1 | Natural | 1 | 40 | 72.4 | 38 | 25 | 350 | 0.5 | 175 | Sp901 | G | 4 | 3 | 1875 | 675 | 1200 | 120 | 2406 | N/A | 40.46667 | 1
| 43567 | N/A | Natural | 1 | Natural | 1 | 20 | N/A | 38 | 25 | 350 | 0.5 | 175 | Type * | G | 4 | 3 | 1875 | 835 | 1040 | 120 | 2417.333 | N/A | 32.1 | 1
| 43649 | N/A | Natural | 1 | Natural | 1 | N/A | 59.5 | 38 | 25 | 350 | 0.5 | 175 | Yara | D | 3 | 7 | 1875 | 715 | 1160 | 120 | 2404 | 34.86667 | N/A | 1
| 43184 | N/A | Crushed | 2 | Natural | 1 | 20 | 60.1 | 43 | 30 | 375 | 0.5 | 190 | N/A | N | 0 | 0 | 1875 | 715 | 1160 | 120 | 2409 | 27.5 | N/A | 1
| 43151 | N/A | Crushed | 2 | Natural | 1 | 20 | 60.1 | 43 | 30 | 375 | 0.5 | 190 | N/A | N | 0 | 0 | 1875 | 715 | 1160 | 120 | 2409 | 27.5 | N/A | 1
| 24/10/2017 | N/A | Natural | 1 | Natural | 1 | 40 | 62.2 | 38 | 25 | 350 | 0.5 | 175 | N/A | N | 0 | 0 | 1875 | 660 | 1215 | 120 | 2405.667 | 17.2 | N/A | 1
| 22/10/2017 | N/A | Natural | 1 | Natural | 1 | 40 | 62.2 | 38 | 25 | 350 | 0.5 | 175 | N/A | N | 0 | 0 | 1875 | 660 | 1215 | 120 | 2405.667 | 17.2 | N/A | 1
| 13/11/2017 | N/A | Natural | 1 | Natural | 1 | 40 | 62.2 | 38 | 25 | 350 | 0.5 | 175 | N/A | N | 0 | 0 | 1875 | 660 | 1215 | 120 | 2405.667 | 17.2 | N/A | 1
| 43125 | N/A | Natural | 1 | Natural | 1 | N/A | 66.1 | 38 | 25 | 350 | 0.5 | 175 | N/A | N | 0 | 0 | 1875 | 695 | 1180 | 120 | 2405.333 | 22.3 | N/A | 1
| 43531 | N/A | Natural | 1 | Natural | 1 | 40 | 72.4 | 38 | 25 | 350 | 0.5 | 175 | Sp901 | G | 4 | 3 | 1875 | 675 | 1200 | 120 | 2406 | 31.6 | N/A | 1
| 43045 | N/A | Natural | 1 | Natural | 1 | 40 | 83.7 | 38 | 25 | 350 | 0.5 | 190 | N/A | N | 0 | 0 | 1875 | 620 | 1255 | 120 | 2403.5 | 26.7 | N/A | 1
| 13/11/2017 | N/A | Natural | 1 | Natural | 1 | 40 | 62.2 | 38 | 25 | 350 | 0.5 | 175 | N/A | N | 0 | 0 | 1875 | 660 | 1215 | 120 | 2403.667 | N/A | 26.5 | 1
| 17/06/2019 | N/A | Natural | 1 | Natural | 1 | N/A | N/A | 38 | 25 | 350 | 0.5 | 175 | Sp901 | G | 4 | 3 | 1875 | 675 | 1200 | 120 | 2406 | 31.6 | N/A | 1
| 43780 | N/A | Natural | 1 | Natural | 1 | 20 | N/A | 38 | 25 | 350 | 0.5 | 175 | Type * | G | 4 | 3 | 1875 | 835 | 1040 | 120 | 2404.667 | 25.36667 | N/A | 1
| 43567 | N/A | Natural | 1 | Natural | 1 | 20 | N/A | 38 | 25 | 350 | 0.5 | 175 | Type * | G | 4 | 3 | 1875 | 835 | 1040 | 120 | 2404.667 | 25.36667 | N/A | 1
| 43109 | N/A | Natural | 1 | Natural | 1 | 40 | N/A | 38 | 25 | 350 | 0.5 | 175 | N/A | N | 0 | 0 | 1875 | 675 | 1200 | 125 | 2405.333 | N/A | 24.63333 | 1
| 43118 | N/A | Natural | 1 | Natural | 1 | 40 | 45.7 | 38 | 25 | 350 | 0.5 | 175 | SP901 | G | 4 | 3 | 1875 | 660 | 1215 | 125 | 2403.333 | N/A | 32.73333 | 1
| 43237 | N/A | Natural | 1 | Natural | 1 | 20 | 30.7 | 38 | 25 | 350 | 0.5 | 175 | N/A | N | 0 | 0 | 1875 | 695 | 1180 | 125 | 2406.667 | 20.43333 | N/A | 1
| 43215 | N/A | Natural | 1 | Natural | 1 | 20 | 30.7 | 38 | 25 | 350 | 0.5 | 175 | N/A | N | 0 | 0 | 1875 | 695 | 1180 | 125 | 2406.667 | 20.43333 | N/A | 1
| 43045 | N/A | Natural | 1 | Natural | 1 | 40 | 34.5 | 38 | 25 | 350 | 0.5 | 175 | N/A | N | 0 | 0 | 1875 | 660 | 1215 | 125 | 2401.667 | 24.86667 | N/A | 1
| 43118 | N/A | Natural | 1 | Natural | 1 | 40 | 45.7 | 38 | 25 | 350 | 0.5 | 175 | SP901 | G | 4 | 3 | 1875 | 660 | 1215 | 125 | 2406.667 | 24.16667 | N/A | 1
| 43237 | N/A | Natural | 1 | Natural | 1 | 20 | 30.7 | 38 | 25 | 350 | 0.5 | 175 | N/A | N | 0 | 0 | 1875 | 695 | 1180 | 125 | 2403.333 | N/A | 29.8 | 1
| 19/12/2017 | N/A | Natural | 1 | Natural | 1 | 40 | N/A | 38 | 25 | 350 | 0.5 | 175 | N/A | N | 0 | 0 | 1875 | 675 | 1200 | 125 | 2406 | 20.33333 | N/A | 1
| 43109 | N/A | Natural | 1 | Natural | 1 | 40 | N/A | 38 | 25 | 350 | 0.5 | 175 | N/A | N | 0 | 0 | 1875 | 675 | 1200 | 125 | 2406 | 20.33333 | N/A | 1
| 42949 | N/A | Crushed | 2 | Natural | 1 | 20 | 42 | 43 | 30 | 375 | 0.51 | 190 | N/A | N | 0 | 0 | 1875 | 750 | 1125 | 130 | 2446.333 | N/A | 34.8 | 1
| 42949 | N/A | Crushed | 2 | Natural | 1 | 6.666667 | 52.53333 | 46.33333 | 30 | 375 | 0.51 | 190 | N/A | N | 0 | 0 | 1875 | 750 | 1125 | 130 | 2443.333 | 26.93333 | N/A | 1
217 | 42752 | N/A | Crushed | 2 | Natural | 1 | 20 | 42 | 43 | 30 | 375 | 0.51 | 190 | N/A | N | 0 | 0 | 1875 | 750 | 1125 | 130 | 2444 | 26.9 | N/A | 1
| 43983 | N/A | Natural | 1 | Natural | 1 | 40 | 13.6 | 38 | 25 | 350 | 0.5 | 175 | SP901 | G | 4 | 2 | 1875 | 750 | 1125 | 150 | 2443.667 | 17.2 | N/A | 1
| 25/02/2020 | N/A | Natural | 1 | Natural | 1 | N/A | 44.7 | 38 | 25 | 350 | 0.5 | 175 | SP901 | G | 4 | 3 | 1875 | 710 | 1165 | 150 | 2406 | 31.23333 | N/A | 1
| 28/3/2017 | N/A | Natural | 1 | Natural | 1 | 40 | 54.5 | 38 | 25 | 350 | 0.5 | 175 | N/A | N | 0 | 0 | 1875 | 660 | 1215 | 150 | 2404 | N/A | 30.4 | 1
| 23/10/2019 | N/A | Natural | 1 | Natural | 1 | 20 | 49.2 | 38 | 25 | 350 | 0.5 | 175 | Sp901 | G | 4 | 3 | 1875 | 700 | 1175 | 150 | 2401.5 | 31.9 | N/A | 1
| 28/08/2019 | N/A | Natural | 1 | Natural | 1 | N/A | 50.8 | 38 | 25 | 350 | 0.5 | 175 | Sp901 | G | 4 | 3 | 1875 | 675 | 1200 | 150 | 2411.667 | N/A | 36.93333 | 1
| 17/11/2019 | N/A | Natural | 1 | Natural | 1 | 20 | 49.2 | 38 | 25 | 350 | 0.5 | 175 | Sp901 | G | 4 | 3 | 1875 | 700 | 1175 | 150 | 2401.5 | 31.9 | N/A | 1
| 19/06/2019 | N/A | Natural | 1 | Natural | 1 | N/A | 61.5 | 38 | N/A | 350 | 0.5 | 175 | Sp * | G | 4 | 2 | 1875 | 750 | 1125 | 150 | 2403.333 | N/A | 41.33333 | 1
| 28/08/2019 | N/A | Natural | 1 | Natural | 1 | N/A | 50.8 | 38 | 25 | 350 | 0.5 | 175 | Sp901 | G | 4 | 3 | 1875 | 675 | 1200 | 150 | 2414.333 | 26.53333 | N/A | 1
| 43563 | N/A | Natural | 1 | Natural | 1 | N/A | 50.8 | 38 | 25 | 350 | 0.5 | 175 | Sikament R2004 | G | 4 | 3 | 1875 | 675 | 1200 | 150 | 2404 | 29.7 | N/A | 1
| 17/11/2019 | N/A | Natural | 1 | Natural | 1 | 20 | 49.2 | 38 | 25 | 350 | 0.5 | 175 | Sp901 | G | 4 | 3 | 1875 | 700 | 1175 | 150 | 2404.667 | N/A | 40.06667 | 1
| 24/11/2019 | N/A | Natural | 1 | Natural | 1 | N/A | 60.6 | 38 | 25 | 350 | 0.5 | 175 | Sp901 | G | 4 | 3 | 1875 | 695 | 1180 | 150 | 2415 | N/A | 47.26667 | 1
| 28/3/2017 | N/A | Natural | 1 | Natural | 1 | 40 | 54.5 | 38 | 25 | 350 | 0.5 | 175 | N/A | N | 0 | 0 | 1875 | 660 | 1215 | 150 | 2404 | 19.5 | N/A | 1
| 42919 | N/A | Natural | 1 | Natural | 1 | 40 | 54.5 | 38 | 25 | 350 | 0.5 | 175 | N/A | N | 0 | 0 | 1875 | 660 | 1215 | 150 | 2404 | 19.5 | N/A | 1
| 24/11/2019 | N/A | Natural | 1 | Natural | 1 | N/A | 60.6 | 38 | 25 | 350 | 0.5 | 175 | Sp901 | G | 4 | 3 | 1875 | 695 | 1180 | 150 | 2412.333 | 39.73333 | N/A | 1
| 43535 | N/A | Natural | 1 | Natural | 1 | N/A | 60.6 | 38 | 25 | 350 | 0.5 | 175 | Sp901 | G | 4 | 3 | 1875 | 695 | 1180 | 150 | 2412.333 | 39.73333 | N/A | 1
| 19/06/2019 | N/A | Natural | 1 | Natural | 1 | N/A | 61.5 | 38 | N/A | 350 | 0.5 | 175 | Sp * | G | 4 | 2 | 1875 | 750 | 1125 | 150 | 2404 | 34.3 | N/A | 1
| 43076 | N/A | Natural | 1 | Natural | 1 | 40 | N/A | 38 | 25 | 350 | 0.5 | 175 | N/A | N | 0 | 0 | 1875 | 675 | 1200 | 150 | 2401 | N/A | 35.46667 | 1
| 43076 | N/A | Natural | 1 | Natural | 1 | 40 | N/A | 38 | 25 | 350 | 0.5 | 175 | N/A | N | 0 | 0 | 1875 | 700 | 1175 | 150 | 2405.333 | N/A | 25.76667 | 1
| 43076 | N/A | Natural | 1 | Natural | 1 | 40 | N/A | 38 | 25 | 350 | 0.5 | 175 | N/A | N | 0 | 0 | 1875 | 675 | 1200 | 150 | 2404 | 25.1 | N/A | 1
| 43076 | N/A | Natural | 1 | Natural | 1 | 40 | N/A | 38 | 25 | 350 | 0.5 | 175 | N/A | N | 0 | 0 | 1875 | 700 | 1175 | 150 | 2404.333 | 19.3 | N/A | 1
| 43781 | N/A | Natural | 1 | Natural | 1 | 20 | 45.8 | 38 | 25 | 350 | 0.5 | 175 | Sp901 | G | 4 | 2 | 1875 | 695 | 1180 | 160 | 2402.667 | 24.63333 | N/A | 1
| 28/3/2017 | N/A | Natural | 1 | Natural | 1 | 40 | 54.5 | 38 | 25 | 350 | 0.46 | 160 | SP901 | G | 4 | 1 | 1875 | 660 | 1215 | 160 | 2407.333 | N/A | 35.63333 | 1
| 15/10/2019 | N/A | Natural | 1 | Natural | 1 | N/A | N/A | N/A | 42.5 | 350 | 0.45 | 158 | Sp901 + Xtype admix – 1000 NF | WG | 10 | 21 | 1875 | 675 | 1200 | 160 | 2413 | N/A | 43.86667 | 1
| 28/3/2017 | N/A | Natural | 1 | Natural | 1 | 40 | 54.5 | 38 | 25 | 350 | 0.46 | 160 | SP901 | G | 4 | 1 | 1875 | 660 | 1215 | 160 | 2403.333 | 23.1 | N/A | 1
| 15/10/2019 | N/A | Natural | 1 | Natural | 1 | N/A | N/A | N/A | 42.5 | 350 | 0.45 | 158 | Sp901 + Xtype admix – 1000 NF | WG | 10 | 21 | 1875 | 675 | 1200 | 160 | 2408.667 | 34.63333 | N/A | 1
| 43772 | N/A | Natural | 1 | Natural | 1 | 20 | 43.5 | 38 | 25 | 350 | 0.5 | 175 | Yara | D | 3 | 2 | 1875 | 715 | 1160 | 170 | 2407 | 30.46667 | N/A | 1
| 43528 | N/A | Natural | 1 | Natural | 1 | 20 | 43.5 | 38 | 25 | 350 | 0.5 | 175 | Yara | D | 3 | 2 | 1875 | 715 | 1160 | 170 | 2407 | 30.46667 | N/A | 1
| 43528 | N/A | Natural | 1 | Natural | 1 | 20 | 43.5 | 38 | 25 | 350 | 0.5 | 175 | Yara | D | 3 | 2 | 1875 | 715 | 1160 | 170 | 2403.333 | N/A | 37.63333 | 1
| 27/7/2017 | N/A | Natural | 1 | Natural | 1 | 20 | 32.8 | 38 | 25 | 350 | 0.5 | 175 | N/A | N | 0 | 0 | 1875 | 715 | 1160 | 175 | 2402.667 | 27.33333 | N/A | 1
| 23/8/2017 | N/A | Natural | 1 | Natural | 1 | 20 | 32.8 | 38 | 25 | 350 | 0.5 | 175 | N/A | N | 0 | 0 | 1875 | 715 | 1160 | 175 | 2402.667 | 27.3 | N/A | 1
| 23/8/2017 | N/A | Natural | 1 | Natural | 1 | 20 | 32.8 | 38 | 25 | 350 | 0.5 | 175 | N/A | N | 0 | 0 | 1875 | 715 | 1160 | 175 | 2402.667 | N/A | 36.93333 | 1
| 26/4/2017 | N/A | Natural | 1 | Natural | 1 | 20 | 40.3 | 38 | 25 | 350 | 0.5 | 175 | SP901 | G | 4 | 2.625 | 1875 | 715 | 1160 | 180 | 2407 | 25.63333 | N/A | 1
| 42859 | N/A | Natural | 1 | Natural | 1 | 20 | 40.3 | 38 | 25 | 350 | 0.5 | 175 | SP901 | G | 4 | 2.62 | 1875 | 715 | 1160 | 180 | 2407 | 25.63333 | N/A | 1
| 44145 | N/A | Natural | 1 | Natural | 1 | 20 | 46.6 | 38 | 25 | 350 | 0.5 | 175 | SP901 | G | 4 | 2 | 1875 | 715 | 1160 | 180 | 2408.333 | N/A | 35.63333 | 1
| 44145 | N/A | Natural | 1 | Natural | 1 | 20 | 46.6 | 38 | 25 | 350 | 0.5 | 175 | SP901 | G | 4 | 2 | 1875 | 715 | 1160 | 180 | 2415.333 | N/A | 38.03333 | 1
| 44145 | N/A | Natural | 1 | Natural | 1 | 20 | 46.6 | 38 | 25 | 350 | 0.5 | 175 | SP901 | G | 4 | 2 | 1875 | 715 | 1160 | 180 | 2410 | 27.96667 | N/A | 1
| 44145 | N/A | Natural | 1 | Natural | 1 | 20 | 46.6 | 38 | 25 | 350 | 0.5 | 175 | SP901 | G | 4 | 2 | 1875 | 715 | 1160 | 180 | 2412 | 34.9 | N/A | 1
| 26/4/2017 | N/A | Natural | 1 | Natural | 1 | 20 | 40.3 | 38 | 25 | 350 | 0.5 | 175 | SP901 | G | 4 | 2.625 | 1875 | 715 | 1160 | 180 | 2404 | N/A | 34.33333 | 1
| 22/11/2017 | N/A | Natural | 1 | Natural | 1 | 40 | 74.3 | 38 | 25 | 350 | 0.49 | 170 | SP901 | G | 4 | 2.5 | 1880 | 695 | 1185 | 100 | 2403.667 | 23.6 | N/A | 1
| 42746 | N/A | Natural | 1 | Natural | 1 | 40 | 74.3 | 38 | 25 | 350 | 0.49 | 170 | SP901 | G | 4 | 2.5 | 1880 | 695 | 1185 | 100 | 2403.667 | 23.6 | N/A | 1
| 22/11/2017 | N/A | Natural | 1 | Natural | 1 | 40 | 74.3 | 38 | 25 | 350 | 0.49 | 170 | SP901 | G | 4 | 2.5 | 1880 | 695 | 1185 | 100 | 2404.667 | N/A | 38.36667 | 1
| 17/04/2019 | N/A | Crushed | 2 | Natural | 1 | 20 | 32.4 | 43 | 30 | 375 | 0.45 | 185 | Yara Con Sp635 | G | 4 | 3 | 1880 | 845 | 1035 | 150 | 2439.667 | 22.7 | N/A | 1
| 14/04/2019 | N/A | Crushed | 2 | Natural | 1 | 20 | 32.4 | 43 | 30 | 375 | 0.45 | 185 | Yara Con Sp635 | G | 4 | 3 | 1880 | 845 | 1035 | 150 | 2489.667 | 29.16667 | N/A | 1
| 43501 | N/A | Crushed | 2 | Natural | 1 | 20 | 32.4 | 43 | 30 | 375 | 0.45 | 185 | Yara Con Sp635 | G | 4 | 3 | 1880 | 845 | 1035 | 150 | 2439.667 | 29.16667 | N/A | 1
| 17/04/2019 | N/A | Crushed | 2 | Natural | 1 | 20 | 32.4 | 43 | 30 | 375 | 0.45 | 185 | Yara Con Sp635 | G | 4 | 3 | 1880 | 845 | 1035 | 150 | 2432.667 | N/A | 34.73333 | 1
| 43501 | N/A | Crushed | 2 | Natural | 1 | 20 | 32.4 | 43 | 30 | 375 | 0.45 | 185 | Yara Con Sp635 | G | 4 | 3 | 1880 | 845 | 1035 | 150 | 2452.667 | N/A | 42.3 | 1
| 43986 | N/A | Crushed | 2 | Natural | 1 | 20 | 48.5 | 43 | 30 | 370 | 0.51 | 190 | SP901 | G | 4 | 3 | 1880 | 700 | 1180 | 150 | 2374.667 | 30.7 | N/A | 1
| 42776 | N/A | Natural | 1 | Natural | 1 | 40 | 69.7 | 38 | 25 | 350 | 0.49 | 170 | Sikament | G | 4 | 0.75 | 1880 | 685 | 1195 | 150 | 2405.333 | 26.66667 | N/A | 1
| 42776 | N/A | Natural | 1 | Natural | 1 | 40 | 69.7 | 38 | 25 | 350 | 0.49 | 170 | Sikament | G | 4 | 0.75 | 1880 | 685 | 1195 | 150 | 2405 | N/A | 36.23333 | 1
| 13/02/2019 | N/A | Natural | 1 | Natural | 1 | N/A | N/A | 38 | 25 | 350 | 0.49 | 170 | Sp901 | G | 4 | 2 | 1880 | 695 | 1185 | 175 | 2402.667 | N/A | 33 | 1
| 14/3/2017 | N/A | Crushed | 2 | Natural | 1 | 20 | 46 | 43 | 30 | 375 | 0.49 | 185 | SP901 | G | 4 | 3.75 | 1880 | 750 | 1130 | 175 | 2444.667 | N/A | 40.53333 | 1
| 20/2/2017 | N/A | Crushed | 2 | Natural | 1 | 20 | 46 | 43 | 30 | 375 | 0.49 | 185 | Sp901 | G | 4 | 3.75 | 1880 | 750 | 1130 | 175 | 2445 | 29.1 | N/A | 1
| 14/3/2017 | N/A | Crushed | 2 | Natural | 1 | 20 | 46 | 43 | 30 | 375 | 0.49 | 185 | SP901 | G | 4 | 3.75 | 1880 | 750 | 1130 | 175 | 2445 | 29.1 | N/A | 1
| 23/01/2019 | N/A | Natural | 1 | Natural | 1 | N/A | 60 | 38 | 25 | 350 | 0.49 | 170 | Sp901 | G | 4 | 2 | 1880 | 695 | 1185 | 175 | 2419.333 | 22.46667 | N/A | 1
| 13/02/2019 | N/A | Natural | 1 | Natural | 1 | N/A | N/A | 38 | 25 | 350 | 0.49 | 170 | Sp901 | G | 4 | 2 | 1880 | 695 | 1185 | 175 | 2405.667 | 22.46667 | N/A | 1
| 21/6/2017 | N/A | Natural | 1 | Natural | 1 | 40 | N/A | 38 | 25 | 350 | 0.5 | 175 | SP Type G | G | 4 | 3 | 1880 | 730 | 1150 | 180 | 2406.333 | 25.56667 | N/A | 1
| 25/4/2017 | N/A | Crushed | 2 | Natural | 1 | 40 | 33.8 | 48 | 35 | 400 | 0.42 | 185 | SP901 | G | 4 | 4 | 1880 | 750 | 1130 | 200 | 2456 | 35.13333 | N/A | 1
| 42770 | N/A | Crushed | 2 | Natural | 1 | 40 | 33.8 | 48 | 35 | 400 | 0.42 | 175 | SP901 | G | 4 | 4 | 1880 | 750 | 1130 | 200 | 2456 | 35.13333 | N/A | 1
| 43012 | N/A | Crushed | 2 | Natural | 1 | 20 | 47.8 | 53 | 40 | 400 | 0.43 | 170 | SP CCI.SD2 GOLD | G | 4 | 5 | 1880 | 752 | 1128 | 200 | 2455.667 | 39.6 | N/A | 1
| 42740 | N/A | Crushed | 2 | Natural | 1 | 20 | 47.8 | 53 | 40 | 400 | 0.43 | 170 | SPCCI-SD2 GOLD | X | 9 | 5 | 1880 | 752 | 1128 | 200 | 2455.667 | 39.6 | N/A | 1
| 42740 | N/A | Crushed | 2 | Natural | 1 | 20 | 47.8 | 53 | 40 | 400 | 0.43 | 170 | SPCCI-SD2 GOLD | X | 9 | 5 | 1880 | 752 | 1128 | 200 | 2456.333 | N/A | 46.33333 | 1
| 25/4/2017 | N/A | Crushed | 2 | Natural | 1 | 40 | 33.8 | 48 | 35 | 400 | 0.42 | 185 | SP901 | G | 4 | 4 | 1880 | 750 | 1130 | 200 | 2452.333 | N/A | 46.53333 | 1
| 43073 | N/A | Natural | 1 | Natural | 1 | 40 | 69.7 | 38 | 25 | 350 | 0.49 | 170 | Sikament | G | 4 | 2.625 | 1880 | 685 | 1195 | N/A | 2405.333 | 26.66667 | N/A | 1
| 23/1/2017 | N/A | Natural | 1 | Natural | 1 | 40 | 34.2 | 38 | 25 | 350 | 0.54 | 190 | N/A | N | 0 | 0 | 1885 | 715 | 1170 | 100 | 2403.667 | 19.86667 | N/A | 1
| 23/1/2017 | N/A | Natural | 1 | Natural | 1 | 40 | 34.2 | 38 | 25 | 350 | 0.54 | 190 | N/A | N | 0 | 0 | 1885 | 715 | 1170 | 100 | 2406 | N/A | 28.36667 | 1
| 43870 | N/A | Crushed | 2 | Natural | 1 | N/A | 63.1 | 38 | 25 | 350 | 0.5 | 185 | N/A | N | 0 | 0 | 1885 | 620 | 1265 | 120 | 2406 | 10.93333 | N/A | 1
|  |  |  | 1 | Natural | 1 | 20 | 42.1 | 43 | 30 | 350 | 0.47 | 175 | SP901 | G | 4 | 4 | 1885 | 715 | 1170 | 150 | 2411.333 | N/A | 41.13333 | 1
| 43145 | N/A | Natural | 1 | Natural | 1 | N/A | N/A | 38 | 25 | 350 | 0.47 | 165 | SP901 | G | 4 | 3 | 1885 | 790 | 1095 | 150 | 2426.333 | N/A | 42.43333 | 1
| 44169 | N/A | Natural | 1 | Natural | 1 | 20 | 42.1 | 43 | 30 | 350 | 0.47 | 175 | SP901 | G | 4 | 4 | 1885 | 715 | 1170 | 150 | 2406 | 32.36667 | N/A | 1
215 | 42747 | N/A | Crushed | 2 | Natural | 1 | 20 | N/A | 43 | 30 | 375 | 0.47 | 190 | Type Basf 8800E* Dos 1.0lit | F | 5 | 1 | 1885 | 760 | 1125 | 150 | 2453 | 34.2 | 45.4 | 1
| 28/11/2019 | N/A | Crushed | 2 | Natural | 1 | 20 | 52.9 | 43 | 30 | 375 | 0.48 | 180 | N/A | N | 0 | 0 | 1885 | 715 | 1170 | 150 | 2447.667 | 21.3 | N/A | 1
| 42777 | N/A | Crushed | 2 | Natural | 1 | 20 | 56.2 | 43 | 30 | 375 | 0.48 | 180 | SP901 | G | 4 | 3 | 1885 | 680 | 1205 | 150 | 2449 | 28.9 | N/A | 1
| 42777 | N/A | Crushed | 2 | Natural | 1 | 20 | 56.2 | 43 | 30 | 375 | 0.48 | 180 | SP901 | G | 4 | 3 | 1885 | 680 | 1205 | 150 | 2445.667 | N/A | 44.26667 | 1
| 43145 | N/A | Natural | 1 | Natural | 1 | N/A | N/A | 38 | 25 | 350 | 0.47 | 165 | SP901 | G | 4 | 3 | 1885 | 790 | 1095 | 150 | 2428.333 | 28.63333 | N/A | 1
| 43122 | N/A | Natural | 1 | Natural | 1 | N/A | N/A | 38 | 25 | 350 | 0.47 | 165 | SP901 | G | 4 | 3 | 1885 | 790 | 1095 | 150 | 2428.333 | 28.63333 | N/A | 1
| 43177 | N/A | Crushed | 2 | Natural | 1 | 20 | 49.6 | 43 | 30 | 375 | 0.51 | 190 | CCI* | X | 9 | 3 | 1885 | 715 | 1170 | 170 | 2448.667 | N/A | 34.3 | 1
| 43177 | N/A | Crushed | 2 | Natural | 1 | 20 | 49.6 | 43 | 30 | 375 | 0.51 | 190 | CCI* | X | 9 | 3 | 1885 | 715 | 1170 | 170 | 2452.333 | 19.7 | N/A | 1
| 43159 | N/A | Crushed | 2 | Natural | 1 | 20 | 49.6 | 43 | 30 | 375 | 0.51 | 190 | CCI* | X | 9 | 3 | 1885 | 715 | 1170 | 170 | 2452.333 | 19.7 | N/A | 1
| 27/11/2017 | N/A | Crushed | 2 | Natural | 1 | 20 | 52.6 | 43 | 30 | 375 | 0.51 | 190 | SP* | G | 4 | 3 | 1885 | 725 | 1160 | 170 | 2431 | 23.33333 | N/A | 1
| 28/11/2019 | N/A | Crushed | 2 | Natural | 1 | 20 | 52.9 | 43 | 30 | 375 | 0.48 | 180 | Sp901 | G | 4 | 3 | 1885 | 715 | 1170 | 170 | 2446 | 29.6 | N/A | 1
| 19/12/2019 | N/A | Crushed | 2 | Natural | 1 | 20 | 52.9 | 43 | 30 | 375 | 0.48 | 180 | Sp901 | G | 4 | 3 | 1885 | 715 | 1170 | 170 | 2446 | 29.6 | N/A | 1
| 42897 | N/A | Crushed | 2 | Natural | 1 | 20 | 56.2 | 43 | 30 | 375 | 0.51 | 190 | SP* | G | 4 | 3 | 1885 | 725 | 1160 | 170 | 2431 | 23.33333 | N/A | 1
| 19/12/2019 | N/A | Crushed | 2 | Natural | 1 | 20 | 52.9 | 43 | 30 | 375 | 0.48 | 180 | Sp901 | G | 4 | 3 | 1885 | 715 | 1170 | 170 | 2451.333 | N/A | 39.5 | 1
| 27/11/2017 | N/A | Crushed | 2 | Natural | 1 | 20 | 52.6 | 43 | 30 | 375 | 0.51 | 190 | SP* | G | 4 | 3 | 1885 | 725 | 1160 | 170 | 2441 | N/A | 38.06667 | 1
| 42895 | N/A | Crushed | 2 | Natural | 1 | 20 | N/A | 50 | N/A | 385 | 0.46 | 190 | Masterpolyheed880E | X | 9 | 4 | 1890 | 775 | 1115 | 100 | 2444.667 | 33.8 | N/A | 1
| 27/02/2019 | N/A | Crushed | 2 | Natural | 1 | 20 | 58.8 | 43 | 30 | 375 | 0.49 | 185 | N/A | N | 0 | 0 | 1890 | 815 | 1075 | 120 | 2452.667 | N/A | 35.63333 | 1
| 43163 | N/A | Crushed | 2 | Natural | 1 | 20 | 37.7 | 43 | 30 | 375 | 0.493 | 185 | N/A | N | 0 | 0 | 1890 | 755 | 1135 | 120 | 2455 | 32.3 | N/A | 1
| 43142 | N/A | Crushed | 2 | Natural | 1 | 20 | 37.7 | 43 | 30 | 375 | 0.493 | 185 | N/A | N | 0 | 0 | 1890 | 755 | 1135 | 120 | 2455 | 32.3 | N/A | 1
| 43163 | N/A | Crushed | 2 | Natural | 1 | 20 | 37.7 | 43 | 30 | 375 | 0.493 | 185 | N/A | N | 0 | 0 | 1890 | 755 | 1135 | 120 | 2453.333 | N/A | 42.1 | 1
| 27/02/2019 | N/A | Crushed | 2 | Natural | 1 | 20 | 58.8 | 43 | 30 | 375 | 0.49 | 185 | N/A | N | 0 | 0 | 1890 | 815 | 1075 | 120 | 2457.667 | 21.7 | N/A | 1
| 43618 | N/A | Crushed | 2 | Natural | 1 | 20 | 58.8 | 43 | 30 | 375 | 0.49 | 185 | N/A | N | 0 | 0 | 1890 | 815 | 1075 | 120 | 2457.667 | 21.7 | N/A | 1
| 42953 | N/A | Crushed | 2 | Natural+CRUSHED | 3 | 20 | N/A | N/A | N/A | 350 | 0.48 | 168 | SP901 | G | 4 | 5 | 1890 | 700 | 1190 | 120 | 2406 | 37.35 | N/A | 1
| 24/02/2020 | N/A | Crushed | 2 | Natural | 1 | 20 | 12.4 | 43 | 30 | 375 | 0.47 | 175 | Sikament 2004 | G | 4 | 3 | 1890 | 760 | 1130 | 150 | 2450.333 | 17.16667 | N/A | 1
| 24/02/2020 | N/A | Crushed | 2 | Natural | 1 | 20 | 12.4 | 43 | 30 | 375 | 0.47 | 175 | Sikament 2004 | G | 4 | 3 | 1890 | 760 | 1130 | 150 | 2457.333 | N/A | 31.6 | 1
| 42889 | N/A | Crushed | 2 | Natural | 1 | 20 | 51.7 | 43 | 30 | 350 | 0.46 | 160 | SP901 | G | 4 | 3.5 | 1890 | 680 | 1210 | 150 | 2404.667 | N/A | 37.26667 | 1
| 42771 | N/A | Natural | 1 | Natural | 1 | 40 | 48.8 | 38 | 25 | 350 | 0.46 | 160 | SP432 | G | 4 | 3.5 | 1890 | 680 | 1210 | 150 | 2406.667 | 28.03333 | N/A | 1
| 13/2/2017 | N/A | Natural | 1 | Natural | 1 | 20 | 51.7 | 43 | 30 | 350 | 0.46 | 160 | Sp901 | G | 4 | 3.5 | 1890 | 680 | 1210 | 150 | 2403.333 | 25.9 | N/A | 1
| 42889 | N/A | Crushed | 2 | Natural | 1 | 20 | 51.7 | 43 | 30 | 350 | 0.46 | 160 | SP901 | G | 4 | 3.5 | 1890 | 680 | 1210 | 150 | 2403.333 | 25.9 | N/A | 1
| 42919 | N/A | Natural | 1 | Natural | 1 | 40 | 54.5 | 38 | 25 | 350 | 0.46 | 160 | SP901 | G | 4 | 3.5 | 1890 | 680 | 1210 | 160 | 2403.333 | N/A | 23.1 | 1
497 | 42931 | N/A | Natural | 1 | Natural | 1 | 40 | 82 | 38 | 25 | 350 | 0.46 | 160 | type SP 801 dos 1 lit | G | 4 | 1 | 1890 | 625 | 1265 | 170 | 2409 | 31.5 | 37.7 | 1
| 44085 | N/A | Crushed | 2 | Natural | 1 | 20 | N/A | 48 | 35 | 375 | 0.47 | 175 | SP901 | G | 4 | 2 | 1890 | 750 | 1140 | 170 | 2460.667 | 36.06667 | N/A | 1
| 17/10/2017 | N/A | Crushed | 2 | Natural | 1 | 20 | 39.4 | 48 | 35 | 375 | 0.45 | 184 | SP901 | G | 4 | 4 | 1890 | 775 | 1115 | 175 | 2453.667 | 32.8 | N/A | 1
| 17/10/2017 | N/A | Crushed | 2 | Natural | 1 | 20 | 39.4 | 48 | 35 | 375 | 0.45 | 184 | SP901 | G | 4 | 4 | 1890 | 775 | 1115 | 175 | 2451.667 | N/A | 47 | 1
| 43748 | N/A | Crushed | 2 | Natural | 1 | 20 | N/A | 43 | 30 | 375 | 0.47 | 175 | Sp901 | G | 4 | 3 | 1890 | 850 | 1040 | 200 | 2445 | 27.96667 | N/A | 1
| 15/10/2019 | N/A | Natural | 1 | Natural | 1 | N/A | N/A | N/A | 42.5 | 350 | 0.45 | 158 | Sp901 | G | 4 | 3 | 1892 | 681 | 1211 | 160 | 2405 | N/A | 32.06667 | 1
| 15/10/2019 | N/A | Natural | 1 | Natural | 1 | N/A | N/A | N/A | 42.5 | 350 | 0.45 | 158 | Sp901 | G | 4 | 3 | 1892 | 681 | 1211 | 160 | 2407.333 | 24.26667 | N/A | 1
| 20/3/2017 | N/A | Crushed | 2 | Natural | 1 | 40 | 55.1 | 43 | 30 | 375 | 0.48 | 180 | SP901 | G | 4 | 4 | 1895 | 700 | 1195 | 120 | 2454.667 | 34.56667 | N/A | 1
| 43012 | N/A | Crushed | 2 | Natural | 1 | 40 | 55.1 | 43 | 30 | 375 | 0.48 | 165 | SP901 | G | 4 | 4 | 1895 | 700 | 1195 | 120 | 2454.667 | 34.56667 | N/A | 1
| 43145 | N/A | Crushed | 2 | Natural | 1 | 20 | N/A | 38 | 25 | 350 | 0.53 | 185 | N/A | N | 0 | 0 | 1895 | 760 | 1135 | 120 | 2437.667 | 24.36667 | N/A | 1
| 43012 | N/A | Crushed | 2 | Natural | 1 | 40 | 55.1 | 43 | 30 | 375 | 0.48 | 165 | SP901 | G | 4 | 4 | 1895 | 700 | 1195 | 120 | 2455 | N/A | 44.9 | 1
| 23/2/2017 | N/A | Crushed | 2 | Natural | 1 | 20 | 33.9 | 43 | 30 | 375 | 0.45 | 170 | SP901 | G | 4 | 4 | 1895 | 700 | 1195 | 150 | 2446.333 | 32.26667 | N/A | 1
| 16/3/2017 | N/A | Crushed | 2 | Natural | 1 | 20 | 33.9 | 43 | 30 | 375 | 0.45 | 170 | SP901 | G | 4 | 4 | 1895 | 700 | 1195 | 150 | 2446.333 | 32.26667 | N/A | 1
| 14/3/2017 | N/A | Crushed | 2 | Natural | 1 | 20 | 38 | 43 | 30 | 375 | 0.48 | 150 | SP901 | G | 4 | 4 | 1895 | 700 | 1195 | 150 | 2454.667 | 31.06667 | N/A | 1
| 42829 | N/A | Crushed | 2 | Natural | 1 | 20 | 38 | 43 | 30 | 375 | 0.48 | 180 | SP901 | G | 4 | 4 | 1895 | 700 | 1195 | 150 | 2454.667 | 31.06667 | N/A | 1
| 16/3/2017 | N/A | Crushed | 2 | Natural | 1 | 20 | 33.9 | 43 | 30 | 375 | 0.45 | 170 | SP901 | G | 4 | 4 | 1895 | 700 | 1195 | 150 | 2443 | N/A | 44.23333 | 1
| 42806 | N/A | Crushed | 2 | Natural | 1 | 20 | N/A | 43 | 30 | 375 | 0.48 | 180 | SP901 | G | 4 | 3 | 1895 | 750 | 1145 | 150 | 2453 | N/A | 50.76667 | 1
| 42829 | N/A | Crushed | 2 | Natural | 1 | 20 | 38 | 43 | 30 | 375 | 0.48 | 180 | SP901 | G | 4 | 4 | 1895 | 700 | 1195 | 150 | 2458 | N/A | 43.9 | 1
| 43080 | N/A | Crushed | 2 | Natural | 1 | 20 | N/A | 43 | 30 | 375 | 0.48 | 180 | SP901&KemProof | CG | 7 | 11.5 | 1895 | 750 | 1145 | 150 | 2453 | 33.9 | N/A | 1
| 42806 | N/A | Crushed | 2 | Natural | 1 | 20 | N/A | 43 | 30 | 375 | 0.48 | 180 | SP901 | G | 4 | 3 | 1895 | 750 | 1145 | 150 | 2453 | 33.9 | N/A | 1
| 20/02/2019 | N/A | Crushed | 2 | Natural | 1 | 20 | 28.6 | 50 | 37.5 | 375 | 0.48 | 180 | Sp901 | G | 4 | 18.7 | 1895 | 740 | 1155 | 170 | 2454.333 | 37.3 | N/A | 1
| 43772 | N/A | Crushed | 2 | Natural | 1 | 20 | 28.6 | 50 | 37.5 | 375 | 0.48 | 180 | Sp901 | G | 4 | 18.7 | 1895 | 740 | 1155 | 170 | 2454.333 | 37.3 | N/A | 1
| 43772 | N/A | Crushed | 2 | Natural | 1 | 20 | 28.6 | 50 | 37.5 | 375 | 0.48 | 180 | Sp901 | G | 4 | 18.7 | 1895 | 740 | 1155 | 170 | 2454.667 | N/A | 49.83333 | 1
| 43184 | N/A | Crushed | 2 | Natural | 1 | 20 | 40.7 | 43 | 30 | 375 | 0.48 | 180 | Yara Con* | D | 3 | 3 | 1895 | 780 | 1115 | 170 | 2453.333 | 38.3 | N/A | 1
| 43158 | N/A | Crushed | 2 | Natural | 1 | 20 | 40.7 | 43 | 30 | 375 | 0.48 | 180 | Yara Con | D | 3 | 3 | 1895 | 780 | 1115 | 170 | 2453.333 | 38.3 | N/A | 1
| 43184 | N/A | Crushed | 2 | Natural | 1 | 20 | 40.7 | 43 | 30 | 375 | 0.48 | 180 | Yara Con* | D | 3 | 3 | 1895 | 780 | 1115 | 170 | 2456 | N/A | 48.06667 | 1
| 27/7/2017 | N/A | Crushed | 2 | Natural | 1 | 20 | 78.3 | 38 | 25 | 350 | 0.51 | 180 | N/A | N | 0 | 0 | 1895 | 760 | 1135 | 180 | 2449.667 | N/A | 41.5 | 1
| 27/12/2017 | N/A | Crushed | 2 | Natural | 1 | 20 | 38.2 | 48 | 30 | 375 | 0.51 | 190 | YARACON SP630 | G | 4 | 4 | 1895 | 760 | 1135 | 220 | 2453.2 | 36.78 | N/A | 1
| 42898 | N/A | Crushed | 2 | Natural | 1 | 20 | 38.2 | 53 | 40 | 375 | 0.51 | 190 | YARACON SP630 | G | 4 | 4 | 1895 | 760 | 1135 | 220 | 2453.667 | 36.86667 | N/A | 1
| 27/12/2017 | N/A | Crushed | 2 | Natural | 1 | 20 | 38.2 | 48 | 30 | 375 | 0.51 | 190 | YARACON SP630 | G | 4 | 4 | 1895 | 760 | 1135 | 220 | 2456.333 | N/A | 47.43333 | 1
| 42888 | N/A | Crushed | 2 | Natural | 1 | 20 | 51.5 | 43 | 30 | 380 | 0.42 | 160 | SP901 | G | 4 | 3.8 | 1900 | 855 | 1045 | 100 | 2443 | N/A | 46.56667 | 1
| 42888 | N/A | Crushed | 2 | Natural | 1 | 20 | 51.5 | 43 | 30 | 380 | 0.42 | 160 | SP901 | G | 4 | 3.8 | 1900 | 855 | 1045 | 100 | 2444.667 | 36.66667 | N/A | 1
213 | 42751 | N/A | Crushed | 2 | Natural | 1 | 20 | 51.5 | 43 | 30 | 380 | 0.42 | 160 | Type SP901 Dos. 1.0 lit | G | 4 | 1 | 1900 | 855 | 1045 | 100 | 2445 | 36.6 | N/A | 1
| 22/3/2020 | N/A | Natural | 1 | Natural | 1 | 20 | 42.1 | 43 | 30 | 325 | 0.47 | 173 | SP901 | G | 4 | 4 | 1900 | 720 | 1180 | 150 | 2405 | N/A | 37.5 | 1
| 22/3/2020 | N/A | Natural | 1 | Natural | 1 | 20 | 42.1 | 43 | 30 | 325 | 0.47 | 173 | SP901 | G | 4 | 4 | 1900 | 720 | 1180 | 150 | 2406 | 28.66667 | N/A | 1
| 43986 | N/A | Crushed | 2 | Natural | 1 | 20 | 48.5 | 43 | 30 | 350 | 0.54 | 190 | SP901 | G | 4 | 3 | 1900 | 760 | 1140 | 150 | 2387 | 29.33333 | N/A | 1
| 19/6/2017 | N/A | Natural | 1 | Natural | 1 | 20 | 41.6 | N/A | 25 | 350 | 0.48 | 183 | type | G | 4 | 3 | 1900 | 750 | 1150 | 180 | 2424 | 25.46667 | N/A | 1
| 26/02/2020 | N/A | Crushed | 2 | Natural | 1 | 20 | 37.9 | 43 | 30 | 375 | 0.47 | 175 | SP901 | G | 4 | 4 | 1900 | 800 | 1100 | 240 | 2453.667 | 32.06667 | N/A | 1
| 44176 | N/A | Crushed | 2 | Natural | 1 | 20 | N/A | 38 | 25 | 350 | 0.5 | 175 | N/A | N | 0 | 0 | 1905 | 725 | 1180 | 140 | 2441.667 | N/A | 23.26667 | 1
| 44176 | N/A | Crushed | 2 | Natural | 1 | 20 | N/A | 38 | 25 | 350 | 0.5 | 175 | N/A | N | 0 | 0 | 1905 | 725 | 1180 | 140 | 2430 | 16.46667 | N/A | 1
| 31/1/2017 | N/A | Crushed | 2 | Natural | 1 | 20 | N/A | 38 | 25 | 350 | 0.53 | 185 | SP901 | G | 4 | 1 | 1905 | 725 | 1180 | 150 | 2450.667 | N/A | 48.76667 | 1
| 31/1/2017 | N/A | Crushed | 2 | Natural | 1 | 20 | N/A | 38 | 25 | 350 | 0.53 | 185 | SP901 | G | 4 | 3.5 | 1905 | 765 | 1140 | 150 | 2445.667 | N/A | 45.9 | 1
| 43272 | N/A | Crushed | 2 | Natural | 1 | 20 | 40.2 | 43 | 30 | 375 | 0.4 | 170 | SP901*&water proof | WG | 10 | 10 | 1905 | 780 | 1125 | 150 | 2456.8 | 39.4 | N/A | 1
| 44176 | N/A | Crushed | 2 | Natural | 1 | 20 | N/A | 38 | 25 | 350 | 0.5 | 175 | N/A | N | 0 | 0 | 1905 | 725 | 1180 | 150 | 2453.667 | N/A | 17.4 | 1
| 31/1/2017 | N/A | Crushed | 2 | Natural | 1 | 20 | N/A | 38 | 25 | 350 | 0.53 | 188.3333 | SP901 | G | 4 | 1 | 1905 | 725 | 1180 | 150 | 2452.333 | 32.26667 | N/A | 1
| 31/1/2017 | N/A | Crushed | 2 | Natural | 1 | 20 | N/A | 38 | 25 | 350 | 0.53 | 185 | SP901 | G | 4 | 3.5 | 1905 | 765 | 1140 | 150 | 2443.333 | 33.53333 | N/A | 1
| 44176 | N/A | Crushed | 2 | Natural | 1 | 20 | N/A | 38 | 25 | 350 | 0.5 | 175 | N/A | N | 0 | 0 | 1905 | 725 | 1180 | 150 | 2430 | 11.3 | N/A | 1
| 42980 | N/A | Crushed | 2 | Natural | 1 | 20 | 37.3 | 39.66667 | 40 | 375 | 0.45 | 160 | Sp901 | G | 4 | 4 | 1905 | 765 | 1140 | 175 | 2455.667 | 36.53333 | N/A | 1
| 42769 | N/A | Crushed | 2 | Natural | 1 | 20 | 37.3 | 53 | 40 | 375 | 0.45 | 170 | SP901 | G | 4 | 4 | 1905 | 765 | 1140 | 175 | 2455.667 | 36.53333 | N/A | 1
| 42769 | N/A | Crushed | 2 | Natural | 1 | 20 | 37.3 | 53 | 30 | 375 | 0.45 | 170 | SP901 | G | 4 | 4 | 1905 | 765 | 1140 | 175 | 2453.333 | 33.13333 | N/A | 1
| 42769 | N/A | Crushed | 2 | Natural | 1 | 20 | 37.3 | 53 | 40 | 375 | 0.45 | 170 | SP901 | G | 4 | 4 | 1905 | 765 | 1140 | 175 | 2453.333 | N/A | 50.83333 | 1
| 42769 | N/A | Crushed | 2 | Natural | 1 | 20 | 37.3 | 53 | 30 | 375 | 0.45 | 170 | SP901 | G | 4 | 4 | 1905 | 765 | 1140 | 175 | 2453.667 | N/A | 42.26667 | 1
| 43012 | N/A | Crushed | 2 | Natural | 1 | 20 | 47.8 | 53 | 40 | 375 | 0.44 | 165 | SP CCI.SD2 GOLD | G | 4 | 5 | 1909 | 764 | 1145 | 200 | 2454 | 30.9 | N/A | 1
| 42740 | N/A | Crushed | 2 | Natural | 1 | 20 | 47.8 | 53 | 40 | 375 | 0.44 | 165 | SPCCI-SD2 GOLD | X | 9 | 5 | 1909 | 764 | 1145 | 200 | 2454 | 30.9 | N/A | 1
| 42740 | N/A | Crushed | 2 | Natural | 1 | 20 | 47.8 | 53 | 40 | 375 | 0.44 | 165 | SPCCI-SD2 GOLD | X | 9 | 5 | 1909 | 764 | 1145 | 200 | 2455.667 | N/A | 41.13333 | 1
207 | 42747 | N/A | Crushed | 2 | Natural | 1 | 20 | 30.1 | 38 | 25 | 350 | 0.5 | 175 | N/A | N | 0 | 0 | 1910 | 765 | 1145 | 100 | 2456 | 32.7 | 41.9 | 1
| 23/2/2017 | N/A | Crushed | 2 | Natural | 1 | 20 | 14.2 | 38 | 25 | 350 | 0.51 | 180 | N/A | N | 0 | 0 | 1910 | 725 | 1185 | 120 | 2442.667 | 18.03333 | N/A | 1
| 16/3/2017 | N/A | Crushed | 2 | Natural | 1 | 20 | 14.2 | 38 | 25 | 350 | 0.51 | 180 | N/A | N | 0 | 0 | 1910 | 725 | 1185 | 120 | 2442.667 | 18.03333 | N/A | 1
| 16/3/2017 | N/A | Crushed | 2 | Natural | 1 | 20 | 14.2 | 38 | 25 | 350 | 0.51 | 180 | N/A | N | 0 | 0 | 1910 | 725 | 1185 | 120 | 2444.333 | N/A | 26 | 1
| 42777 | N/A | Crushed | 2 | Natural | 1 | 20 | 56.2 | 38 | 25 | 350 | 0.51 | 180 | SP901 | G | 4 | 2.5 | 1910 | 710 | 1200 | 150 | 2443.667 | 24.53333 | N/A | 1
| 42777 | N/A | Crushed | 2 | Natural | 1 | 20 | 56.2 | 38 | 25 | 350 | 0.51 | 180 | SP901 | G | 4 | 2.5 | 1910 | 710 | 1200 | 150 | 2444 | N/A | 34.06667 | 1
| 43012 | N/A | Crushed | 2 | Natural | 1 | 20 | 47.8 | 53 | 40 | 375 | 0.44 | 165 | SP CCI.SD2 GOLD | G | 4 | 5 | 1910 | 764 | 1146 | 205 | 2453.333 | 40.03333 | N/A | 1
| 42740 | N/A | Crushed | 2 | Natural | 1 | 20 | 47.8 | 53 | 40 | 375 | 0.44 | 165 | SPCCI-SD2 GOLD | X | 9 | 5 | 1910 | 764 | 1146 | 205 | 2453.333 | 40.03333 | N/A | 1
| 42740 | N/A | Crushed | 2 | Natural | 1 | 20 | 47.8 | 53 | 40 | 375 | 0.44 | 165 | SPCCI-SD2 GOLD | X | 9 | 5 | 1910 | 764 | 1146 | 205 | 2453 | N/A | 50.06667 | 1
496 | 42931 | N/A | Crushed | 2 | Natural | 1 | 40 | 82.4 | 38 | 25 | 350 | 0.5 | 175 | type SP 801 dos 1 lit | G | 4 | 1 | 1915 | 760 | 1155 | 100 | 2442 | 30.2 | 37 | 1
| 43165 | N/A | Crushed | 2 | Natural | 1 | 20 | 37.7 | 38 | 25 | 350 | 0.529 | 185 | N/A | N | 0 | 0 | 1915 | 765 | 1150 | 110 | 2443.667 | 26.53333 | N/A | 1
| 43142 | N/A | Crushed | 2 | Natural | 1 | 20 | 37.7 | 38 | 25 | 350 | 0.529 | 185 | N/A | N | 0 | 0 | 1915 | 765 | 1150 | 110 | 2456 | 26.53333 | N/A | 1
| 43165 | N/A | Crushed | 2 | Natural | 1 | 20 | 37.7 | 38 | 25 | 350 | 0.529 | 185 | N/A | N | 0 | 0 | 1915 | 765 | 1150 | 110 | 2450 | N/A | 37.2 | 1
| 43233 | N/A | Crushed | 2 | Natural | 1 | 20 | 52.2 | 38 | 25 | 350 | 0.53 | 180 | N/A | N | 0 | 0 | 1915 | 710 | 1205 | 110 | 2455 | 20.53333 | N/A | 1
| 43209 | N/A | Crushed | 2 | Natural | 1 | 20 | 52.2 | 38 | 25 | 350 | 0.53 | 180 | N/A | N | 0 | 0 | 1915 | 710 | 1205 | 110 | 2455 | 20.53333 | N/A | 1
| 43233 | N/A | Crushed | 2 | Natural | 1 | 20 | 52.2 | 38 | 25 | 350 | 0.53 | 180 | N/A | N | 0 | 0 | 1915 | 710 | 1205 | 110 | 2455 | N/A | 26.8 | 1
| 43229 | N/A | Natural | 1 | Natural | 1 | 20 | 76.7 | 33 | 20 | 300 | 0.6 | 180 | SP901* | G | 4 | 1.5 | 1920 | 710 | 1210 | 80 | 2401.333 | N/A | 31.73333 | 1
| 43229 | N/A | Natural | 1 | Natural | 1 | 20 | 76.7 | 33 | 20 | 300 | 0.6 | 180 | SP901* | G | 4 | 1.5 | 1920 | 710 | 1210 | 80 | 2364 | 25.3 | N/A | 1
| 43207 | N/A | Natural | 1 | Natural | 1 | 20 | 76.7 | 33 | 20 | 300 | 0.6 | 180 | SP901* | G | 4 | 1.5 | 1920 | 710 | 1210 | 80 | 2364 | 25.3 | N/A | 1
| 42953 | N/A | Crushed | 2 | Natural | 1 | 20 | 53.3 | 38 | 25 | 350 | 0.49 | 190 | N/A | N | 0 | 0 | 1920 | 800 | 1120 | 150 | 2456 | 24 | N/A | 1
| 42953 | N/A | Crushed | 2 | Natural | 1 | 20 | 53.3 | 38 | 25 | 350 | 0.49 | 190 | N/A | N | 0 | 0 | 1920 | 800 | 1120 | 150 | 2454 | N/A | 34.16667 | 1
| 43205 | N/A | Crushed | 2 | Natural | 1 | 20 | N/A | 38 | 25 | 350 | 0.51 | 180 | N/A | G | 4 | 3 | 1920 | 770 | 1150 | 170 | 2455.667 | N/A | 41.03333 | 1
| 43205 | N/A | Crushed | 2 | Natural | 1 | 20 | N/A | 38 | 25 | 350 | 0.51 | 180 | N/A | G | 4 | 3 | 1920 | 770 | 1150 | 170 | 2454.333 | 28.66667 | N/A | 1
| 43178 | N/A | Crushed | 2 | Natural | 1 | 20 | N/A | 38 | 25 | 350 | 0.51 | 180 | N/A | G | 4 | 3 | 1920 | 770 | 1150 | 170 | 2454.333 | 28.66667 | N/A | 1
| 43205 | N/A | Natural | 1 | Natural | 1 | 20 | N/A | 33 | 20 | 300 | 0.58 | 175 | N/A | N | 0 | 0 | 1925 | 715 | 1210 | 40 | 2399.667 | N/A | 23.03333 | 1
| 43205 | N/A | Natural | 1 | Natural | 1 | 20 | N/A | 33 | 20 | 300 | 0.58 | 175 | N/A | N | 0 | 0 | 1925 | 715 | 1210 | 40 | 2404.333 | 15.86667 | N/A | 1
| 43178 | N/A | Natural | 1 | Natural | 1 | 20 | N/A | 33 | 20 | 300 | 0.58 | 175 | N/A | N | 0 | 0 | 1925 | 715 | 1210 | 40 | 2404.333 | 15.86667 | N/A | 1
| 43109 | N/A | Natural | 1 | Natural | 1 | 40 | 39.4 | 38 | 25 | 350 | 0.5 | 175 | N/A | N | 0 | 0 | 1925 | 700 | 1225 | 120 | 2455 | N/A | 24.4 | 1
| 19/12/2017 | N/A | Natural | 1 | Natural | 1 | 40 | 39.4 | 38 | 25 | 350 | 0.5 | 175 | N/A | N | 0 | 0 | 1925 | 700 | 1225 | 120 | 2454 | 19.46667 | N/A | 1
| 43109 | N/A | Natural | 1 | Natural | 1 | 40 | 39.4 | 38 | 25 | 350 | 0.5 | 175 | N/A | N | 0 | 0 | 1925 | 700 | 1225 | 120 | 2454 | 19.46667 | N/A | 1
| 43158 | N/A | Natural | 1 | Natural | 1 | 20 | 49.6 | 33 | 20 | 300 | 0.58 | 175 | N/A | N | 0 | 0 | 1925 | 715 | 1210 | 120 | 2405 | N/A | 22.2 | 1
| 43158 | N/A | Natural | 1 | Natural | 1 | 20 | 49.6 | 33 | 20 | 300 | 0.58 | 175 | N/A | N | 0 | 0 | 1925 | 715 | 1210 | 120 | 2403.667 | 14.73333 | N/A | 1
| 43158 | N/A | Natural | 1 | Natural | 1 | 20 | 49.6 | 33 | 20 | 300 | 0.58 | 175 | N/A | N | 0 | 0 | 1925 | 715 | 1210 | 120 | 2403.667 | 14.73333 | N/A | 1
| 43567 | N/A | Natural | 1 | Natural | 1 | 20 | N/A | 33 | N/A | 300 | 0.58 | 175 | Type * | G | 4 | 2 | 1925 | 850 | 1075 | 120 | 2402.667 | N/A | 24.56667 | 1
| 43780 | N/A | Natural | 1 | Natural | 1 | 20 | N/A | 33 | N/A | 300 | 0.58 | 175 | Type * | G | 4 | 2 | 1925 | 850 | 1075 | 120 | 2405 | 19.96667 | N/A | 1
| 43567 | N/A | Natural | 1 | Natural | 1 | 20 | N/A | 33 | N/A | 300 | 0.58 | 175 | Type * | G | 4 | 2 | 1925 | 850 | 1075 | 120 | 2405 | 19.96667 | N/A | 1
| 22/3/2017 | N/A | Crushed | 2 | Natural | 1 | 20 | 33.3 | 43 | 30 | 350 | 0.5 | 175 | SP901 | G | 4 | 4 | 1925 | 810 | 1115 | 150 | 2456 | 40.96667 | N/A | 1
| 16/4/2017 | N/A | Crushed | 2 | Natural | 1 | 20 | 33.3 | 43 | 30 | 350 | 0.5 | 175 | Sp901 | G | 4 | 4 | 1925 | 810 | 1115 | 150 | 2456 | 40.96667 | N/A | 1
| 16/4/2017 | N/A | Crushed | 2 | Natural | 1 | 20 | 33.3 | 43 | 30 | 350 | 0.5 | 175 | Sp901 | G | 4 | 4 | 1925 | 810 | 1115 | 150 | 2451.333 | N/A | 48 | 1
| 22/3/2017 | N/A | Crushed | 2 | Natural | 1 | 20 | 33.3 | 43 | 30 | 350 | 0.5 | 175 | SP901 | G | 4 | 4 | 1925 | 810 | 1115 | 180 | 2454 | 38.33333 | N/A | 1
| 16/4/2017 | N/A | Crushed | 2 | Natural | 1 | 20 | 33.3 | 43 | 30 | 350 | 0.5 | 175 | sp901 | G | 4 | 4 | 1925 | 810 | 1115 | 180 | 2454 | 38.33333 | N/A | 1
| 42980 | N/A | Crushed | 2 | Natural | 1 | 20 | 37.3 | 43 | 30 | 350 | 0.5 | 160 | Sp901 | G | 4 | 4 | 1925 | 725 | 1200 | 180 | 2453.333 | 33.13333 | N/A | 1
| 16/4/2017 | N/A | Crushed | 2 | Natural | 1 | 20 | 33.3 | 43 | 30 | 350 | 0.5 | 175 | Sp901 | G | 4 | 4 | 1925 | 810 | 1115 | 180 | 2454 | N/A | 45.23333 | 1
| 21/11/2017 | N/A | Natural | 1 | Natural | 1 | 40 | 74.3 | 33 | 20 | 300 | 0.55 | 165 | SP901 | G | 4 | 2 | 1935 | 735 | 1200 | 150 | 2405.667 | 19.13333 | N/A | 1
| 42746 | N/A | Natural | 1 | Natural | 1 | 40 | 74.3 | 33 | 20 | 300 | 0.55 | 165 | SP901 | G | 4 | 2 | 1935 | 735 | 1200 | 150 | 2405.667 | 19.13333 | N/A | 1
| 21/11/2017 | N/A | Natural | 1 | Natural | 1 | 40 | 74.3 | 33 | 20 | 300 | 0.55 | 165 | SP901 | G | 4 | 2 | 1935 | 735 | 1200 | 150 | 2403.333 | N/A | 32.86667 | 1
| 24/10/2017 | N/A | Natural | 1 | Natural | 1 | 40 | 48.6 | 38 | 25 | 350 | 0.47 | 165 | SP901 | G | 4 | 3 | 1945 | 740 | 1205 | 170 | 2457.333 | 26.6 | N/A | 1
| 24/10/2017 | N/A | Natural | 1 | Natural | 1 | 40 | 48.6 | 38 | 25 | 350 | 0.47 | 165 | SP901 | G | 4 | 3 | 1945 | 740 | 1205 | 170 | 2455 | N/A | 36.16667 | 1
| 43125 | N/A | Natural | 1 | Natural | 1 | N/A | 66.1 | 21 | 15 | 275 | 0.64 | 175 | N/A | N | 0 | 0 | 1950 | 740 | 1210 | 100 | 2400.333 | N/A | 25.06667 | 1
| 17/02/2020 | N/A | Natural | 1 | Natural | 1 | N/A | 47.3 | 28 | 15 | 275 | 0.64 | 195 | N/A | N | 0 | 0 | 1950 | 900 | 1050 | 100 | 2429.667 | N/A | 23.7 | 1
| 17/02/2020 | N/A | Natural | 1 | Natural | 1 | N/A | 47.3 | 28 | 15 | 275 | 0.64 | 195 | N/A | N | 0 | 0 | 1950 | 900 | 1050 | 100 | 2417.333 | 15.13333 | N/A | 1
| 13/11/2017 | N/A | Natural | 1 | Natural | 1 | 40 | 62.2 | 21 | 15 | 275 | 0.64 | 175 | N/A | N | 0 | 0 | 1950 | 700 | 1250 | 100 | 2403.667 | 16.43333 | N/A | 1
| 43125 | N/A | Natural | 1 | Natural | 1 | N/A | 66.1 | 21 | 15 | 275 | 0.64 | 175 | N/A | N | 0 | 0 | 1950 | 740 | 1210 | 100 | 2404.667 | 15.63333 | N/A | 1
| 13/11/2017 | N/A | Natural | 1 | Natural | 1 | 40 | 62.2 | 21 | 15 | 275 | 0.64 | 175 | N/A | N | 0 | 0 | 1950 | 700 | 1250 | 100 | 2404.333 | N/A | 23.6 | 1
| 43116 | N/A | Natural | 1 | Natural | 1 | 10 | N/A | 21 | 15 | 300 | 0.57 | 175 | SP901 | G | 4 | 3 | 1950 | 936 | 1014 | 120 | 2401.5 | N/A | 40.6 | 1
| 43177 | N/A | natural | 1 | Natural | 1 | 20 | 49.6 | 21 | 15 | 275 | 0.63 | 175 | N/A | N | 0 | 0 | 1950 | 740 | 1210 | 120 | 2402.333 | N/A | 22.7 | 1
| 43177 | N/A | natural | 1 | Natural | 1 | 20 | 49.6 | 21 | 15 | 275 | 0.63 | 175 | N/A | N | 0 | 0 | 1950 | 740 | 1210 | 120 | 2403.333 | 15.4 | N/A | 1
| 43158 | N/A | Natural | 1 | Natural | 1 | 20 | 49.6 | 21 | 15 | 275 | 0.63 | 175 | N/A | N | 0 | 0 | 1950 | 740 | 1210 | 120 | 2403.333 | 15.4 | N/A | 1
| 43116 | N/A | Natural | 1 | Natural | 1 | 10 | N/A | 21 | 15 | 300 | 0.57 | 175 | SP901 | G | 4 | 3 | 1950 | 936 | 1014 | 120 | 2403 | 33.56667 | N/A | 1
| 16/7/2017 | N/A | Natural | 1 | Natural | 1 | 20 | 41.6 | N/A | 15 | 250 | 0.62 | 170 | Type | G | 4 | 2 | 1950 | 800 | 1150 | 180 | 2381.667 | N/A | 25.6 | 1
| 16/7/2017 | N/A | Natural | 1 | Natural | 1 | 20 | 41.6 | N/A | 15 | 250 | 0.62 | 170 | Type | G | 4 | 2 | 1950 | 800 | 1150 | 180 | 2381.333 | 20.6 | N/A | 1
| 31/1/2017 | N/A | Crushed | 2 | Natural | 1 | 20 | 29.1 | 33 | 20 | 300 | 0.61 | 185 | SP901 | G | 4 | 2.25 | 1955 | 805 | 1150 | 120 | 2446.333 | 28.6 | N/A | 1
| 31/1/2017 | N/A | Crushed | 2 | Natural | 1 | 20 | 29.1 | 33 | 20 | 300 | 0.61 | 185 | SP901 | G | 4 | 2.25 | 1955 | 805 | 1150 | 120 | 2447.667 | N/A | 41.9 | 1
| 15/3/2017 | N/A | Natural | 1 | Natural | 1 | 20 | 49.6 | 33 | 20 | 275 | 0.62 | 170 | SP901 | G | 4 | 2 | 1955 | 780 | 1175 | 150 | 2402.333 | 22.9 | N/A | 1
| 42829 | N/A | Natural | 1 | Natural | 1 | 20 | 49.6 | 33 | 20 | 275 | 0.62 | 170 | SP901 | G | 4 | 2 | 1955 | 780 | 1175 | 150 | 2402.333 | 22.9 | N/A | 1
| 42829 | N/A | Natural | 1 | Natural | 1 | 20 | 49.6 | 33 | 20 | 275 | 0.62 | 170 | SP901 | G | 4 | 2 | 1955 | 780 | 1175 | 150 | 2403.333 | N/A | 31.03333 | 1
| 31/1/2017 | N/A | Crushed | 2 | Natural | 1 | 20 | 29.1 | 33 | 20 | 300 | 0.61 | 185 | SP901 | G | 4 | 3 | 1955 | 765 | 1190 | 185 | 2446.5 | 25.35 | N/A | 1
| 31/1/2017 | N/A | Crushed | 2 | Natural | 1 | 20 | 29.1 | 33 | 20 | 300 | 0.61 | 185 | SP901 | G | 4 | 3 | 1955 | 765 | 1190 | 185 | 2447.333 | N/A | 40.83333 | 1
| 42895 | N/A | Crushed | 2 | Natural | 1 | 20 | N/A | 33 | N/A | 300 | 0.58 | 190 | Masterpolyheed880E | X | 9 | 2.5 | 1960 | 810 | 1150 | 120 | 2423.667 | 20.66667 | N/A | 1
| 24/04/2019 | N/A | Crushed | 2 | Natural | 1 | 20 | 32.4 | 38 | 20 | 300 | 0.62 | 185 | SpYara | G | 4 | 2 | 1965 | 785 | 1180 | 120 | 2453.333 | 9.566667 | N/A | 1
| 24/04/2019 | N/A | Crushed | 2 | Natural | 1 | 20 | 32.4 | 38 | 20 | 300 | 0.62 | 185 | SpYara | G | 4 | 2 | 1965 | 785 | 1180 | 120 | 2457 | N/A | 16.06667 | 1
| 21/6/2017 | N/A | Natural | 1 | Natural | 1 | 40 | 31.3 | N/A | 15 | 250 | 0.72 | 180 | SP Type G | G | 4 | 1.5 | 1965 | 815 | 1150 | 180 | 2405 | 23.6 | N/A | 1
| 16/7/2017 | N/A | Natural | 1 | Natural | 1 | 40 | 31.3 | N/A | 15 | 250 | 0.72 | 180 | SP Type G | G | 4 | 1.5 | 1965 | 815 | 1150 | 180 | 2405 | 23.6 | N/A | 1
| 16/7/2017 | N/A | Natural | 1 | Natural | 1 | 40 | 31.3 | N/A | 15 | 250 | 0.72 | 180 | SP Type G | G | 4 | 1.5 | 1965 | 815 | 1150 | 180 | 2399 | N/A | 28.66667 | 1
513 | 42783 | N/A | Natural | 1 | Natural | 1 | 40 | 44 | 38 | 25 | 350 | 0.51 | 180 | N/A | N | 0 | 0 | 1970 | 690 | 1280 | 100 | 2405 | 26.1 | N/A | 1
| 43772 | N/A | Natural | 1 | Natural | 1 | 20 | 43.5 | 28 | 15 | 250 | 0.7 | 175 | Yara | D | 3 | 1 | 1975 | 770 | 1205 | 120 | 2404.333 | N/A | 25.6 | 1
| 43772 | N/A | Natural | 1 | Natural | 1 | 20 | 43.5 | 28 | 15 | 250 | 0.7 | 175 | Yara | D | 3 | 1 | 1975 | 770 | 1205 | 120 | 2407.333 | 20.96667 | N/A | 1
| 31/1/2017 | N/A | Crushed | 2 | Natural | 1 | 20 | 29.1 | 21 | 15 | 275 | 0.67 | 185 | N/A | N | 0 | 0 | 1980 | 830 | 1150 | 120 | 2443.333 | 24.53333 | N/A | 1
| 31/1/2017 | N/A | Crushed | 2 | Natural | 1 | 20 | 29.1 | 21 | 15 | 275 | 0.67 | 185 | SP901 | G | 4 | 2.05 | 1980 | 830 | 1150 | 120 | 2446.667 | 26.53333 | N/A | 1
| 31/1/2017 | N/A | Crushed | 2 | Natural | 1 | 20 | 29.1 | 21 | 15 | 275 | 0.67 | 185 | N/A | N | 0 | 0 | 1980 | 830 | 1150 | 120 | 2447.333 | N/A | 40.83333 | 1
| 31/1/2017 | N/A | Crushed | 2 | Natural | 1 | 20 | 29.1 | 21 | 15 | 275 | 0.67 | 185 | SP901 | G | 4 | 2.05 | 1980 | 830 | 1150 | 120 | 2450.667 | N/A | 40.53333 | 1
| 44146 | N/A | Crushed | 2 | Natural | 1 | 20 | N/A | 28 | 15 | 250 | 0.7 | 175 | N/A | N | 0 | 0 | 2015 | 810 | 1205 | 130 | 2463.333 | 20.53333 | N/A | 1
| 24/10/2017 | N/A | Natural | 1 | Natural | 1 | 40 | 48.6 | 21 | 15 | 275 | 0.6 | 165 | N/A | N | 0 | 0 | 2020 | 785 | 1235 | 100 | 2460.333 | 22.16667 | N/A | 1
| 24/10/2017 | N/A | Natural | 1 | Natural | 1 | 40 | 48.6 | 21 | 15 | 275 | 0.6 | 165 | N/A | N | 0 | 0 | 2020 | 785 | 1235 | 100 | 2456.333 | N/A | 28.56667 | 1