## Sheet2
Type of Coarse Aggregate Number | Type of Fine Aggregate number | Max. Size of Coarse Aggregate (mm) | Passing 0.6mm Sieve(%) | Cement O.P.C (Kg/m3) | W/C Ratio | Water Content (Kg/m3) | Total Aggregate (Kg/m3) | Fine Aggregate (Kg/m3) | Coarse Aggregate (Kg/m3) | Workability Slump (mm) | Hardened Concrete Desnity (avg.) | Strength (N/mm2) (7 days avg.)
2 | 2 | 20 | 30 | 375 | 0.47 | 175 | 1850 | 845 | 1005 | 200 | 2403 | 32.7
2 | 2 | 20 | 30 | 375 | 0.47 | 175 | 1850 | 845 | 1005 | 200 | 2404 | 35.1
2 | 2 | 20 | 30 | 375 | 0.47 | 175 | 1850 | 845 | 1005 | 200 | 2402 | 32.8
2 | 2 | 20 | 61.3 | 400 | 0.44 | 175 | 1825 | 730 | 1095 | 200 | 2402 | 34.9
2 | 2 | 20 | 61.3 | 400 | 0.44 | 175 | 1825 | 730 | 1095 | 200 | 2405 | 35.4
2 | 2 | 20 | 61.3 | 400 | 0.44 | 175 | 1825 | 730 | 1095 | 200 | 2406 | 35
2 | 2 | 20 | 36.4 | 375 | 0.47 | 175 | 1850 | 755 | 1095 | 175 | 2404 | 33.6
2 | 2 | 20 | 36.4 | 375 | 0.47 | 175 | 1850 | 755 | 1095 | 175 | 2406 | 32.1
2 | 2 | 20 | 36.4 | 375 | 0.47 | 175 | 1850 | 755 | 1095 | 175 | 2405 | 33.6
2 | 2 | 20 | 36.4 | 375 | 0.47 | 175 | 1850 | 755 | 1095 | 175 | 2404 | 33.6
2 | 2 | 20 | 36.4 | 375 | 0.47 | 175 | 1850 | 755 | 1095 | 175 | 2406 | 32.1
2 | 2 | 20 | 36.4 | 375 | 0.47 | 175 | 1850 | 755 | 1095 | 175 | 2405 | 33.6
1 | 2 | 20 | 26 | 400 | 0.44 | 175 | 1875 | 825 | 1050 | 195 | 2451 | 41.2
1 | 2 | 20 | 26 | 400 | 0.44 | 175 | 1875 | 825 | 1050 | 195 | 2451 | 38.5
1 | 2 | 20 | 26 | 400 | 0.44 | 175 | 1875 | 825 | 1050 | 195 | 2451 | 42.7
1 | 2 | 20 | 40.8 | 400 | 0.44 | 175 | 1875 | 825 | 1050 | 195 | 2437 | 29.7
1 | 2 | 20 | 40.8 | 400 | 0.44 | 175 | 1875 | 825 | 1050 | 195 | 2426 | 32.5
1 | 2 | 20 | 40.8 | 400 | 0.44 | 175 | 1875 | 825 | 1050 | 195 | 2432 | 30.2
1 | 2 | 20 | 40.8 | 400 | 0.44 | 175 | 1875 | 825 | 1050 | 195 | 2440 | 36.5
1 | 2 | 20 | 40.8 | 400 | 0.44 | 175 | 1875 | 825 | 1050 | 195 | 2450 | 44.6
1 | 2 | 20 | 40.8 | 400 | 0.44 | 175 | 1875 | 825 | 1050 | 195 | 2460 | 37.2
1 | 2 | 20 | 61.3 | 350 | 0.5 | 175 | 1875 | 700 | 1175 | 170 | 2437 | 30.3
1 | 2 | 20 | 61.3 | 350 | 0.5 | 175 | 1875 | 700 | 1175 | 170 | 2426 | 28.7
1 | 2 | 20 | 61.3 | 350 | 0.5 | 175 | 1875 | 700 | 1175 | 170 | 2432 | 30.7
2 | 2 | 20 | 0.3 | 400 | 0.44 | 175 | 1825 | 850 | 975 | 200 | 2402 | 34.9
2 | 2 | 20 | 30 | 400 | 0.44 | 175 | 1825 | 850 | 975 | 200 | 2405 | 35.4
2 | 2 | 20 | 30 | 400 | 0.44 | 175 | 1825 | 850 | 975 | 200 | 2406 | 35
2 | 2 | 20 | 30 | 375 | 0.47 | 175 | 1850 | 845 | 1005 | 200 | 2403 | 32.7
2 | 2 | 20 | 30 | 375 | 0.47 | 175 | 1850 | 845 | 1005 | 200 | 2404 | 35.1
2 | 2 | 20 | 30 | 375 | 0.47 | 175 | 1850 | 845 | 1005 | 200 | 2402 | 32.8
2 | 2 | 20 | 36.4 | 375 | 0.47 | 175 | 1850 | 755 | 1095 | 175 | 2404 | 33.6
2 | 2 | 20 | 36.4 | 375 | 0.47 | 175 | 1850 | 755 | 1095 | 175 | 2406 | 32.1
2 | 2 | 20 | 36.4 | 375 | 0.47 | 175 | 1850 | 755 | 1095 | 175 | 2405 | 33.6
1 | 2 | 20 | 40.2 | 375 | 0.4 | 170 | 1905 | 780 | 1125 | 150 | 2455 | 39.7
1 | 2 | 20 | 40.2 | 375 | 0.4 | 170 | 1905 | 780 | 1125 | 150 | 2459 | 38.3
1 | 2 | 20 | 40.2 | 375 | 0.4 | 170 | 1905 | 780 | 1125 | 150 | 2456 | 40.5
2 | 2 | 20 | 53.9 | 375 | 0.48 | 180 | 1845 | 665 | 1180 | 140 | 2402 | 43.2
2 | 2 | 20 | 53.9 | 375 | 0.48 | 180 | 1845 | 665 | 1180 | 140 | 2403 | 42.1
2 | 2 | 20 | 53.9 | 375 | 0.48 | 180 | 1845 | 665 | 1180 | 140 | 2403 | 41
2 | 2 | 10 | 53.9 | 375 | 0.48 | 180 | 1845 | 795 | 1050 | 150 | 2404 | 28.3
2 | 2 | 10 | 53.9 | 375 | 0.48 | 180 | 1845 | 795 | 1050 | 150 | 2399 | 27.6
2 | 2 | 10 | 53.9 | 375 | 0.48 | 180 | 1845 | 795 | 1050 | 150 | 2408 | 28.8
2 | 2 | 20 | 76.8 | 375 | 0.48 | 170 | 1855 | 670 | 1185 | 150 | 2401 | 28.5
2 | 2 | 20 | 76.8 | 375 | 0.48 | 170 | 1855 | 670 | 1185 | 150 | 2406 | 29.7
2 | 2 | 20 | 76.8 | 375 | 0.48 | 170 | 1855 | 670 | 1185 | 150 | 2406 | 31.9
2 | 2 | 40 | 29.2 | 375 | 0.47 | 180 | 1845 | 720 | 1125 | 120 | 2402 | 24.4
2 | 2 | 40 | 29.2 | 375 | 0.47 | 180 | 1845 | 720 | 1125 | 120 | 2403 | 28.3
2 | 2 | 40 | 29.2 | 375 | 0.47 | 180 | 1845 | 720 | 1125 | 120 | 2401 | 25.3
1 | 2 | 20 | 21 | 375 | 0.49 | 185 | 1870 | 785 | 1085 | 140 | 2458 | 20.8
1 | 2 | 20 | 21 | 375 | 0.49 | 185 | 1870 | 785 | 1085 | 140 | 2454 | 20.4
1 | 2 | 20 | 21 | 375 | 0.49 | 185 | 1870 | 785 | 1085 | 140 | 2455 | 20.4
2 | 2 | 40 | 29.2 | 350 | 0.5 | 175 | 1875 | 750 | 1125 | 100 | 2409 | 18.7
2 | 2 | 40 | 29.2 | 350 | 0.5 | 175 | 1875 | 750 | 1125 | 100 | 2406 | 18.3
2 | 2 | 40 | 29.2 | 350 | 0.5 | 175 | 1875 | 750 | 1125 | 100 | 2404 | 20.1
1 | 2 | 20 | 58.8 | 375 | 0.49 | 185 | 1890 | 815 | 1065 | 120 | 2459 | 22.8
1 | 2 | 20 | 58.8 | 375 | 0.49 | 185 | 1890 | 815 | 1065 | 120 | 2456 | 20.9
1 | 2 | 20 | 58.8 | 375 | 0.49 | 185 | 1890 | 815 | 1065 | 120 | 2458 | 21.4
2 | 2 | 20 | 76.8 | 375 | 0.48 | 150 | 1855 | 670 | 1185 | 150 | 2401 | 28.5
2 | 2 | 20 | 76.8 | 375 | 0.48 | 150 | 1855 | 670 | 1185 | 150 | 2406 | 29.7
2 | 2 | 20 | 76.8 | 375 | 0.48 | 150 | 1855 | 670 | 1185 | 150 | 2406 | 31.9
1 | 2 | 20 | 28.6 | 375 | 0.48 | 180 | 1895 | 740 | 1155 | 170 | 2456 | 35.6
1 | 2 | 20 | 28.6 | 375 | 0.48 | 180 | 1895 | 740 | 1155 | 170 | 2452 | 38.7
1 | 2 | 20 | 28.6 | 375 | 0.48 | 180 | 1895 | 740 | 1155 | 170 | 2455 | 37.6
2 | 2 | 40 | 29.2 | 350 | 0.5 | 175 | 1875 | 750 | 1125 | 100 | 2409 | 18.7
2 | 2 | 40 | 29.2 | 350 | 0.5 | 175 | 1875 | 750 | 1125 | 100 | 2406 | 18.3
2 | 2 | 40 | 29.2 | 350 | 0.5 | 175 | 1875 | 750 | 1125 | 100 | 2404 | 20.1
2 | 2 | 40 | 29.2 | 375 | 0.47 | 195 | 1845 | 720 | 1125 | 120 | 2402 | 24.4
2 | 2 | 40 | 29.2 | 375 | 0.47 | 195 | 1845 | 720 | 1125 | 120 | 2403 | 28.3
2 | 2 | 40 | 29.2 | 375 | 0.47 | 195 | 1845 | 720 | 1125 | 120 | 2401 | 25.3
2 | 2 | 20 | 46.7 | 375 | 0.47 | 175 | 1850 | 700 | 1150 | 80 | 2400 | 29.3
2 | 2 | 20 | 46.7 | 375 | 0.47 | 175 | 1850 | 700 | 1150 | 80 | 2400 | 28.1
2 | 2 | 20 | 46.7 | 375 | 0.47 | 175 | 1850 | 700 | 1150 | 80 | 2405 | 28.1
1 | 2 | 20 | 58.8 | 375 | 0.49 | 185 | 1890 | 815 | 1075 | 120 | 2459 | 22.8
1 | 2 | 20 | 58.8 | 375 | 0.49 | 185 | 1890 | 815 | 1075 | 120 | 2456 | 20.9
1 | 2 | 20 | 58.8 | 375 | 0.49 | 185 | 1890 | 815 | 1075 | 120 | 2458 | 21.4
1 | 2 | 20 | 21 | 375 | 0.49 | 205 | 1870 | 785 | 1085 | 140 | 2458 | 20.8
1 | 2 | 20 | 21 | 375 | 0.49 | 205 | 1870 | 785 | 1085 | 140 | 2454 | 20.4
1 | 2 | 20 | 21 | 375 | 0.49 | 205 | 1870 | 785 | 1085 | 140 | 2455 | 20.4
2 | 2 | 20 | 43.5 | 350 | 0.5 | 150 | 1875 | 715 | 1160 | 170 | 2408 | 31.2
2 | 2 | 20 | 43.5 | 350 | 0.5 | 150 | 1875 | 715 | 1160 | 170 | 2405 | 30.3
2 | 2 | 20 | 43.5 | 350 | 0.5 | 150 | 1875 | 715 | 1160 | 170 | 2408 | 29.9
2 | 2 | 20 | 43.5 | 375 | 0.47 | 175 | 1850 | 685 | 1165 | 180 | 2405 | 32.2
2 | 2 | 20 | 43.5 | 375 | 0.47 | 175 | 1850 | 685 | 1165 | 180 | 2403 | 33
2 | 2 | 20 | 43.5 | 375 | 0.47 | 175 | 1850 | 685 | 1165 | 180 | 2409 | 34.3
1 | 2 | 20 | 28.6 | 375 | 0.48 | 180 | 1895 | 740 | 1155 | 170 | 2456 | 35.6
1 | 2 | 20 | 28.6 | 375 | 0.48 | 180 | 1895 | 740 | 1155 | 170 | 2452 | 38.7
1 | 2 | 20 | 28.6 | 375 | 0.48 | 180 | 1895 | 740 | 1155 | 170 | 2455 | 37.6
2 | 2 | 20 | 43.5 | 250 | 0.7 | 175 | 1975 | 770 | 1205 | 120 | 2409 | 21.8
2 | 2 | 20 | 43.5 | 250 | 0.7 | 175 | 1975 | 770 | 1205 | 120 | 2406 | 21.7
2 | 2 | 20 | 43.5 | 250 | 0.7 | 175 | 1975 | 770 | 1205 | 120 | 2407 | 19.4
2 | 2 | 40 | 36.9 | 375 | 0.47 | 175 | 1850 | 675 | 1175 | 50 | 2401 | 28.3
2 | 2 | 40 | 36.9 | 375 | 0.47 | 175 | 1850 | 675 | 1175 | 50 | 2406 | 30.3
2 | 2 | 40 | 36.9 | 375 | 0.47 | 175 | 1850 | 675 | 1175 | 50 | 2405 | 31.2
2 | 2 | 20 | 46.7 | 375 | 0.47 | 175 | 1850 | 700 | 1150 | 80 | 2400 | 29.3
2 | 2 | 20 | 46.7 | 375 | 0.47 | 175 | 1850 | 700 | 1150 | 80 | 2400 | 28.1
2 | 2 | 20 | 46.7 | 375 | 0.47 | 175 | 1850 | 700 | 1150 | 80 | 2405 | 28.1
2 | 2 | 20 | 43.5 | 350 | 0.5 | 175 | 1875 | 715 | 1160 | 170 | 2408 | 31.2
2 | 2 | 20 | 43.5 | 350 | 0.5 | 175 | 1875 | 715 | 1160 | 170 | 2405 | 30.3
2 | 2 | 20 | 43.5 | 350 | 0.5 | 175 | 1875 | 715 | 1160 | 170 | 2408 | 29.9
2 | 2 | 20 | 43.5 | 375 | 0.47 | 175 | 1850 | 685 | 1165 | 180 | 2405 | 32.2
2 | 2 | 20 | 43.5 | 375 | 0.47 | 175 | 1850 | 685 | 1165 | 180 | 2403 | 33
2 | 2 | 20 | 43.5 | 375 | 0.47 | 175 | 1850 | 685 | 1165 | 180 | 2409 | 34.3
2 | 2 | 40 | 59.5 | 375 | 0.49 | 185 | 1855 | 685 | 1170 | 150 | 2406 | 37.9
2 | 2 | 40 | 59.5 | 375 | 0.49 | 185 | 1855 | 685 | 1170 | 150 | 2404 | 35.6
2 | 2 | 40 | 59.5 | 375 | 0.49 | 185 | 1855 | 685 | 1170 | 150 | 2402 | 33.5
1 | 2 | 20 | 32.4 | 375 | 0.45 | 185 | 1880 | 845 | 1035 | 150 | 2594 | 27.2
1 | 2 | 20 | 32.4 | 375 | 0.45 | 185 | 1880 | 845 | 1035 | 150 | 2439 | 31.2
1 | 2 | 20 | 32.4 | 375 | 0.45 | 185 | 1880 | 845 | 1035 | 150 | 2436 | 28.8
2 | 2 | 40 | 36.9 | 375 | 0.47 | 175 | 1850 | 675 | 1175 | 50 | 2401 | 28.3
2 | 2 | 40 | 36.9 | 375 | 0.47 | 175 | 1850 | 675 | 1175 | 50 | 2406 | 30.3
2 | 2 | 40 | 36.9 | 375 | 0.47 | 175 | 1850 | 675 | 1175 | 50 | 2405 | 31.2
1 | 2 | 20 | 32.4 | 300 | 0.62 | 185 | 1965 | 785 | 1180 | 120 | 2456 | 9.7
1 | 2 | 20 | 32.4 | 300 | 0.62 | 185 | 1965 | 785 | 1180 | 120 | 2453 | 9.1
1 | 2 | 20 | 32.4 | 300 | 0.62 | 185 | 1965 | 785 | 1180 | 120 | 2451 | 9.9
1 | 2 | 20 | 32.4 | 375 | 0.45 | 185 | 1880 | 845 | 1035 | 150 | 2444 | 22.4
1 | 2 | 20 | 32.4 | 375 | 0.45 | 185 | 1880 | 845 | 1035 | 150 | 2439 | 21.7
1 | 2 | 20 | 32.4 | 375 | 0.45 | 185 | 1880 | 845 | 1035 | 150 | 2436 | 24
1 | 2 | 20 | 32.4 | 375 | 0.45 | 185 | 1880 | 845 | 1035 | 150 | 2444 | 27.5
1 | 2 | 20 | 32.4 | 375 | 0.45 | 185 | 1880 | 845 | 1035 | 150 | 2439 | 31.2
1 | 2 | 20 | 32.4 | 375 | 0.45 | 185 | 1880 | 845 | 1035 | 150 | 2436 | 28.8
2 | 2 | 20 | 49.3 | 375 | 0.48 | 180 | 1845 | 700 | 1145 | 100 | 2405 | 30.5
2 | 2 | 20 | 49.3 | 375 | 0.48 | 180 | 1845 | 700 | 1145 | 100 | 2400 | 26.8
2 | 2 | 20 | 49.3 | 375 | 0.48 | 180 | 1845 | 700 | 1145 | 100 | 2401 | 31.6
1 | 2 | 20 | 40 | 375 | 0.45 | 170 | 2015 | 865 | 1150 | 600 | 2530 | 35.1
1 | 2 | 20 | 40 | 375 | 0.45 | 170 | 2015 | 865 | 1150 | 600 | 2541 | 34.8
1 | 2 | 20 | 40 | 375 | 0.45 | 170 | 2015 | 865 | 1150 | 600 | 2590 | 35.8
1 | 2 | 20 | 40 | 400 | 0.42 | 170 | 1970 | 827 | 1143 | 620 | 2572 | 40
1 | 2 | 20 | 40 | 400 | 0.42 | 170 | 1970 | 827 | 1143 | 620 | 2594 | 36.7
1 | 2 | 20 | 40 | 400 | 0.42 | 170 | 1970 | 827 | 1143 | 620 | 2530 | 39.9
1 | 2 | 20 | 40 | 425 | 0.48 | 180 | 1845 | 830 | 1015 | 200 | 2569 | 37.1
1 | 2 | 20 | 40 | 425 | 0.48 | 180 | 1845 | 830 | 1015 | 200 | 2556 | 36.9
1 | 2 | 20 | 40 | 425 | 0.48 | 180 | 1845 | 830 | 1015 | 200 | 2542 | 36.44
1 | 2 | 20 | 40 | 425 | 0.48 | 180 | 1845 | 830 | 1015 | 200 | 2547 | 46.5
1 | 2 | 20 | 40 | 425 | 0.48 | 180 | 1845 | 830 | 1015 | 200 | 2566 | 43.4
1 | 2 | 20 | 40 | 425 | 0.48 | 180 | 1845 | 830 | 1015 | 200 | 2573 | 46.8
1 | 2 | 20 | 40 | 425 | 0.48 | 180 | 1845 | 830 | 1015 | 200 | 2582 | 46.2
2 | 2 | 20 | 49.2 | 350 | 0.5 | 175 | 1875 | 700 | 1175 | 150 | 2401 | 32.3
2 | 2 | 20 | 49.2 | 350 | 0.5 | 175 | 1875 | 700 | 1175 | 150 | 2402 | 31.5
2 | 2 | 40 | 72.4 | 350 | 0.5 | 175 | 1875 | 675 | 1200 | 120 | 2406 | 31.4
2 | 2 | 40 | 72.4 | 350 | 0.5 | 175 | 1875 | 675 | 1200 | 120 | 2405 | 31.3
2 | 2 | 40 | 72.4 | 350 | 0.5 | 175 | 1875 | 675 | 1200 | 120 | 2407 | 32.1
2 | 2 | 20 | 44.7 | 375 | 0.47 | 190 | 1850 | 685 | 1165 | 180 | 2434 | 25.7
2 | 2 | 20 | 44.7 | 375 | 0.47 | 190 | 1850 | 685 | 1165 | 180 | 2369 | 24
2 | 2 | 20 | 44.7 | 375 | 0.47 | 190 | 1850 | 685 | 1165 | 180 | 2427 | 22.3
2 | 2 | 20 | 49.2 | 350 | 0.5 | 175 | 1875 | 700 | 1175 | 150 | 2401 | 32.3
2 | 2 | 20 | 49.2 | 350 | 0.5 | 175 | 1875 | 700 | 1175 | 150 | 2402 | 31.5
1 | 2 | 20 | 52.9 | 375 | 0.48 | 180 | 1885 | 715 | 1170 | 150 | 2447 | 20.9
1 | 2 | 20 | 52.9 | 375 | 0.48 | 180 | 1885 | 715 | 1170 | 150 | 2447 | 20.4
1 | 2 | 20 | 52.9 | 375 | 0.48 | 180 | 1885 | 715 | 1170 | 150 | 2449 | 22.6
1 | 2 | 20 | 52.9 | 375 | 0.48 | 180 | 1885 | 715 | 1170 | 170 | 2446 | 31.4
1 | 2 | 20 | 52.9 | 375 | 0.48 | 180 | 1885 | 715 | 1170 | 170 | 2450 | 27.9
1 | 2 | 20 | 52.9 | 375 | 0.48 | 180 | 1885 | 715 | 1170 | 170 | 2442 | 29.5
2 | 2 | 20 | 45.8 | 350 | 0.5 | 175 | 1875 | 695 | 1180 | 160 | 2403 | 24.8
2 | 2 | 20 | 45.8 | 350 | 0.5 | 175 | 1875 | 695 | 1180 | 160 | 2401 | 24.4
2 | 2 | 20 | 45.8 | 350 | 0.5 | 175 | 1875 | 695 | 1180 | 160 | 2404 | 24.7
2 | 2 | 20 | 45.8 | 375 | 0.47 | 175 | 1850 | 670 | 1180 | 170 | 2423 | 31.1
2 | 2 | 20 | 45.8 | 375 | 0.47 | 175 | 1850 | 670 | 1180 | 170 | 2416 | 28.4
2 | 2 | 20 | 45.8 | 375 | 0.47 | 175 | 1850 | 670 | 1180 | 170 | 2416 | 28
1 | 2 | 20 | 52.9 | 375 | 0.48 | 180 | 1885 | 715 | 1170 | 170 | 2446 | 31.4
1 | 2 | 20 | 52.9 | 375 | 0.48 | 180 | 1885 | 715 | 1170 | 170 | 2450 | 27.9
1 | 2 | 20 | 52.9 | 375 | 0.48 | 180 | 1885 | 715 | 1170 | 170 | 2442 | 29.5
1 | 2 | 20 | 14.2 | 350 | 0.51 | 180 | 1910 | 725 | 1185 | 120 | 2442 | 18.7
1 | 2 | 20 | 14.2 | 350 | 0.51 | 180 | 1910 | 725 | 1185 | 120 | 2444 | 17.4
1 | 2 | 20 | 14.2 | 350 | 0.51 | 180 | 1910 | 725 | 1185 | 120 | 2442 | 18
1 | 2 | 20 | 46 | 375 | 0.49 | 185 | 1880 | 750 | 1130 | 175 | 2442 | 29
1 | 2 | 20 | 46 | 375 | 0.49 | 185 | 1880 | 750 | 1130 | 175 | 2447 | 28.6
1 | 2 | 20 | 46 | 375 | 0.49 | 185 | 1880 | 750 | 1130 | 175 | 2446 | 29.7
2 | 2 | 20 | 36.3 | 375 | 0.43 | 160 | 1865 | 785 | 1080 | 150 | 2401 | 35.5
2 | 2 | 20 | 36.3 | 375 | 0.43 | 160 | 1865 | 785 | 1080 | 150 | 2409 | 35.8
2 | 2 | 20 | 36.3 | 375 | 0.43 | 160 | 1865 | 785 | 1080 | 150 | 2404 | 36.3
2 | 2 | 20 | 51.7 | 350 | 0.46 | 160 | 1890 | 680 | 1210 | 150 | 2400 | 26.1
2 | 2 | 20 | 51.7 | 350 | 0.46 | 160 | 1890 | 680 | 1210 | 150 | 2403 | 26
2 | 2 | 20 | 51.7 | 350 | 0.46 | 160 | 1890 | 680 | 1210 | 150 | 2407 | 25.6
1 | 2 | 20 | 37.3 | 375 | 0.45 | 160 | 1905 | 765 | 1140 | 175 | 2454 | 38.8
1 | 2 | 20 | 37.3 | 375 | 0.45 | 160 | 1905 | 765 | 1140 | 175 | 2459 | 34.8
1 | 2 | 20 | 37.3 | 375 | 0.45 | 160 | 1905 | 765 | 1140 | 175 | 2454 | 36
1 | 2 | 20 | 37.3 | 350 | 0.5 | 160 | 1925 | 725 | 1200 | 180 | 2452 | 34
1 | 2 | 20 | 37.3 | 350 | 0.5 | 160 | 1925 | 725 | 1200 | 180 | 2452 | 31.4
1 | 2 | 20 | 37.3 | 350 | 0.5 | 160 | 1925 | 725 | 1200 | 180 | 2456 | 34
1 | 2 | 20 | 26.4 | 400 | 0.42 | 185 | 1871 | 842 | 1029 | 200 | 2440 | 36.8
1 | 2 | 20 | 26.4 | 400 | 0.42 | 185 | 1871 | 842 | 1029 | 200 | 2446 | 38.5
1 | 2 | 20 | 26.4 | 400 | 0.42 | 185 | 1871 | 842 | 1029 | 200 | 2447 | 34.1
2 | 2 | 40 | 26.2 | 350 | 0.51 | 180 | 1870 | 710 | 1160 | 110 | 2408 | 26.1
2 | 2 | 40 | 26.2 | 350 | 0.51 | 180 | 1870 | 710 | 1160 | 110 | 2403 | 27.7
2 | 2 | 40 | 26.2 | 350 | 0.51 | 180 | 1870 | 710 | 1160 | 110 | 2404 | 24.9
1 | 2 | 40 | 26.2 | 350 | 0.51 | 190 | 1875 | 750 | 1125 | 130 | 2442 | 26.7
1 | 2 | 20 | 42 | 375 | 0.51 | 190 | 1875 | 750 | 1125 | 130 | 2440 | 27.1
1 | 2 | 20 | 42 | 375 | 0.51 | 190 | 1875 | 750 | 1125 | 130 | 2448 | 27
1 | 2 | 20 | 51.5 | 400 | 0.42 | 160 | 1870 | 840 | 1030 | 210 | 2444 | 36.5
1 | 2 | 20 | 51.5 | 400 | 0.42 | 160 | 1870 | 840 | 1030 | 210 | 2446 | 34.9
1 | 2 | 20 | 51.5 | 400 | 0.42 | 160 | 1870 | 840 | 1030 | 210 | 2444 | 35.8
1 | 2 | 20 | 51.5 | 380 | 0.42 | 160 | 1900 | 855 | 1045 | 100 | 2448 | 34.3
1 | 2 | 20 | 51.5 | 380 | 0.42 | 160 | 1900 | 855 | 1045 | 100 | 2441 | 38.9
1 | 2 | 20 | 51.5 | 380 | 0.42 | 160 | 1900 | 855 | 1045 | 100 | 2445 | 36.8
1 | 2 | 20 | 29.1 | 275 | 0.67 | 185 | 1980 | 830 | 1150 | 120 | 2442 | 24.2
1 | 2 | 20 | 29.1 | 275 | 0.67 | 185 | 1980 | 830 | 1150 | 120 | 2442 | 25.2
1 | 2 | 20 | 29.1 | 275 | 0.67 | 185 | 1980 | 830 | 1150 | 120 | 2446 | 24.2
1 | 2 | 20 | 29.1 | 300 | 0.61 | 185 | 1955 | 765 | 1190 | 185 | 2446 | 25.2
1 | 2 | 20 | 29.1 | 300 | 0.61 | 185 | 1955 | 765 | 1190 | 185 | 2447 | 25.5
1 | 2 | 20 | 29.1 | 300 | 0.61 | 185 | 1955 | 765 | 1190 | 185 | 2446 | 25.2
1 | 2 | 20 | 29.1 | 300 | 0.61 | 185 | 1955 | 805 | 1150 | 120 | 2444 | 28.2
1 | 2 | 20 | 29.1 | 300 | 0.61 | 185 | 1955 | 805 | 1150 | 120 | 2448 | 29.2
1 | 2 | 20 | 29.1 | 300 | 0.61 | 185 | 1955 | 805 | 1150 | 120 | 2447 | 28.4
1 | 2 | 20 | 29.1 | 275 | 0.67 | 185 | 1980 | 830 | 1150 | 120 | 2446 | 25.6
1 | 2 | 20 | 29.1 | 275 | 0.67 | 185 | 1980 | 830 | 1150 | 120 | 2449 | 26.7
1 | 2 | 20 | 29.1 | 275 | 0.67 | 185 | 1980 | 830 | 1150 | 120 | 2445 | 27.3
1 | 2 | 20 | 43.6 | 375 | 0.51 | 190 | 1875 | 700 | 1175 | 100 | 2446 | 23.1
1 | 2 | 20 | 43.6 | 375 | 0.51 | 190 | 1875 | 700 | 1175 | 100 | 2443 | 25.2
1 | 2 | 20 | 43.6 | 375 | 0.51 | 190 | 1875 | 700 | 1175 | 100 | 2445 | 25.5
2 | 2 | 20 | 36.3 | 375 | 0.43 | 160 | 1865 | 785 | 1080 | 150 | 2401 | 35.5
2 | 2 | 20 | 36.3 | 375 | 0.43 | 160 | 1865 | 785 | 1080 | 150 | 2409 | 35.8
2 | 2 | 20 | 36.3 | 375 | 0.43 | 160 | 1865 | 785 | 1080 | 150 | 2404 | 36.3
2 | 2 | 40 | 34.2 | 350 | 0.54 | 190 | 1885 | 715 | 1170 | 100 | 2403 | 20.7
2 | 2 | 40 | 34.2 | 350 | 0.54 | 190 | 1885 | 715 | 1170 | 100 | 2403 | 19.1
2 | 2 | 40 | 34.2 | 350 | 0.54 | 190 | 1885 | 715 | 1170 | 100 | 2405 | 19.8
1 | 2 | 20 | 33.9 | 375 | 0.45 | 170 | 1895 | 700 | 1195 | 150 | 2446 | 33.2
1 | 2 | 20 | 33.9 | 375 | 0.45 | 170 | 1895 | 700 | 1195 | 150 | 2446 | 33
1 | 2 | 20 | 33.9 | 375 | 0.45 | 170 | 1895 | 700 | 1195 | 150 | 2447 | 30.6
1 | 2 | 20 | 37.3 | 375 | 0.45 | 170 | 1905 | 765 | 1140 | 175 | 2454 | 38.8
1 | 2 | 20 | 37.3 | 375 | 0.45 | 170 | 1905 | 765 | 1140 | 175 | 2459 | 34.8
1 | 2 | 20 | 37.3 | 375 | 0.45 | 170 | 1905 | 765 | 1140 | 175 | 2454 | 36
1 | 2 | 20 | 37.3 | 375 | 0.45 | 170 | 1905 | 765 | 1140 | 175 | 2452 | 34
1 | 2 | 20 | 37.3 | 375 | 0.45 | 170 | 1905 | 765 | 1140 | 175 | 2452 | 31.4
1 | 2 | 20 | 37.3 | 375 | 0.45 | 170 | 1905 | 765 | 1140 | 175 | 2456 | 34
1 | 2 | 20 | 51.7 | 350 | 0.46 | 160 | 1890 | 680 | 1210 | 150 | 2400 | 26.1
1 | 2 | 20 | 51.7 | 350 | 0.46 | 160 | 1890 | 680 | 1210 | 150 | 2403 | 26
1 | 2 | 20 | 51.7 | 350 | 0.46 | 160 | 1890 | 680 | 1210 | 150 | 2407 | 25.6
2 | 2 | 40 | 54.5 | 350 | 0.5 | 175 | 1875 | 660 | 1215 | 150 | 2404 | 19.3
2 | 2 | 40 | 54.5 | 350 | 0.5 | 175 | 1875 | 660 | 1215 | 150 | 2402 | 19.9
2 | 2 | 40 | 54.5 | 350 | 0.5 | 175 | 1875 | 660 | 1215 | 150 | 2406 | 19.3
1 | 2 | 20 | 38 | 375 | 0.48 | 150 | 1895 | 700 | 1195 | 150 | 2455 | 29.3
1 | 2 | 20 | 38 | 375 | 0.48 | 150 | 1895 | 700 | 1195 | 150 | 2458 | 32.2
1 | 2 | 20 | 38 | 375 | 0.48 | 150 | 1895 | 700 | 1195 | 150 | 2451 | 31.7
1 | 2 | 20 | 46 | 375 | 0.49 | 185 | 1880 | 750 | 1130 | 175 | 2442 | 29
1 | 2 | 20 | 46 | 375 | 0.49 | 185 | 1880 | 750 | 1130 | 175 | 2447 | 28.6
1 | 2 | 20 | 46 | 375 | 0.49 | 185 | 1880 | 750 | 1130 | 175 | 2446 | 29.7
2 | 2 | 20 | 49.6 | 375 | 0.45 | 170 | 1870 | 800 | 1070 | 200 | 2402 | 30.4
2 | 2 | 20 | 49.6 | 375 | 0.45 | 170 | 1870 | 800 | 1070 | 200 | 2403 | 32.4
2 | 2 | 20 | 49.6 | 375 | 0.45 | 170 | 1870 | 800 | 1070 | 200 | 2401 | 34.2
2 | 2 | 20 | 49.6 | 275 | 0.62 | 170 | 1955 | 780 | 1175 | 150 | 2400 | 24.3
2 | 2 | 20 | 49.6 | 275 | 0.62 | 170 | 1955 | 780 | 1175 | 150 | 2402 | 21.6
2 | 2 | 20 | 49.6 | 275 | 0.62 | 170 | 1955 | 780 | 1175 | 150 | 2405 | 22.8
1 | 2 | 20 | 33.9 | 375 | 0.45 | 170 | 1895 | 700 | 1195 | 150 | 2446 | 33.2
1 | 2 | 20 | 33.9 | 375 | 0.45 | 170 | 1895 | 700 | 1195 | 150 | 2446 | 33
1 | 2 | 20 | 33.9 | 375 | 0.45 | 170 | 1895 | 700 | 1195 | 150 | 2447 | 30.6
1 | 2 | 20 | 14.2 | 350 | 0.51 | 180 | 1910 | 725 | 1185 | 120 | 2442 | 18.7
1 | 2 | 20 | 14.2 | 350 | 0.51 | 180 | 1910 | 725 | 1185 | 120 | 2444 | 17.4
1 | 2 | 20 | 14.2 | 350 | 0.51 | 180 | 1910 | 725 | 1185 | 120 | 2442 | 18
1 | 2 | 40 | 55.1 | 375 | 0.48 | 180 | 1895 | 700 | 1195 | 120 | 2452 | 34.5
1 | 2 | 40 | 55.1 | 375 | 0.48 | 180 | 1895 | 700 | 1195 | 120 | 2458 | 32.5
1 | 2 | 40 | 55.1 | 375 | 0.48 | 180 | 1895 | 700 | 1195 | 120 | 2454 | 36.7
1 | 2 | 20 | 33.3 | 350 | 0.5 | 175 | 1925 | 810 | 1115 | 180 | 2454 | 38.5
1 | 2 | 20 | 33.3 | 350 | 0.5 | 175 | 1925 | 810 | 1115 | 180 | 2456 | 39.2
1 | 2 | 20 | 33.3 | 350 | 0.5 | 175 | 1925 | 810 | 1115 | 180 | 2452 | 37.3
1 | 2 | 20 | 33.3 | 350 | 0.5 | 175 | 1925 | 810 | 1115 | 150 | 2459 | 41.2
1 | 2 | 20 | 33.3 | 350 | 0.5 | 175 | 1925 | 810 | 1115 | 150 | 2452 | 40.5
1 | 2 | 20 | 33.3 | 350 | 0.5 | 175 | 1925 | 810 | 1115 | 150 | 2457 | 41.2
2 | 2 | 20 | 49.6 | 375 | 0.48 | 180 | 1845 | 740 | 1105 | 150 | 2407 | 35.7
2 | 2 | 20 | 49.6 | 375 | 0.48 | 180 | 1845 | 740 | 1105 | 150 | 2407 | 38.3
2 | 2 | 20 | 49.6 | 375 | 0.48 | 180 | 1845 | 740 | 1105 | 150 | 2403 | 37.4
2 | 2 | 40 | 39.5 | 375 | 0.48 | 180 | 1845 | 680 | 1165 | 120 | 2404 | 22.1
2 | 2 | 40 | 39.5 | 375 | 0.48 | 180 | 1845 | 680 | 1165 | 120 | 2405 | 22.5
2 | 2 | 40 | 39.5 | 375 | 0.48 | 180 | 1845 | 680 | 1165 | 120 | 2400 | 22.3
2 | 2 | 40 | 54.5 | 350 | 0.5 | 175 | 1875 | 660 | 1215 | 150 | 2404 | 19.3
2 | 2 | 40 | 54.5 | 350 | 0.5 | 175 | 1875 | 660 | 1215 | 150 | 2402 | 19.9
2 | 2 | 40 | 54.5 | 350 | 0.5 | 175 | 1875 | 660 | 1215 | 150 | 2406 | 19.3
2 | 2 | 40 | 54.5 | 350 | 0.46 | 160 | 1875 | 660 | 1215 | 160 | 2403 | 22.2
2 | 2 | 40 | 54.5 | 350 | 0.46 | 160 | 1875 | 660 | 1215 | 160 | 2403 | 23.6
2 | 2 | 40 | 54.5 | 350 | 0.46 | 160 | 1875 | 660 | 1215 | 160 | 2404 | 23.5
2 | 2 | 20 | 36 | 375 | 0.45 | 170 | 1855 | 685 | 1170 | 150 | 2409 | 31.4
2 | 2 | 20 | 36 | 375 | 0.45 | 170 | 1855 | 685 | 1170 | 150 | 2402 | 30.9
2 | 2 | 20 | 36 | 375 | 0.47 | 170 | 1855 | 685 | 1170 | 150 | 2403 | 30.8
2 | 2 | 40 | 47.3 | 375 | 0.47 | 175 | 1850 | 700 | 1150 | 180 | 2406 | 29.8
2 | 2 | 40 | 47.3 | 375 | 0.47 | 175 | 1850 | 700 | 1150 | 180 | 2403 | 29.4
2 | 2 | 40 | 47.3 | 375 | 0.47 | 175 | 1850 | 700 | 1150 | 180 | 2400 | 30.3
1 | 2 | 40 | 33.8 | 400 | 0.42 | 175 | 1880 | 750 | 1130 | 200 | 2456 | 36.6
1 | 2 | 40 | 33.8 | 400 | 0.42 | 175 | 1880 | 750 | 1130 | 200 | 2458 | 34.4
1 | 2 | 40 | 33.8 | 400 | 0.42 | 175 | 1880 | 750 | 1130 | 200 | 2454 | 34.4
2 | 2 | 20 | 49.6 | 275 | 0.62 | 170 | 1955 | 780 | 1175 | 150 | 2400 | 24.3
2 | 2 | 20 | 49.6 | 275 | 0.62 | 170 | 1955 | 780 | 1175 | 150 | 2402 | 21.6
2 | 2 | 20 | 49.6 | 275 | 0.62 | 170 | 1955 | 780 | 1175 | 150 | 2405 | 22.8
2 | 2 | 20 | 49.6 | 375 | 0.45 | 170 | 1870 | 800 | 1070 | 200 | 2402 | 30.4
2 | 2 | 20 | 49.6 | 375 | 0.45 | 170 | 1870 | 800 | 1070 | 200 | 2403 | 32.4
2 | 2 | 20 | 49.6 | 375 | 0.45 | 170 | 1870 | 800 | 1070 | 200 | 2401 | 34.2
1 | 2 | 20 | 38 | 375 | 0.48 | 180 | 1895 | 700 | 1195 | 150 | 2455 | 29.3
1 | 2 | 20 | 38 | 375 | 0.48 | 180 | 1895 | 700 | 1195 | 150 | 2458 | 32.2
1 | 2 | 20 | 38 | 375 | 0.48 | 180 | 1895 | 700 | 1195 | 150 | 2451 | 31.7
2 | 2 | 20 | 40.3 | 350 | 0.5 | 175 | 1875 | 715 | 1160 | 180 | 2409 | 25.3
2 | 2 | 20 | 40.3 | 350 | 0.5 | 175 | 1875 | 715 | 1160 | 180 | 2403 | 26.1
2 | 2 | 20 | 40.3 | 350 | 0.5 | 175 | 1875 | 715 | 1160 | 180 | 2409 | 25.5
2 | 2 | 20 | 40.3 | 400 | 0.44 | 175 | 1825 | 675 | 1150 | 150 | 2404 | 30.7
2 | 2 | 20 | 40.3 | 400 | 0.44 | 175 | 1825 | 675 | 1150 | 150 | 2406 | 32.1
2 | 2 | 20 | 40.3 | 400 | 0.44 | 175 | 1825 | 675 | 1150 | 150 | 2406 | 33.4
2 | 2 | 20 | 40.3 | 375 | 0.47 | 175 | 1850 | 700 | 1150 | 150 | 2404 | 29.5
2 | 2 | 20 | 40.3 | 375 | 0.47 | 175 | 1850 | 700 | 1150 | 150 | 2405 | 29.3
2 | 2 | 20 | 40.3 | 375 | 0.47 | 175 | 1850 | 700 | 1150 | 150 | 2403 | 29.6
1 | 2 | 20 | 47.8 | 375 | 0.44 | 165 | 1909 | 764 | 1145 | 200 | 2452 | 30.2
1 | 2 | 20 | 47.8 | 375 | 0.44 | 165 | 1909 | 764 | 1145 | 200 | 2457 | 32
1 | 2 | 20 | 47.8 | 375 | 0.44 | 165 | 1909 | 764 | 1145 | 200 | 2453 | 30.5
1 | 2 | 20 | 47.8 | 400 | 0.43 | 170 | 1880 | 752 | 1128 | 200 | 2453 | 38.5
1 | 2 | 20 | 47.8 | 400 | 0.43 | 170 | 1880 | 752 | 1128 | 200 | 2457 | 39.2
1 | 2 | 20 | 47.8 | 400 | 0.43 | 170 | 1880 | 752 | 1128 | 200 | 2457 | 41.1
1 | 2 | 20 | 47.8 | 375 | 0.44 | 165 | 1910 | 764 | 1146 | 205 | 2454 | 39.6
1 | 2 | 20 | 47.8 | 375 | 0.44 | 165 | 1910 | 764 | 1146 | 205 | 2456 | 39.6
1 | 2 | 20 | 47.8 | 375 | 0.44 | 165 | 1910 | 764 | 1146 | 205 | 2450 | 40.9
1 | 2 | 40 | 55.1 | 375 | 0.48 | 165 | 1895 | 700 | 1195 | 120 | 2452 | 34.5
1 | 2 | 40 | 55.1 | 375 | 0.48 | 165 | 1895 | 700 | 1195 | 120 | 2458 | 32.5
1 | 2 | 40 | 55.1 | 375 | 0.48 | 165 | 1895 | 700 | 1195 | 120 | 2454 | 36.7
2 | 2 | 40 | 40.1 | 375 | 0.47 | 175 | 1850 | 700 | 1150 | 125 | 2405 | 24.7
2 | 2 | 40 | 40.1 | 375 | 0.47 | 175 | 1850 | 700 | 1150 | 125 | 2399 | 24.4
2 | 2 | 40 | 40.1 | 375 | 0.47 | 175 | 1850 | 700 | 1150 | 125 | 2400 | 24.5
2 | 2 | 20 | 49.6 | 375 | 0.48 | 180 | 1845 | 740 | 1105 | 150 | 2407 | 35.7
2 | 2 | 20 | 49.6 | 375 | 0.48 | 180 | 1845 | 740 | 1105 | 150 | 2407 | 38.3
2 | 2 | 20 | 49.6 | 375 | 0.48 | 180 | 1845 | 740 | 1105 | 150 | 2403 | 37.4
1 | 2 | 20 | 33.3 | 350 | 0.5 | 175 | 1925 | 810 | 1115 | 180 | 2454 | 38.5
1 | 2 | 20 | 33.3 | 350 | 0.5 | 175 | 1925 | 810 | 1115 | 180 | 2456 | 39.2
1 | 2 | 20 | 33.3 | 350 | 0.5 | 175 | 1925 | 810 | 1115 | 180 | 2452 | 37.3
1 | 2 | 20 | 33.3 | 350 | 0.5 | 175 | 1925 | 810 | 1115 | 150 | 2459 | 41.2
1 | 2 | 20 | 33.3 | 350 | 0.5 | 175 | 1925 | 810 | 1115 | 150 | 2452 | 40.5
1 | 2 | 20 | 33.3 | 350 | 0.5 | 175 | 1925 | 810 | 1115 | 150 | 2457 | 41.2
2 | 2 | 40 | 39.5 | 375 | 0.48 | 180 | 1845 | 680 | 1165 | 120 | 2404 | 22.1
2 | 2 | 40 | 39.5 | 375 | 0.48 | 180 | 1845 | 680 | 1165 | 120 | 2405 | 22.5
2 | 2 | 40 | 39.5 | 375 | 0.48 | 180 | 1845 | 680 | 1165 | 120 | 2400 | 22.3
2 | 2 | 20 | 36 | 375 | 0.45 | 170 | 1855 | 685 | 1170 | 150 | 2409 | 31.4
2 | 2 | 20 | 36 | 375 | 0.45 | 170 | 1855 | 685 | 1170 | 150 | 2402 | 30.9
2 | 2 | 20 | 36 | 375 | 0.45 | 170 | 1855 | 685 | 1170 | 150 | 2403 | 30.8
2 | 2 | 40 | 47.3 | 375 | 0.47 | 175 | 1850 | 700 | 1150 | 180 | 2406 | 29.8
2 | 2 | 40 | 47.3 | 375 | 0.47 | 175 | 1850 | 700 | 1150 | 180 | 2403 | 29.4
2 | 2 | 40 | 47.3 | 375 | 0.47 | 175 | 1850 | 700 | 1150 | 180 | 2400 | 30.3
1 | 2 | 40 | 33.8 | 400 | 0.42 | 185 | 1880 | 750 | 1130 | 200 | 2456 | 36.6
1 | 2 | 40 | 33.8 | 400 | 0.42 | 185 | 1880 | 750 | 1130 | 200 | 2458 | 34.4
1 | 2 | 40 | 33.8 | 400 | 0.42 | 185 | 1880 | 750 | 1130 | 200 | 2454 | 34.4
2 | 2 | 20 | 40.3 | 350 | 0.5 | 175 | 1875 | 715 | 1160 | 180 | 2409 | 25.3
2 | 2 | 20 | 40.3 | 350 | 0.5 | 175 | 1875 | 715 | 1160 | 180 | 2403 | 26.1
2 | 2 | 20 | 40.3 | 350 | 0.5 | 175 | 1875 | 715 | 1160 | 180 | 2409 | 25.5
2 | 2 | 20 | 24.2 | 370 | 0.4595 | 170 | 1860 | 710 | 1150 | 150 | 2404 | 30.5
2 | 2 | 20 | 24.2 | 370 | 0.4595 | 170 | 1860 | 710 | 1150 | 150 | 2409 | 29.9
2 | 2 | 20 | 24.2 | 370 | 0.4595 | 170 | 1860 | 710 | 1150 | 150 | 2407 | 29.1
2 | 2 | 20 | 40.3 | 375 | 0.47 | 175 | 1850 | 700 | 1150 | 150 | 2404 | 29.5
2 | 2 | 20 | 40.3 | 375 | 0.47 | 175 | 1850 | 700 | 1150 | 150 | 2405 | 29.3
2 | 2 | 20 | 40.3 | 375 | 0.47 | 175 | 1850 | 700 | 1150 | 150 | 2403 | 29.6
2 | 2 | 20 | 40.3 | 350 | 0.5 | 175 | 1875 | 715 | 1160 | 180 | 2409 | 25.3
2 | 2 | 20 | 40.3 | 350 | 0.5 | 175 | 1875 | 715 | 1160 | 180 | 2403 | 26.1
2 | 2 | 20 | 40.3 | 350 | 0.5 | 175 | 1875 | 715 | 1160 | 180 | 2409 | 25.5
2 | 2 | 20 | 40.3 | 400 | 0.44 | 175 | 1825 | 675 | 1150 | 150 | 2404 | 30.7
2 | 2 | 20 | 40.3 | 400 | 0.44 | 175 | 1825 | 675 | 1150 | 150 | 2406 | 32.1
2 | 2 | 20 | 40.3 | 400 | 0.44 | 175 | 1825 | 675 | 1150 | 150 | 2406 | 33.4
1 | 2 | 20 | 47.8 | 400 | 0.43 | 170 | 1880 | 752 | 1128 | 200 | 2453 | 38.5
1 | 2 | 20 | 47.8 | 400 | 0.43 | 170 | 1880 | 752 | 1128 | 200 | 2457 | 39.2
1 | 2 | 20 | 47.8 | 400 | 0.43 | 170 | 1880 | 752 | 1128 | 200 | 2457 | 41.1
1 | 2 | 20 | 47.8 | 375 | 0.44 | 170 | 1909 | 764 | 1145 | 200 | 2452 | 30.2
1 | 2 | 20 | 47.8 | 375 | 0.44 | 170 | 1909 | 764 | 1145 | 200 | 2457 | 32
1 | 2 | 20 | 47.8 | 375 | 0.44 | 170 | 1909 | 764 | 1145 | 200 | 2453 | 30.5
1 | 2 | 20 | 47.8 | 375 | 0.44 | 165 | 1910 | 764 | 1146 | 205 | 2454 | 39.6
1 | 2 | 20 | 47.8 | 375 | 0.44 | 165 | 1910 | 764 | 1146 | 205 | 2456 | 39.6
1 | 2 | 20 | 47.8 | 375 | 0.44 | 165 | 1910 | 764 | 1146 | 205 | 2450 | 40.9
1 | 2 | 20 | 47.8 | 350 | 0.46 | 160 | 1890 | 680 | 1210 | 150 | 2408 | 28.4
1 | 2 | 20 | 47.8 | 350 | 0.46 | 160 | 1890 | 680 | 1210 | 150 | 2408 | 27.3
1 | 2 | 20 | 47.8 | 350 | 0.46 | 160 | 1890 | 680 | 1210 | 150 | 2404 | 28.4
2 | 2 | 40 | 40.1 | 375 | 0.47 | 175 | 1850 | 700 | 1150 | 125 | 2405 | 24.7
2 | 2 | 40 | 40.1 | 375 | 0.47 | 175 | 1850 | 700 | 1150 | 125 | 2399 | 24.4
2 | 2 | 40 | 40.1 | 375 | 0.47 | 175 | 1850 | 700 | 1150 | 125 | 2400 | 24.5
2 | 2 | 40 | 30 | 375 | 0.48 | 180 | 1845 | 665 | 1180 | 90 | 2399 | 26.7
2 | 2 | 40 | 30 | 375 | 0.48 | 180 | 1845 | 665 | 1180 | 90 | 2401 | 26
2 | 2 | 40 | 30 | 375 | 0.48 | 180 | 1845 | 665 | 1180 | 90 | 2401 | 24.7
2 | 2 | 20 | 24.2 | 370 | 0.4595 | 170 | 1860 | 710 | 1150 | 150 | 2404 | 30.5
2 | 2 | 20 | 24.2 | 370 | 0.4595 | 170 | 1860 | 710 | 1150 | 150 | 2409 | 29.9
2 | 2 | 20 | 24.2 | 370 | 0.4595 | 170 | 1860 | 710 | 1150 | 150 | 2407 | 29.1
2 | 2 | 40 | 30 | 375 | 0.48 | 180 | 1845 | 665 | 1180 | 90 | 2399 | 26.7
2 | 2 | 40 | 30 | 375 | 0.48 | 180 | 1845 | 665 | 1180 | 90 | 2401 | 26
2 | 2 | 40 | 30 | 375 | 0.48 | 180 | 1845 | 665 | 1180 | 90 | 2401 | 24.7
1 | 2 | 20 | 53.3 | 350 | 0.49 | 190 | 1920 | 800 | 1120 | 150 | 2452 | 24
1 | 2 | 20 | 53.3 | 350 | 0.49 | 190 | 1920 | 800 | 1120 | 150 | 2459 | 23.5
1 | 2 | 20 | 53.3 | 350 | 0.49 | 190 | 1920 | 800 | 1120 | 150 | 2457 | 24.5
2 | 2 | 40 | 30 | 375 | 0.48 | 180 | 1845 | 665 | 1180 | 90 | 2399 | 26.7
2 | 2 | 40 | 30 | 375 | 0.48 | 180 | 1845 | 665 | 1180 | 90 | 2401 | 26
2 | 2 | 40 | 30 | 375 | 0.48 | 180 | 1845 | 665 | 1180 | 90 | 2401 | 24.7
1 | 2 | 20 | 53.3 | 350 | 0.49 | 190 | 1920 | 800 | 1120 | 150 | 2452 | 24
1 | 2 | 20 | 53.3 | 350 | 0.49 | 190 | 1920 | 800 | 1120 | 150 | 2459 | 23.5
1 | 2 | 20 | 53.3 | 350 | 0.49 | 190 | 1920 | 800 | 1120 | 150 | 2457 | 24.5
1 | 2 | 40 | 34.5 | 375 | 0.48 | 180 | 1845 | 630 | 1215 | 130 | 2408 | 27.9
1 | 2 | 40 | 34.5 | 375 | 0.48 | 180 | 1845 | 630 | 1215 | 130 | 2398 | 28.5
1 | 2 | 40 | 34.5 | 375 | 0.48 | 180 | 1845 | 630 | 1215 | 130 | 2406 | 28.3
2 | 2 | 40 | 83.7 | 350 | 0.5 | 175 | 1845 | 630 | 1215 | 120 | 2408 | 27.5
2 | 2 | 40 | 83.7 | 350 | 0.5 | 175 | 1875 | 620 | 1255 | 120 | 2408 | 26.3
2 | 2 | 40 | 83.7 | 350 | 0.5 | 175 | 1875 | 620 | 1255 | 120 | 2399 | 27.1
2 | 2 | 40 | 83.7 | 350 | 0.5 | 160 | 1875 | 660 | 1215 | 125 | 2401 | 26.5
2 | 2 | 40 | 83.7 | 350 | 0.5 | 160 | 1875 | 660 | 1215 | 125 | 2405 | 22.4
2 | 2 | 40 | 83.7 | 350 | 0.5 | 160 | 1875 | 660 | 1215 | 125 | 2399 | 25.7
2 | 2 | 40 | 83.7 | 375 | 0.48 | 180 | 1845 | 590 | 1255 | 120 | 2401 | 28.4
2 | 2 | 40 | 83.7 | 375 | 0.48 | 180 | 1845 | 590 | 1255 | 120 | 2397 | 28.4
2 | 2 | 40 | 83.7 | 375 | 0.48 | 180 | 1845 | 590 | 1255 | 120 | 2397 | 26.9
1 | 2 | 20 | 45.7 | 425 | 0.38 | 160 | 1865 | 650 | 1215 | 205 | 2458 | 41.8
1 | 2 | 20 | 45.7 | 425 | 0.38 | 160 | 1865 | 650 | 1215 | 205 | 2452 | 42.9
1 | 2 | 20 | 45.7 | 425 | 0.38 | 160 | 1865 | 650 | 1215 | 205 | 2458 | 43.6
1 | 2 | 20 | 45.7 | 425 | 0.38 | 160 | 1865 | 650 | 1215 | 45 | 2454 | 38.9
1 | 2 | 20 | 45.7 | 425 | 0.38 | 160 | 1865 | 650 | 1215 | 45 | 2457 | 39
1 | 2 | 20 | 45.7 | 425 | 0.38 | 160 | 1865 | 650 | 1215 | 45 | 2452 | 35.5
1 | 2 | 20 | 45.7 | 425 | 0.38 | 160 | 1865 | 650 | 1215 | 45 | 2458 | 41.8
1 | 2 | 20 | 45.7 | 425 | 0.38 | 160 | 1865 | 650 | 1215 | 45 | 2452 | 42.9
1 | 2 | 20 | 45.7 | 425 | 0.38 | 160 | 1865 | 650 | 1215 | 45 | 2458 | 43.6
1 | 2 | 20 | 41.6 | 350 | 0.48 | 168 | 1900 | 750 | 1150 | 180 | 2425 | 24.6
1 | 2 | 20 | 41.6 | 350 | 0.48 | 168 | 1900 | 750 | 1150 | 180 | 2425 | 24.9
1 | 2 | 20 | 41.6 | 350 | 0.48 | 168 | 1900 | 750 | 1150 | 180 | 2422 | 26.9
2 | 2 | 40 | 31.3 | 250 | 0.72 | 180 | 1965 | 815 | 1150 | 150 | 2406 | 24.4
2 | 2 | 40 | 31.3 | 250 | 0.72 | 180 | 1965 | 815 | 1150 | 150 | 2406 | 24.1
2 | 2 | 40 | 31.3 | 250 | 0.72 | 180 | 1965 | 815 | 1150 | 150 | 2403 | 22.3
2 | 2 | 40 | 31.3 | 375 | 0.45 | 170 | 1850 | 720 | 1130 | 180 | 2399 | 33.4
2 | 2 | 40 | 31.3 | 375 | 0.45 | 170 | 1850 | 720 | 1130 | 180 | 2399 | 32.6
2 | 2 | 40 | 31.3 | 375 | 0.45 | 170 | 1850 | 720 | 1130 | 180 | 2400 | 33.2
2 | 2 | 40 | 31.3 | 250 | 0.72 | 180 | 1965 | 815 | 1150 | 180 | 2406 | 24.4
2 | 2 | 40 | 31.3 | 250 | 0.72 | 180 | 1965 | 815 | 1150 | 180 | 2406 | 24.1
2 | 2 | 40 | 31.3 | 250 | 0.72 | 180 | 1965 | 815 | 1150 | 180 | 2403 | 22.3
2 | 2 | 40 | 31.3 | 375 | 0.45 | 170 | 1850 | 720 | 1130 | 180 | 2399 | 33.4
2 | 2 | 40 | 31.3 | 375 | 0.45 | 170 | 1850 | 720 | 1130 | 180 | 2399 | 32.6
2 | 2 | 40 | 31.3 | 375 | 0.45 | 170 | 1850 | 720 | 1130 | 180 | 2400 | 33.2
1 | 2 | 20 | 31.3 | 375 | 0.48 | 180 | 1845 | 645 | 1200 | 100 | 2407 | 26.8
1 | 2 | 20 | 31.3 | 375 | 0.48 | 180 | 1845 | 645 | 1200 | 100 | 2406 | 26.6
1 | 2 | 20 | 31.3 | 375 | 0.48 | 180 | 1845 | 645 | 1200 | 100 | 2404 | 28
2 | 2 | 40 | 31.3 | 250 | 0.72 | 180 | 1965 | 815 | 1150 | 180 | 2406 | 24.4
2 | 2 | 40 | 31.3 | 250 | 0.72 | 180 | 1965 | 815 | 1150 | 180 | 2406 | 24.1
2 | 2 | 40 | 31.3 | 250 | 0.72 | 180 | 1965 | 815 | 1150 | 180 | 2403 | 22.3
2 | 2 | 20 | 41.6 | 250 | 0.62 | 155 | 1950 | 800 | 1150 | 180 | 2377 | 19.8
2 | 2 | 20 | 41.6 | 250 | 0.62 | 155 | 1950 | 800 | 1150 | 180 | 2386 | 21.9
2 | 2 | 20 | 41.6 | 250 | 0.62 | 155 | 1950 | 800 | 1150 | 180 | 2381 | 20.1
2 | 2 | 20 | 41.6 | 375 | 0.46 | 172 | 1850 | 700 | 1150 | 180 | 2405 | 30.3
2 | 2 | 20 | 41.6 | 375 | 0.46 | 172 | 1850 | 700 | 1150 | 180 | 2399 | 31.1
2 | 2 | 20 | 41.6 | 375 | 0.46 | 172 | 1850 | 700 | 1150 | 180 | 2405 | 29.5
2 | 2 | 20 | 41.6 | 350 | 0.48 | 168 | 1900 | 750 | 1150 | 180 | 2425 | 24.6
2 | 2 | 20 | 41.6 | 350 | 0.48 | 168 | 1900 | 750 | 1150 | 180 | 2425 | 24.9
2 | 2 | 20 | 41.6 | 350 | 0.48 | 168 | 1900 | 750 | 1150 | 180 | 2422 | 26.9
2 | 2 | 40 | 50.3 | 425 | 0.4 | 170 | 1805 | 670 | 1135 | 170 | 2403 | 32.4
2 | 2 | 40 | 50.3 | 425 | 0.4 | 170 | 1805 | 670 | 1135 | 170 | 2403 | 32.8
2 | 2 | 40 | 50.3 | 425 | 0.4 | 170 | 1805 | 670 | 1135 | 170 | 2409 | 32.6
1 | 2 | 40 | 50.3 | 425 | 0.4 | 170 | 1805 | 670 | 1135 | 200 | 2403 | 32.4
1 | 2 | 40 | 50.3 | 425 | 0.4 | 170 | 1805 | 670 | 1135 | 200 | 2403 | 32.8
1 | 2 | 40 | 50.3 | 425 | 0.4 | 170 | 1805 | 670 | 1135 | 200 | 2409 | 32.6
1 | 2 | 20 | 35.4 | 375 | 0.47 | 175 | 1850 | 665 | 1185 | 100 | 2402 | 30.2
1 | 2 | 20 | 35.4 | 375 | 0.47 | 175 | 1850 | 665 | 1185 | 100 | 2409 | 33.1
1 | 2 | 20 | 35.4 | 375 | 0.47 | 175 | 1850 | 665 | 1185 | 100 | 2406 | 31.5
2 | 2 | 20 | 32.8 | 350 | 0.5 | 175 | 1875 | 715 | 1160 | 175 | 2404 | 26
2 | 2 | 20 | 32.8 | 350 | 0.5 | 175 | 1875 | 715 | 1160 | 175 | 2402 | 27.6
2 | 2 | 20 | 32.8 | 350 | 0.5 | 175 | 1875 | 715 | 1160 | 175 | 2402 | 28.3
2 | 2 | 20 | 32.8 | 375 | 0.51 | 190 | 1835 | 735 | 1100 | 175 | 2409 | 29.2
2 | 2 | 20 | 32.8 | 375 | 0.51 | 190 | 1835 | 735 | 1100 | 175 | 2400 | 28.2
2 | 2 | 20 | 32.8 | 375 | 0.51 | 190 | 1835 | 735 | 1100 | 175 | 2404 | 32.2
2 | 2 | 20 | 66.8 | 375 | 0.45 | 170 | 1855 | 675 | 1180 | 100 | 2425 | 32.7
2 | 2 | 20 | 66.8 | 375 | 0.45 | 170 | 1855 | 675 | 1180 | 100 | 2427 | 31.1
2 | 2 | 20 | 66.8 | 375 | 0.45 | 170 | 1855 | 675 | 1180 | 100 | 2440 | 35
2 | 2 | 20 | 66.8 | 375 | 0.45 | 170 | 1855 | 675 | 1180 | 100 | 2425 | 32.7
2 | 2 | 20 | 66.8 | 375 | 0.45 | 170 | 1855 | 675 | 1180 | 100 | 2427 | 31.1
2 | 2 | 20 | 66.8 | 375 | 0.45 | 170 | 1855 | 675 | 1180 | 100 | 2440 | 35
1 | 2 | 20 | 54.6 | 350 | 0.54 | 190 | 1900 | 725 | 1175 | 120 | 2326 | 18.9
1 | 2 | 20 | 54.6 | 350 | 0.54 | 190 | 1900 | 725 | 1175 | 120 | 2287 | 22.9
2 | 2 | 40 | 69.7 | 350 | 0.49 | 170 | 1880 | 685 | 1195 | 150 | 2404 | 24.2
2 | 2 | 40 | 69.7 | 350 | 0.49 | 170 | 1880 | 685 | 1195 | 150 | 2407 | 27.8
2 | 2 | 40 | 69.7 | 350 | 0.49 | 170 | 1880 | 685 | 1195 | 150 | 2405 | 28
1 | 2 | 20 | 39.4 | 400 | 0.42 | 183 | 1867 | 745 | 1122 | 175 | 2458 | 36.3
1 | 2 | 20 | 39.4 | 400 | 0.42 | 183 | 1867 | 745 | 1122 | 175 | 2455 | 37.9
1 | 2 | 20 | 39.4 | 400 | 0.42 | 183 | 1867 | 745 | 1122 | 175 | 2453 | 36.3
1 | 2 | 20 | 39.4 | 375 | 0.45 | 184 | 1890 | 775 | 1115 | 175 | 2449 | 32.2
1 | 2 | 20 | 39.4 | 375 | 0.45 | 184 | 1890 | 775 | 1115 | 175 | 2456 | 32.3
1 | 2 | 20 | 39.4 | 375 | 0.45 | 184 | 1890 | 775 | 1115 | 175 | 2456 | 33.9
1 | 2 | 20 | 47.4 | 350 | 0.53 | 200 | 1875 | 695 | 1180 | 130 | 2421 | 17.9
1 | 2 | 20 | 47.4 | 350 | 0.53 | 200 | 1875 | 695 | 1180 | 130 | 2424 | 20.9
1 | 2 | 20 | 47.4 | 350 | 0.53 | 200 | 1875 | 695 | 1180 | 130 | 2444 | 20.7
1 | 2 | 20 | 47.4 | 350 | 0.53 | 200 | 1875 | 695 | 1180 | 130 | 2400 | 39.8
1 | 2 | 20 | 47.4 | 350 | 0.53 | 200 | 1875 | 695 | 1180 | 130 | 2408 | 37
1 | 2 | 20 | 47.4 | 350 | 0.53 | 200 | 1875 | 695 | 1180 | 130 | 2403 | 38.4
2 | 2 | 40 | 48.6 | 375 | 0.45 | 170 | 1915 | 710 | 1205 | 150 | 2462 | 27.3
2 | 2 | 40 | 48.6 | 375 | 0.45 | 170 | 1915 | 710 | 1205 | 150 | 2459 | 29.1
2 | 2 | 40 | 48.6 | 375 | 0.45 | 170 | 1915 | 710 | 1205 | 150 | 2455 | 25.2
2 | 2 | 40 | 70.7 | 300 | 0.53 | 160 | 1940 | 675 | 1265 | 120 | 2405 | 15.6
2 | 2 | 40 | 70.7 | 300 | 0.53 | 160 | 1940 | 675 | 1265 | 120 | 2405 | 17.7
2 | 2 | 40 | 70.7 | 300 | 0.53 | 160 | 1940 | 675 | 1265 | 120 | 2409 | 15.6
2 | 2 | 40 | 70.7 | 350 | 0.47 | 165 | 1885 | 625 | 1260 | 175 | 2420 | 29.5
2 | 2 | 40 | 70.7 | 350 | 0.47 | 165 | 1885 | 625 | 1260 | 175 | 2409 | 27.9
2 | 2 | 40 | 70.7 | 350 | 0.47 | 165 | 1885 | 625 | 1260 | 175 | 2417 | 30.5
2 | 2 | 40 | 62.2 | 350 | 0.5 | 175 | 1875 | 660 | 1215 | 120 | 2407 | 17.1
2 | 2 | 40 | 62.2 | 350 | 0.5 | 175 | 1875 | 660 | 1215 | 120 | 2402 | 17.1
2 | 2 | 40 | 62.2 | 350 | 0.5 | 175 | 1875 | 660 | 1215 | 120 | 2408 | 17.4
2 | 2 | 40 | 40.2 | 400 | 0.45 | 180 | 1820 | 655 | 1165 | 150 | 2402 | 30.8
2 | 2 | 40 | 40.2 | 400 | 0.45 | 180 | 1820 | 655 | 1165 | 150 | 2406 | 30.1
2 | 2 | 40 | 40.2 | 400 | 0.45 | 180 | 1820 | 655 | 1165 | 150 | 2401 | 30.9
2 | 2 | 40 | 62.2 | 350 | 0.5 | 175 | 1875 | 660 | 1215 | 120 | 2407 | 17.1
2 | 2 | 40 | 62.2 | 350 | 0.5 | 175 | 1875 | 660 | 1215 | 120 | 2402 | 17.1
2 | 2 | 40 | 62.2 | 350 | 0.5 | 175 | 1875 | 660 | 1215 | 120 | 2408 | 17.4
2 | 2 | 40 | 48.6 | 350 | 0.47 | 165 | 1945 | 740 | 1205 | 170 | 2457 | 28.7
2 | 2 | 40 | 48.6 | 350 | 0.47 | 165 | 1945 | 740 | 1205 | 170 | 2459 | 24.4
2 | 2 | 40 | 48.6 | 350 | 0.47 | 165 | 1945 | 740 | 1205 | 170 | 2456 | 26.7
2 | 2 | 40 | 48.6 | 275 | 0.6 | 165 | 2020 | 785 | 1235 | 100 | 2462 | 23.3
2 | 2 | 40 | 48.6 | 275 | 0.6 | 165 | 2020 | 785 | 1235 | 100 | 2460 | 20.9
2 | 2 | 40 | 48.6 | 275 | 0.6 | 165 | 2020 | 785 | 1235 | 100 | 2459 | 22.3
2 | 2 | 40 | 74.3 | 350 | 0.49 | 170 | 1880 | 695 | 1185 | 100 | 2400 | 23.8
2 | 2 | 40 | 74.3 | 350 | 0.49 | 170 | 1880 | 695 | 1185 | 100 | 2402 | 23.5
2 | 2 | 40 | 74.3 | 350 | 0.49 | 170 | 1880 | 695 | 1185 | 100 | 2409 | 23.5
2 | 2 | 40 | 74.3 | 300 | 0.55 | 165 | 1935 | 735 | 1200 | 150 | 2406 | 19.2
2 | 2 | 40 | 74.3 | 300 | 0.55 | 165 | 1935 | 735 | 1200 | 150 | 2409 | 20.9
2 | 2 | 40 | 74.3 | 300 | 0.55 | 165 | 1935 | 735 | 1200 | 150 | 2402 | 17.3
1 | 2 | 20 | 56.2 | 350 | 0.51 | 180 | 1910 | 710 | 1200 | 150 | 2442 | 24.6
1 | 2 | 20 | 56.2 | 350 | 0.51 | 180 | 1910 | 710 | 1200 | 150 | 2449 | 25.2
1 | 2 | 20 | 56.2 | 350 | 0.51 | 180 | 1910 | 710 | 1200 | 150 | 2440 | 23.8
1 | 2 | 20 | 56.2 | 375 | 0.48 | 180 | 1885 | 680 | 1205 | 150 | 2445 | 31.7
1 | 2 | 20 | 56.2 | 375 | 0.48 | 180 | 1885 | 680 | 1205 | 150 | 2451 | 27
1 | 2 | 20 | 56.2 | 375 | 0.48 | 180 | 1885 | 680 | 1205 | 150 | 2451 | 28
1 | 2 | 20 | 56.2 | 375 | 0.51 | 190 | 1885 | 725 | 1160 | 170 | 2428 | 23.3
1 | 2 | 20 | 56.2 | 375 | 0.51 | 190 | 1885 | 725 | 1160 | 170 | 2424 | 23.3
1 | 2 | 20 | 56.2 | 375 | 0.51 | 190 | 1885 | 725 | 1160 | 170 | 2441 | 23.4
1 | 2 | 20 | 47.2 | 400 | 0.45 | 180 | 1870 | 715 | 1155 | 150 | 2456 | 32.7
1 | 2 | 20 | 47.2 | 400 | 0.45 | 180 | 1870 | 715 | 1155 | 150 | 2454 | 35.4
1 | 2 | 20 | 47.2 | 400 | 0.45 | 180 | 1870 | 715 | 1155 | 150 | 2451 | 37.5
2 | 2 | 40 | 62.2 | 275 | 0.64 | 175 | 1950 | 700 | 1250 | 100 | 2400 | 16.7
2 | 2 | 40 | 62.2 | 275 | 0.64 | 175 | 1950 | 700 | 1250 | 100 | 2409 | 15.5
2 | 2 | 40 | 62.2 | 275 | 0.64 | 175 | 1950 | 700 | 1250 | 100 | 2402 | 17.1
2 | 2 | 40 | 62.2 | 350 | 0.5 | 175 | 1875 | 660 | 1215 | 120 | 2407 | 17.1
2 | 2 | 40 | 62.2 | 350 | 0.5 | 175 | 1875 | 660 | 1215 | 120 | 2402 | 17.1
2 | 2 | 40 | 62.2 | 350 | 0.5 | 175 | 1875 | 660 | 1215 | 120 | 2408 | 17.4
2 | 2 | 40 | 74.3 | 375 | 0.45 | 170 | 1855 | 670 | 1185 | 150 | 2400 | 27.5
2 | 2 | 40 | 74.3 | 375 | 0.45 | 170 | 1855 | 670 | 1185 | 150 | 2408 | 27.4
2 | 2 | 40 | 74.3 | 375 | 0.45 | 170 | 1855 | 670 | 1185 | 150 | 2403 | 27
2 | 2 | 40 | 74.3 | 300 | 0.55 | 165 | 1935 | 735 | 1200 | 150 | 2406 | 19.2
2 | 2 | 40 | 74.3 | 300 | 0.55 | 165 | 1935 | 735 | 1200 | 150 | 2409 | 20.9
2 | 2 | 40 | 74.3 | 300 | 0.55 | 165 | 1935 | 735 | 1200 | 150 | 2402 | 17.3
2 | 2 | 40 | 65.7 | 375 | 0.47 | 175 | 1850 | 700 | 1150 | 120 | 2403 | 37.5
2 | 2 | 40 | 65.7 | 375 | 0.47 | 175 | 1850 | 700 | 1150 | 120 | 2404 | 36.1
2 | 2 | 40 | 65.7 | 375 | 0.47 | 175 | 1850 | 700 | 1150 | 120 | 2403 | 36
2 | 2 | 40 | 74.3 | 350 | 0.49 | 170 | 1880 | 695 | 1185 | 100 | 2400 | 23.8
2 | 2 | 40 | 74.3 | 350 | 0.49 | 170 | 1880 | 695 | 1185 | 100 | 2402 | 23.5
2 | 2 | 40 | 74.3 | 350 | 0.49 | 170 | 1880 | 695 | 1185 | 100 | 2409 | 23.5
2 | 2 | 40 | 65.7 | 375 | 0.47 | 175 | 1850 | 700 | 1150 | 165 | 2401 | 34.3
2 | 2 | 40 | 65.7 | 375 | 0.47 | 175 | 1850 | 700 | 1150 | 165 | 2400 | 32.6
2 | 2 | 40 | 65.7 | 375 | 0.47 | 175 | 1850 | 700 | 1150 | 165 | 2403 | 31.8
2 | 2 | 40 | 39.4 | 350 | 0.5 | 175 | 1875 | 675 | 1200 | 125 | 2404 | 20.1
2 | 2 | 40 | 39.4 | 350 | 0.5 | 175 | 1875 | 675 | 1200 | 125 | 2407 | 20.5
2 | 2 | 40 | 39.4 | 350 | 0.5 | 175 | 1875 | 675 | 1200 | 125 | 2407 | 20.4
2 | 2 | 40 | 39.4 | 350 | 0.5 | 175 | 1925 | 700 | 1225 | 120 | 2456 | 18.3
2 | 2 | 40 | 39.4 | 350 | 0.5 | 175 | 1925 | 700 | 1225 | 120 | 2456 | 18.5
2 | 2 | 40 | 39.4 | 350 | 0.5 | 175 | 1925 | 700 | 1225 | 120 | 2450 | 21.6
2 | 2 | 40 | 45.7 | 375 | 0.45 | 170 | 1855 | 650 | 1205 | 120 | 2402 | 28.7
2 | 2 | 40 | 45.7 | 375 | 0.45 | 170 | 1855 | 650 | 1205 | 120 | 2409 | 29.9
2 | 2 | 40 | 45.7 | 375 | 0.45 | 170 | 1855 | 650 | 1205 | 120 | 2402 | 29.3
2 | 2 | 40 | 37 | 400 | 0.44 | 175 | 1825 | 660 | 1165 | 120 | 2404 | 38.2
2 | 2 | 40 | 37 | 400 | 0.44 | 175 | 1825 | 660 | 1165 | 120 | 2403 | 36.1
2 | 2 | 40 | 37 | 400 | 0.44 | 175 | 1825 | 660 | 1165 | 120 | 2405 | 39.8
1 | 2 | 20 | 38.2 | 375 | 0.51 | 190 | 1895 | 760 | 1135 | 220 | 2449 | 35.4
1 | 2 | 20 | 38.2 | 375 | 0.51 | 190 | 1895 | 760 | 1135 | 220 | 2456 | 37.3
1 | 2 | 20 | 38.2 | 375 | 0.51 | 190 | 1895 | 760 | 1135 | 220 | 2456 | 37.9
1 | 2 | 20 | 38.2 | 375 | 0.51 | 190 | 1895 | 760 | 1135 | 220 | 2449 | 35.4
1 | 2 | 20 | 38.2 | 375 | 0.51 | 190 | 1895 | 760 | 1135 | 220 | 2456 | 37.3
1 | 2 | 20 | 38.2 | 375 | 0.51 | 190 | 1895 | 760 | 1135 | 220 | 2456 | 37.9
3 | 2 | 40 | 54.2 | 370 | 0.55 | 205 | 1800 | 810 | 990 | 110 | 2378 | 23.5
3 | 2 | 40 | 54.2 | 370 | 0.55 | 205 | 1800 | 810 | 990 | 110 | 2375 | 23.1
3 | 2 | 40 | 54.2 | 370 | 0.55 | 205 | 1800 | 810 | 990 | 110 | 2387 | 23.2
3 | 2 | 40 | 30.9 | 400 | 0.51 | 205 | 1770 | 760 | 1010 | 150 | 2386 | 32.7
3 | 2 | 40 | 30.9 | 400 | 0.51 | 205 | 1770 | 760 | 1010 | 150 | 2397 | 31.6
3 | 2 | 40 | 30.9 | 400 | 0.51 | 205 | 1770 | 760 | 1010 | 150 | 2386 | 34.3
2 | 2 | 40 | 39.4 | 350 | 0.5 | 175 | 1925 | 700 | 1225 | 120 | 2456 | 18.3
2 | 2 | 40 | 39.4 | 350 | 0.5 | 175 | 1925 | 700 | 1225 | 120 | 2456 | 18.5
2 | 2 | 40 | 39.4 | 350 | 0.5 | 175 | 1925 | 700 | 1225 | 120 | 2450 | 21.6
2 | 2 | 40 | 45.7 | 350 | 0.5 | 175 | 1875 | 660 | 1215 | 125 | 2407 | 24.8
2 | 2 | 40 | 45.7 | 350 | 0.5 | 175 | 1875 | 660 | 1215 | 125 | 2407 | 23.3
2 | 2 | 40 | 45.7 | 350 | 0.5 | 175 | 1875 | 660 | 1215 | 125 | 2406 | 24.4
2 | 2 | 40 | 45.7 | 375 | 0.45 | 170 | 1855 | 650 | 1205 | 120 | 2402 | 28.7
2 | 2 | 40 | 45.7 | 375 | 0.45 | 170 | 1855 | 650 | 1205 | 120 | 2409 | 29.9
2 | 2 | 40 | 45.7 | 375 | 0.45 | 170 | 1855 | 650 | 1205 | 120 | 2402 | 29.3
2 | 2 | 20 | 53.6 | 375 | 0.47 | 175 | 1845 | 700 | 1145 | 120 | 2409 | 25.4
2 | 2 | 20 | 53.6 | 375 | 0.47 | 175 | 1845 | 700 | 1145 | 120 | 2404 | 23.4
2 | 2 | 20 | 53.6 | 375 | 0.47 | 175 | 1845 | 700 | 1145 | 120 | 2406 | 24.4
1 | 2 | 20 | 37.7 | 375 | 0.493 | 185 | 1890 | 755 | 1135 | 120 | 2456 | 32
1 | 2 | 20 | 37.7 | 375 | 0.493 | 185 | 1890 | 755 | 1135 | 120 | 2450 | 32.6
1 | 2 | 20 | 37.7 | 375 | 0.493 | 185 | 1890 | 755 | 1135 | 120 | 2459 | 32.3
1 | 2 | 20 | 37.7 | 350 | 0.529 | 185 | 1915 | 765 | 1150 | 110 | 2451 | 25.8
1 | 2 | 20 | 37.7 | 350 | 0.529 | 185 | 1915 | 765 | 1150 | 110 | 2458 | 26.6
1 | 2 | 20 | 37.7 | 350 | 0.529 | 185 | 1915 | 765 | 1150 | 110 | 2459 | 27.2
3 | 2 | 40 | 54.2 | 370 | 0.55 | 205 | 1800 | 810 | 990 | 110 | 2378 | 23.5
3 | 2 | 40 | 54.2 | 370 | 0.55 | 205 | 1800 | 810 | 990 | 110 | 2375 | 23.1
3 | 2 | 40 | 54.2 | 370 | 0.55 | 205 | 1800 | 810 | 990 | 110 | 2387 | 23.2
3 | 2 | 40 | 30.9 | 400 | 0.51 | 205 | 1770 | 760 | 1010 | 150 | 2386 | 32.7
3 | 2 | 40 | 30.9 | 400 | 0.51 | 205 | 1770 | 760 | 1010 | 150 | 2397 | 31.6
3 | 2 | 40 | 30.9 | 400 | 0.51 | 205 | 1770 | 760 | 1010 | 150 | 2386 | 34.3
2 | 2 | 20 | 40 | 375 | 0.48 | 180 | 1845 | 700 | 1145 | 150 | 2493 | 23.5
2 | 2 | 20 | 40 | 375 | 0.48 | 180 | 1845 | 700 | 1145 | 150 | 2486 | 21.5
2 | 2 | 20 | 40 | 375 | 0.48 | 180 | 1845 | 700 | 1145 | 150 | 2467 | 23.5
1 | 2 | 20 | 60.1 | 375 | 0.5 | 190 | 1875 | 715 | 1160 | 120 | 2418 | 27.1
1 | 2 | 20 | 60.1 | 375 | 0.5 | 190 | 1875 | 715 | 1160 | 120 | 2403 | 27.9
1 | 2 | 20 | 60.1 | 375 | 0.5 | 190 | 1875 | 715 | 1160 | 120 | 2406 | 27.5
2 | 2 | 20 | 53.6 | 375 | 0.47 | 175 | 1845 | 700 | 1145 | 120 | 2409 | 25.4
2 | 2 | 20 | 53.6 | 375 | 0.47 | 175 | 1845 | 700 | 1145 | 120 | 2404 | 23.4
2 | 2 | 20 | 53.6 | 375 | 0.47 | 175 | 1845 | 700 | 1145 | 120 | 2406 | 24.4
2 | 2 | 20 | 49.6 | 300 | 0.58 | 175 | 1925 | 715 | 1210 | 120 | 2402 | 15
2 | 2 | 20 | 49.6 | 300 | 0.58 | 175 | 1925 | 715 | 1210 | 120 | 2404 | 14.7
2 | 2 | 20 | 49.6 | 300 | 0.58 | 175 | 1925 | 715 | 1210 | 120 | 2405 | 14.5
1 | 2 | 20 | 40.7 | 375 | 0.48 | 180 | 1895 | 780 | 1115 | 170 | 2453 | 36.9
1 | 2 | 20 | 40.7 | 375 | 0.48 | 180 | 1895 | 780 | 1115 | 170 | 2451 | 37.7
1 | 2 | 20 | 40.7 | 375 | 0.48 | 180 | 1895 | 780 | 1115 | 170 | 2456 | 40.3
2 | 2 | 20 | 49.5 | 350 | 0.5 | 175 | 1875 | 695 | 1180 | 120 | 2403 | 24.4
2 | 2 | 20 | 49.5 | 350 | 0.5 | 175 | 1875 | 695 | 1180 | 120 | 2400 | 25.9
2 | 2 | 20 | 49.5 | 350 | 0.5 | 175 | 1875 | 695 | 1180 | 120 | 2399 | 25.1
2 | 2 | 20 | 49.6 | 375 | 0.47 | 175 | 1850 | 665 | 1185 | 150 | 2403 | 28.7
2 | 2 | 20 | 49.6 | 375 | 0.47 | 175 | 1850 | 665 | 1185 | 150 | 2401 | 26.8
2 | 2 | 20 | 49.6 | 375 | 0.47 | 175 | 1850 | 665 | 1185 | 150 | 2401 | 26.8
2 | 2 | 20 | 49.6 | 275 | 0.63 | 175 | 1950 | 740 | 1210 | 120 | 2401 | 16.8
2 | 2 | 20 | 49.6 | 275 | 0.63 | 175 | 1950 | 740 | 1210 | 120 | 2404 | 14.8
2 | 2 | 20 | 49.6 | 275 | 0.63 | 175 | 1950 | 740 | 1210 | 120 | 2405 | 14.6
1 | 2 | 20 | 49.6 | 400 | 0.47 | 190 | 1860 | 690 | 1170 | 180 | 2456 | 30.5
1 | 2 | 20 | 49.6 | 400 | 0.47 | 190 | 1860 | 690 | 1170 | 180 | 2456 | 29.2
1 | 2 | 20 | 49.6 | 400 | 0.47 | 190 | 1860 | 690 | 1170 | 180 | 2456 | 29.4
1 | 2 | 20 | 49.6 | 375 | 0.51 | 190 | 1885 | 715 | 1170 | 170 | 2456 | 20.3
1 | 2 | 20 | 49.6 | 375 | 0.51 | 190 | 1885 | 715 | 1170 | 170 | 2451 | 19
1 | 2 | 20 | 49.6 | 375 | 0.51 | 190 | 1885 | 715 | 1170 | 170 | 2450 | 19.8
1 | 2 | 20 | 40.7 | 425 | 0.45 | 185 | 1840 | 700 | 1140 | 200 | 2454 | 32.9
1 | 2 | 20 | 40.7 | 425 | 0.45 | 185 | 1840 | 700 | 1140 | 200 | 2451 | 34.6
1 | 2 | 20 | 40.7 | 425 | 0.45 | 185 | 1840 | 700 | 1140 | 200 | 2450 | 35.3
1 | 2 | 20 | 37.7 | 375 | 0.493 | 185 | 1890 | 755 | 1135 | 120 | 2456 | 32
1 | 2 | 20 | 37.7 | 375 | 0.493 | 185 | 1890 | 755 | 1135 | 120 | 2450 | 32.6
1 | 2 | 20 | 37.7 | 375 | 0.493 | 185 | 1890 | 755 | 1135 | 120 | 2459 | 32.3
1 | 2 | 20 | 37.7 | 350 | 0.529 | 185 | 1915 | 765 | 1150 | 110 | 2442 | 25.8
1 | 2 | 20 | 37.7 | 350 | 0.529 | 185 | 1915 | 765 | 1150 | 110 | 2449 | 26.6
1 | 2 | 20 | 37.7 | 350 | 0.529 | 185 | 1915 | 765 | 1150 | 110 | 2440 | 27.2
2 | 2 | 20 | 40 | 375 | 0.48 | 180 | 1845 | 700 | 1145 | 150 | 2493 | 23.5
2 | 2 | 20 | 40 | 375 | 0.48 | 180 | 1845 | 700 | 1145 | 150 | 2486 | 21.5
2 | 2 | 20 | 40 | 375 | 0.48 | 180 | 1845 | 700 | 1145 | 150 | 2467 | 23.5
2 | 2 | 20 | 49.6 | 275 | 0.63 | 175 | 1950 | 740 | 1210 | 120 | 2401 | 16.8
2 | 2 | 20 | 49.6 | 275 | 0.63 | 175 | 1950 | 740 | 1210 | 120 | 2404 | 14.8
2 | 2 | 20 | 49.6 | 275 | 0.63 | 175 | 1950 | 740 | 1210 | 120 | 2405 | 14.6
1 | 2 | 20 | 49.6 | 375 | 0.51 | 190 | 1885 | 715 | 1170 | 170 | 2456 | 20.3
1 | 2 | 20 | 49.6 | 375 | 0.51 | 190 | 1885 | 715 | 1170 | 170 | 2451 | 19
1 | 2 | 20 | 49.6 | 375 | 0.51 | 190 | 1885 | 715 | 1170 | 170 | 2450 | 19.8
1 | 2 | 20 | 40.7 | 375 | 0.48 | 180 | 1895 | 780 | 1115 | 170 | 2453 | 36.9
1 | 2 | 20 | 40.7 | 375 | 0.48 | 180 | 1895 | 780 | 1115 | 170 | 2451 | 37.7
1 | 2 | 20 | 40.7 | 375 | 0.48 | 180 | 1895 | 780 | 1115 | 170 | 2456 | 40.3
1 | 2 | 20 | 49.6 | 400 | 0.47 | 190 | 1860 | 760 | 1100 | 180 | 2456 | 30.5
1 | 2 | 20 | 49.6 | 400 | 0.47 | 190 | 1860 | 760 | 1100 | 180 | 2456 | 29.2
1 | 2 | 20 | 49.6 | 400 | 0.47 | 190 | 1860 | 760 | 1100 | 180 | 2456 | 29.4
1 | 2 | 20 | 60.1 | 375 | 0.5 | 190 | 1875 | 715 | 1160 | 120 | 2418 | 27.1
1 | 2 | 20 | 60.1 | 375 | 0.5 | 190 | 1875 | 715 | 1160 | 120 | 2403 | 27.9
1 | 2 | 20 | 60.1 | 375 | 0.5 | 190 | 1875 | 715 | 1160 | 120 | 2406 | 27.5
2 | 2 | 20 | 71.7 | 350 | 0.5 | 175 | 1875 | 675 | 1200 | 110 | 2405 | 29.2
2 | 2 | 20 | 71.7 | 350 | 0.5 | 175 | 1875 | 675 | 1200 | 110 | 2404 | 28
2 | 2 | 20 | 71.7 | 350 | 0.5 | 175 | 1875 | 675 | 1200 | 110 | 2405 | 29.1
2 | 2 | 20 | 76.7 | 375 | 0.48 | 180 | 1845 | 665 | 1180 | 170 | 2406 | 36.5
2 | 2 | 20 | 76.7 | 375 | 0.48 | 180 | 1845 | 665 | 1180 | 170 | 2403 | 37.2
2 | 2 | 20 | 76.7 | 375 | 0.48 | 180 | 1845 | 665 | 1180 | 170 | 2407 | 39.1
2 | 2 | 20 | 76.7 | 375 | 0.48 | 180 | 1845 | 665 | 1180 | 150 | 2405 | 38.2
2 | 2 | 20 | 76.7 | 375 | 0.48 | 180 | 1845 | 665 | 1180 | 150 | 2403 | 39
2 | 2 | 20 | 76.7 | 375 | 0.48 | 180 | 1845 | 665 | 1180 | 150 | 2405 | 39.2
2 | 2 | 20 | 76.7 | 300 | 0.6 | 180 | 1920 | 710 | 1210 | 80 | 2340 | 24.4
2 | 2 | 20 | 76.7 | 300 | 0.6 | 180 | 1920 | 710 | 1210 | 80 | 2355 | 25.2
2 | 2 | 20 | 76.7 | 300 | 0.6 | 180 | 1920 | 710 | 1210 | 80 | 2397 | 26.3
1 | 2 | 40 | 61.8 | 375 | 0.48 | 180 | 1845 | 700 | 1145 | 110 | 2409 | 25.2
1 | 2 | 40 | 61.8 | 375 | 0.48 | 180 | 1845 | 700 | 1145 | 110 | 2409 | 23.8
1 | 2 | 40 | 61.8 | 375 | 0.48 | 180 | 1845 | 700 | 1145 | 110 | 2401 | 25
1 | 2 | 20 | 52.2 | 350 | 0.53 | 180 | 1915 | 710 | 1205 | 110 | 2459 | 21.2
1 | 2 | 20 | 52.2 | 350 | 0.53 | 180 | 1915 | 710 | 1205 | 110 | 2447 | 20
1 | 2 | 20 | 52.2 | 350 | 0.53 | 180 | 1915 | 710 | 1205 | 110 | 2459 | 20.4
2 | 2 | 20 | 30.7 | 375 | 0.44 | 165 | 1860 | 670 | 1190 | 170 | 2404 | 32.3
2 | 2 | 20 | 30.7 | 375 | 0.44 | 165 | 1860 | 670 | 1190 | 170 | 2403 | 34.9
2 | 2 | 20 | 30.7 | 375 | 0.44 | 165 | 1860 | 670 | 1190 | 170 | 2400 | 34.2
2 | 2 | 20 | 30.7 | 350 | 0.5 | 175 | 1875 | 695 | 1180 | 125 | 2407 | 21.7
2 | 2 | 20 | 30.7 | 350 | 0.5 | 175 | 1875 | 695 | 1180 | 125 | 2409 | 19.7
2 | 2 | 20 | 30.7 | 350 | 0.5 | 175 | 1875 | 695 | 1180 | 125 | 2404 | 19.9
2 | 2 | 20 | 76.7 | 375 | 0.48 | 180 | 1845 | 665 | 1180 | 170 | 2406 | 36.5
2 | 2 | 20 | 76.7 | 375 | 0.48 | 180 | 1845 | 665 | 1180 | 170 | 2403 | 37.2
2 | 2 | 20 | 76.7 | 375 | 0.48 | 180 | 1845 | 665 | 1180 | 170 | 2407 | 39.1
2 | 2 | 20 | 76.7 | 375 | 0.48 | 180 | 1845 | 665 | 1180 | 150 | 2405 | 38.2
2 | 2 | 20 | 76.7 | 375 | 0.48 | 180 | 1845 | 665 | 1180 | 150 | 2403 | 39
2 | 2 | 20 | 76.7 | 375 | 0.48 | 180 | 1845 | 665 | 1180 | 150 | 2405 | 39.2
2 | 2 | 20 | 76.7 | 300 | 0.6 | 180 | 1920 | 710 | 1210 | 80 | 2340 | 24.4
2 | 2 | 20 | 76.7 | 300 | 0.6 | 180 | 1920 | 710 | 1210 | 80 | 2355 | 25.2
2 | 2 | 20 | 76.7 | 300 | 0.6 | 180 | 1920 | 710 | 1210 | 80 | 2397 | 26.3
2 | 2 | 20 | 76.7 | 375 | 0.48 | 180 | 1845 | 665 | 1180 | 170 | 2406 | 36.5
2 | 2 | 20 | 76.7 | 375 | 0.48 | 180 | 1845 | 665 | 1180 | 170 | 2403 | 37.2
2 | 2 | 20 | 76.7 | 375 | 0.48 | 180 | 1845 | 665 | 1180 | 170 | 2407 | 39.1
1 | 2 | 20 | 52.2 | 350 | 0.53 | 180 | 1915 | 710 | 1205 | 110 | 2459 | 21.2
1 | 2 | 20 | 52.2 | 350 | 0.53 | 180 | 1915 | 710 | 1205 | 110 | 2447 | 20
1 | 2 | 20 | 52.2 | 350 | 0.53 | 180 | 1915 | 710 | 1205 | 110 | 2459 | 20.4
1 | 2 | 20 | 52.3 | 375 | 0.49 | 185 | 1865 | 690 | 1175 | 90 | 2432 | 30.8
1 | 2 | 20 | 52.3 | 375 | 0.49 | 185 | 1865 | 690 | 1175 | 90 | 2420 | 33.2
1 | 2 | 20 | 52.3 | 375 | 0.49 | 185 | 1865 | 690 | 1175 | 90 | 2421 | 32.6
2 | 2 | 40 | 33.4 | 350 | 0.51 | 180 | 1870 | 710 | 1160 | 140 | 2402 | 24.1
2 | 2 | 40 | 33.4 | 350 | 0.51 | 180 | 1870 | 710 | 1160 | 140 | 2403 | 25.8
2 | 2 | 40 | 33.4 | 350 | 0.51 | 180 | 1870 | 710 | 1160 | 140 | 2401 | 23.6
2 | 2 | 20 | 30.7 | 375 | 0.44 | 165 | 1860 | 670 | 1190 | 170 | 2404 | 32.3
2 | 2 | 20 | 30.7 | 375 | 0.44 | 165 | 1860 | 670 | 1190 | 170 | 2403 | 34.9
2 | 2 | 20 | 30.7 | 375 | 0.44 | 165 | 1860 | 670 | 1190 | 170 | 2400 | 34.2
2 | 2 | 20 | 30.7 | 350 | 0.5 | 175 | 1875 | 695 | 1180 | 125 | 2407 | 21.7
2 | 2 | 20 | 30.7 | 350 | 0.5 | 175 | 1875 | 695 | 1180 | 125 | 2409 | 19.7
2 | 2 | 20 | 30.7 | 350 | 0.5 | 175 | 1875 | 695 | 1180 | 125 | 2404 | 19.9
2 | 2 | 40 | 33.4 | 350 | 0.51 | 180 | 1870 | 710 | 1160 | 140 | 2402 | 24.1
2 | 2 | 40 | 33.4 | 350 | 0.51 | 180 | 1870 | 710 | 1160 | 140 | 2403 | 25.8
2 | 2 | 40 | 33.4 | 350 | 0.51 | 180 | 1870 | 710 | 1160 | 140 | 2401 | 23.6
1 | 2 | 20 | 52.3 | 375 | 0.49 | 185 | 1865 | 690 | 1175 | 90 | 2432 | 30.8
1 | 2 | 20 | 52.3 | 375 | 0.49 | 185 | 1865 | 690 | 1175 | 90 | 2420 | 33.2
1 | 2 | 20 | 52.3 | 375 | 0.49 | 185 | 1865 | 690 | 1175 | 90 | 2421 | 32.6
2 | 2 | 20 | 53.9 | 375 | 0.48 | 180 | 1845 | 665 | 1180 | 140 | 2402 | 43.2
2 | 2 | 20 | 53.9 | 375 | 0.48 | 180 | 1845 | 665 | 1180 | 140 | 2403 | 42.1
2 | 2 | 20 | 53.9 | 375 | 0.48 | 180 | 1845 | 665 | 1180 | 140 | 2403 | 41
2 | 2 | 10 | 53.9 | 375 | 0.48 | 180 | 1845 | 795 | 1050 | 150 | 2404 | 28.3
2 | 2 | 10 | 53.9 | 375 | 0.48 | 180 | 1845 | 795 | 1050 | 150 | 2399 | 27.6
2 | 2 | 10 | 53.9 | 375 | 0.48 | 180 | 1845 | 795 | 1050 | 150 | 2408 | 28.8
1 | 2 | 20 | 40.2 | 375 | 0.4 | 170 | 1905 | 780 | 1125 | 150 | 2455 | 39.7
1 | 2 | 20 | 40.2 | 375 | 0.4 | 170 | 1905 | 780 | 1125 | 150 | 2459 | 38.8
1 | 2 | 20 | 40.2 | 375 | 0.4 | 170 | 1905 | 780 | 1125 | 150 | 2456 | 40.5
1 | 2 | 20 | 40.2 | 375 | 0.4 | 170 | 1905 | 780 | 1125 | 150 | 2455 | 39.7
1 | 2 | 20 | 40.2 | 375 | 0.4 | 170 | 1905 | 780 | 1125 | 150 | 2459 | 38.3
1 | 2 | 20 | 40.2 | 375 | 0.4 | 170 | 1905 | 780 | 1125 | 150 | 2456 | 40.5
1 | 2 | 20 | 13.6 | 375 | 0.49 | 180 | 1895 | 860 | 1035 | 170 | 2452 | 21.8
1 | 2 | 20 | 13.6 | 375 | 0.49 | 180 | 1895 | 860 | 1035 | 170 | 2451 | 17.9
1 | 2 | 20 | 13.6 | 375 | 0.49 | 180 | 1895 | 860 | 1035 | 170 | 2450 | 17.4
1 | 2 | 20 | 47.3 | 375 | 0.47 | 175 | 1850 | 850 | 1000 | 100 | 2416 | 24.1
1 | 2 | 20 | 47.3 | 375 | 0.47 | 175 | 1850 | 850 | 1000 | 100 | 2425 | 23
1 | 2 | 20 | 47.3 | 375 | 0.47 | 175 | 1850 | 850 | 1000 | 100 | 2433 | 23.9
1 | 2 | 20 | 13.6 | 375 | 0.49 | 180 | 1895 | 860 | 1035 | 170 | 2452 | 21.8
1 | 2 | 20 | 13.6 | 375 | 0.49 | 180 | 1895 | 860 | 1035 | 170 | 2451 | 17.9
1 | 2 | 20 | 13.6 | 375 | 0.49 | 180 | 1895 | 860 | 1035 | 170 | 2450 | 17.4
2 | 2 | 40 | 13.6 | 350 | 0.5 | 175 | 1875 | 750 | 1115 | 150 | 2438 | 16.9
2 | 2 | 40 | 13.6 | 350 | 0.5 | 175 | 1875 | 750 | 1115 | 150 | 2448 | 17.4
2 | 2 | 40 | 13.6 | 350 | 0.5 | 175 | 1875 | 750 | 1115 | 150 | 2445 | 17.3
1 | 2 | 20 | 12.4 | 375 | 0.47 | 175 | 1890 | 760 | 1130 | 150 | 2445 | 17.1
1 | 2 | 20 | 12.4 | 375 | 0.47 | 175 | 1890 | 760 | 1130 | 150 | 2453 | 17.7
1 | 2 | 20 | 12.4 | 375 | 0.47 | 175 | 1890 | 760 | 1130 | 150 | 2453 | 16.7
2 | 2 | 40 | 54.6 | 375 | 0.47 | 175 | 1850 | 685 | 1165 | 170 | 2414 | 38.2
2 | 2 | 40 | 54.6 | 375 | 0.47 | 175 | 1850 | 685 | 1165 | 170 | 2417 | 41.2
1 | 2 | 20 | 47.3 | 375 | 0.47 | 175 | 1850 | 850 | 1000 | 80 | 2416 | 24.1
1 | 2 | 20 | 47.3 | 375 | 0.47 | 175 | 1850 | 850 | 1000 | 80 | 2425 | 23
1 | 2 | 20 | 47.3 | 375 | 0.47 | 175 | 1850 | 850 | 1000 | 80 | 2433 | 23.9
2 | 2 | 40 | 54.6 | 375 | 0.47 | 175 | 1850 | 685 | 1165 | 170 | 2414 | 38.2
2 | 2 | 40 | 54.6 | 375 | 0.47 | 175 | 1850 | 685 | 1165 | 170 | 2417 | 41.2
1 | 2 | 20 | 12.4 | 375 | 0.47 | 175 | 1890 | 760 | 1130 | 150 | 2445 | 17.1
1 | 2 | 20 | 12.4 | 375 | 0.47 | 175 | 1890 | 760 | 1130 | 150 | 2453 | 17.7
1 | 2 | 20 | 12.4 | 375 | 0.47 | 175 | 1890 | 760 | 1130 | 150 | 2453 | 16.7
1 | 2 | 20 | 37.9 | 375 | 0.47 | 175 | 1900 | 800 | 1100 | 240 | 2452 | 34
1 | 2 | 20 | 37.9 | 375 | 0.47 | 175 | 1900 | 800 | 1100 | 240 | 2453 | 30.2
1 | 2 | 20 | 37.9 | 375 | 0.47 | 175 | 1900 | 800 | 1100 | 240 | 2456 | 32
2 | 2 | 20 | 42.1 | 325 | 0.47 | 173 | 1900 | 720 | 1180 | 150 | 2406 | 27.4
2 | 2 | 20 | 42.1 | 325 | 0.47 | 173 | 1900 | 720 | 1180 | 150 | 2408 | 28.3
2 | 2 | 20 | 42.1 | 325 | 0.47 | 173 | 1900 | 720 | 1180 | 150 | 2404 | 30.3
1 | 2 | 20 | 48.5 | 390 | 0.49 | 190 | 1860 | 690 | 1170 | 150 | 2402 | 29.6
1 | 2 | 20 | 48.5 | 390 | 0.49 | 190 | 1860 | 690 | 1170 | 150 | 2388 | 32.9
1 | 2 | 20 | 48.5 | 390 | 0.49 | 190 | 1860 | 690 | 1170 | 150 | 2357 | 32.1
1 | 2 | 20 | 48.5 | 350 | 0.54 | 190 | 1900 | 760 | 1140 | 150 | 2394 | 29.5
1 | 2 | 20 | 48.5 | 350 | 0.54 | 190 | 1900 | 760 | 1140 | 150 | 2391 | 30.4
1 | 2 | 20 | 48.5 | 350 | 0.54 | 190 | 1900 | 760 | 1140 | 150 | 2376 | 28.1
1 | 2 | 20 | 48.5 | 370 | 0.51 | 190 | 1880 | 700 | 1180 | 150 | 2358 | 32
1 | 2 | 20 | 48.5 | 370 | 0.51 | 190 | 1880 | 700 | 1180 | 150 | 2389 | 28.4
1 | 2 | 20 | 48.5 | 370 | 0.51 | 190 | 1880 | 700 | 1180 | 150 | 2377 | 31.7
2 | 2 | 20 | 42.1 | 350 | 0.47 | 180 | 1885 | 715 | 1170 | 150 | 2403 | 33.5
2 | 2 | 20 | 42.1 | 350 | 0.47 | 180 | 1885 | 715 | 1170 | 150 | 2406 | 31.7
2 | 2 | 20 | 42.1 | 350 | 0.47 | 180 | 1885 | 715 | 1170 | 150 | 2409 | 31.9
2 | 2 | 20 | 42.1 | 375 | 0.47 | 175 | 1850 | 700 | 1150 | 150 | 2412 | 36.7
2 | 2 | 20 | 42.1 | 375 | 0.47 | 175 | 1850 | 700 | 1150 | 150 | 2406 | 35.3
2 | 2 | 20 | 42.1 | 375 | 0.47 | 175 | 1850 | 700 | 1150 | 150 | 2409 | 34.4
3 | 2 | 20 | 45.5 | 390 | 0.5 | 195 | 1795 | 763 | 1032 | 170 | 2413 | 34.1
3 | 2 | 20 | 45.5 | 390 | 0.5 | 195 | 1795 | 763 | 1032 | 170 | 2401 | 32.4
3 | 2 | 20 | 45.5 | 390 | 0.5 | 195 | 1795 | 763 | 1032 | 170 | 2414 | 34.5
3 | 2 | 20 | 45.5 | 350 | 0.51 | 180 | 1850 | 830 | 1020 | 110 | 2385 | 28.8
3 | 2 | 20 | 45.5 | 350 | 0.51 | 180 | 1850 | 830 | 1020 | 110 | 2395 | 28.3
3 | 2 | 20 | 45.5 | 350 | 0.51 | 180 | 1850 | 830 | 1020 | 110 | 2390 | 28.3
3 | 2 | 20 | 45.5 | 390 | 0.5 | 195 | 1795 | 763 | 1030 | 170 | 2413 | 34.1
3 | 2 | 20 | 45.5 | 390 | 0.5 | 195 | 1795 | 763 | 1030 | 170 | 2401 | 32.4
3 | 2 | 20 | 45.5 | 390 | 0.5 | 195 | 1795 | 763 | 1030 | 170 | 2414 | 34.5
3 | 2 | 20 | 45.5 | 350 | 0.51 | 180 | 1850 | 830 | 1020 | 110 | 2385 | 28.8
3 | 2 | 20 | 45.5 | 350 | 0.51 | 180 | 1850 | 830 | 1020 | 110 | 2398 | 28.3
3 | 2 | 20 | 45.5 | 350 | 0.51 | 180 | 1850 | 830 | 1020 | 110 | 2390 | 28.8
2 | 2 | 20 | 46.6 | 350 | 0.5 | 175 | 1875 | 715 | 1160 | 180 | 2423 | 27.6
2 | 2 | 20 | 46.6 | 350 | 0.5 | 175 | 1875 | 715 | 1160 | 180 | 2405 | 29.9
2 | 2 | 20 | 46.6 | 350 | 0.5 | 175 | 1875 | 715 | 1160 | 180 | 2402 | 26.4
2 | 2 | 20 | 46.6 | 350 | 0.5 | 175 | 1875 | 715 | 1160 | 180 | 2423 | 27.6
2 | 2 | 20 | 46.6 | 350 | 0.5 | 175 | 1875 | 715 | 1160 | 180 | 2405 | 29.6
2 | 2 | 20 | 46.6 | 350 | 0.5 | 175 | 1875 | 715 | 1160 | 180 | 2402 | 26.4
2 | 2 | 20 | 46.6 | 350 | 0.5 | 175 | 1875 | 715 | 1160 | 180 | 2404 | 30.8
2 | 2 | 20 | 46.6 | 350 | 0.5 | 175 | 1875 | 715 | 1160 | 180 | 2400 | 31.4
2 | 2 | 20 | 46.6 | 350 | 0.5 | 175 | 1875 | 715 | 1160 | 180 | 2412 | 34.9
2 | 2 | 20 | 46.6 | 350 | 0.5 | 175 | 1875 | 715 | 1160 | 180 | 2404 | 30.8
2 | 2 | 20 | 46.6 | 350 | 0.5 | 175 | 1875 | 715 | 1160 | 180 | 2400 | 31.4
2 | 2 | 20 | 46.6 | 350 | 0.5 | 175 | 1875 | 715 | 1160 | 180 | 2412 | 34.9