## Sheet1
No. | Date | Location | Type of Coarse Aggregate | Type of Coarse Aggregate Number | Type of Fine Aggregate | Type of Fine Aggregate number | Max. Size of Coarse Aggregate (mm) | Passing 0.6mm Sieve(%) | Target Mean Strength (N/mm2) | Grade | Cement O.P.C (Kg/m3) | W/C Ratio | Water Content (Kg/m3) | Additive Type & Dos. (/100 Kg of cement) | ADD GROUP | GROUP INDEX | Dos Of Additive | Total Aggregate (Kg/m3) | Fine Aggregate (Kg/m3) | Coarse Aggregate (Kg/m3) | Workability Slump (mm) | Hardened Concrete Desnity (avg.) | Strength (N/mm2) (7 days avg.) | Strength (N/mm2) (28 days avg.)
1 | 2018-01-08 | N/A | Natural+Crushed | 3 | Natural | 1 | 40 | 54.2 | 38 | 25 | 370 | 0.55 | 205 | N/A | N | 0 | 0 | 1800 | 810 | 990 | 110 | 2378 | 23.5 | N/A
2 | 23/2/2017 | N/A | Crushed | 2 | Natural | 1 | 20 | 14.2 | 38 | 25 | 350 | 0.51 | 180 | N/A | N | 0 | 0 | 1910 | 725 | 1185 | 120 | 2442 | 18.7 | N/A
3 | 2010-06-30 | Sennar | Crushed | 2 | Crushed | 2 | 20 | 43.3 | 38 | 25 | 380 | 0.55 | 210 | N/A | N | 0 | 0 | 1815 | 815 | 1000 | 120 | 2403 | 29.4 | 34.4
4 | 18/10/2010 | N/A | Crushed | 2 | Natural | 1 | 20 | 29.1 | 43.1 | 30 | 385 | 0.48 | 215 | N/A | N | 0 | 0 | 1810 | 685 | 1125 | 70 | 2414 | 22.3 | N/A
5 | 2019-07-01 | N/A | Natural | 1 | Natural | 1 | N/A | N/A | 53 | 40 | 400 | 0.41 | 165 | Sp901 | G | 4 | 4 | 1835 | 675 | 1160 | 170 | 2415 | 36.6 | N/A
6 | 29/1/2020 | N/A | Crushed | 2 | Natural | 1 | 20 | 13.6 | 43 | 30 | 375 | 0.49 | 180 | SP901 | G | 4 | 3 | 1895 | 860 | 1035 | 170 | 2452 | 21.8 | N/A
7 | 23/8/2010 | N/A | Crushed | 2 | Natural | 1 | 20 | 42.3 | 43 | 30 | 375 | 0.51 | 190 | KEMFLOW 2008R dosage 1.0 lit | G | 4 | 1 | 1875 | 715 | 1160 | 195 | 2447 | 41.9 | 50.3
8 | 2018-01-08 | N/A | Natural+Crushed | 3 | Natural | 1 | 40 | 54.2 | 38 | 25 | 370 | 0.55 | 205 | N/A | N | 0 | 0 | 1800 | 810 | 990 | 110 | 2375 | 23.1 | N/A
9 | 23/2/2017 | N/A | Crushed | 2 | Natural | 1 | 20 | 14.2 | 38 | 25 | 350 | 0.51 | 180 | N/A | N | 0 | 0 | 1910 | 725 | 1185 | 120 | 2444 | 17.4 | N/A
10 | 2019-07-01 | N/A | Natural | 1 | Natural | 1 | N/A | N/A | 53 | 40 | 400 | 0.41 | 165 | Sp901 | G | 4 | 4 | 1835 | 675 | 1160 | 170 | 2423 | 33.8 | N/A
11 | 29/1/2020 | N/A | Crushed | 2 | Natural | 1 | 20 | 13.6 | 43 | 30 | 375 | 0.49 | 180 | SP901 | G | 4 | 3 | 1895 | 860 | 1035 | 170 | 2451 | 17.9 | N/A
12 | 2010-06-21 | N/A | Natural | 1 | Natural | 1 | 20 | 48.3 | 38 | 25 | 360 | 0.51 | 185 | Type RX * Dosage 0.75 lit | G | 4 | 0.75 | 1835 | 735 | 1100 | 190 | 2392 | 31.8 | N/A
13 | 2018-01-08 | N/A | Natural+Crushed | 3 | Natural | 1 | 40 | 54.2 | 38 | 25 | 370 | 0.55 | 205 | N/A | N | 0 | 0 | 1800 | 810 | 990 | 110 | 2387 | 23.2 | N/A
14 | 23/2/2017 | N/A | Crushed | 2 | Natural | 1 | 20 | 14.2 | 38 | 25 | 350 | 0.51 | 180 | N/A | N | 0 | 0 | 1910 | 725 | 1185 | 120 | 2442 | 18 | N/A
15 | 2010-08-12 | N/A | Crushed | 2 | Natural | 1 | 20 | 51.8 | 43 | 30 | 390 | 0.51 | 215 | N/A | N | 0 | 0 | 1840 | 715 | 1125 | 120 | 2430 | 30.7 | 41.8
16 | 2010-07-05 | N/A | Crushed | 2 | Natural | 1 | 20 | 42.5 | 38 | 25 | 350 | 0.54 | 190 | Sikament - R 2004 1.25 lit | G | 4 | 1.25 | 1900 | 780 | 1120 | 145 | 2446 | 31.6 | N/A
17 | 2019-07-01 | N/A | Natural | 1 | Natural | 1 | N/A | N/A | 53 | 40 | 400 | 0.41 | 165 | Sp901 | G | 4 | 4 | 1835 | 675 | 1160 | 170 | 2419 | 36.8 | N/A
18 | 29/1/2020 | N/A | Crushed | 2 | Natural | 1 | 20 | 13.6 | 43 | 30 | 375 | 0.49 | 180 | SP901 | G | 4 | 3 | 1895 | 860 | 1035 | 170 | 2450 | 17.4 | N/A
19 | 2010-08-12 | N/A | Crushed | 2 | Natural | 1 | 20 | 51.8 | 43 | 30 | 360 | 0.49 | 185 | Sp 432 0.9 lit | G | 4 | 0.9 | 1905 | 745 | 1160 | 170 | 2456 | 37 | 50.1
20 | 2019-07-01 | N/A | Natural | 1 | Natural | 1 | N/A | N/A | 53 | 40 | 400 | 0.41 | 165 | Sp901 | G | 4 | 4 | 1835 | 675 | 1160 | 170 | 2428 | N/A | 45.3
21 | 29/1/2020 | N/A | Crushed | 2 | Natural | 1 | 20 | 13.6 | 43 | 30 | 375 | 0.49 | 180 | SP901 | G | 4 | 3 | 1895 | 860 | 1035 | 170 | 2452 | N/A | 29.3
22 | 2018-01-08 | N/A | Natural+Crushed | 3 | Natural | 1 | 40 | 30.9 | 43 | 30 | 400 | 0.51 | 205 | SP901 | G | 4 | 1 | 1770 | 760 | 1010 | 150 | 2386 | 32.7 | N/A
23 | 20/2/2017 | N/A | Crushed | 2 | Natural | 1 | 20 | 46 | 43 | 30 | 375 | 0.49 | 185 | Sp901 | G | 4 | 3.75 | 1880 | 750 | 1130 | 175 | 2442 | 29 | N/A
24 | 2011-01-23 | N/A | Natural | 1 | Natural | 1 | 20 | 24.3 | 38 | 25 | 350 | 0.5 | 175 | Type kem Flow * Dos. 0.8 lit | G | 4 | 0.8 | 1865 | 820 | 1045 | 158 | 2396 | 29.8 | N/A
25 | 23/8/2010 | N/A | Crushed | 2 | Natural | 1 | 20 | 85.4 | 43 | 30 | 400 | 0.45 | 180 | Reho Build 850 * Dos 1.25 lit | G | 4 | 1.25 | 1880 | 620 | 1260 | 180 | 2452 | 39.5 | 45.5
26 | 2010-04-27 | N/A | Crushed | 2 | Natural | 1 | 20 | 31.9 | 38 | 25 | 350 | 0.54 | 190 | Sikament - R 2004 1.0 lit | G | 4 | 1 | 1880 | 805 | 1075 | 125 | 2427 | 33.3 | N/A
27 | 2019-07-01 | N/A | Natural | 1 | Natural | 1 | N/A | N/A | 53 | 40 | 400 | 0.41 | 165 | Sp901 | G | 4 | 4 | 1835 | 675 | 1160 | 170 | 2430 | N/A | 43.2
28 | 29/1/2020 | N/A | Crushed | 2 | Natural | 1 | 20 | 13.6 | 43 | 30 | 375 | 0.49 | 180 | SP901 | G | 4 | 3 | 1895 | 860 | 1035 | 170 | 2453 | N/A | 31.3
29 | 2018-01-08 | N/A | Natural+Crushed | 3 | Natural | 1 | 40 | 30.9 | 43 | 30 | 400 | 0.51 | 205 | SP901 | G | 4 | 1 | 1770 | 760 | 1010 | 150 | 2397 | 31.6 | N/A
30 | 20/2/2017 | N/A | Crushed | 2 | Natural | 1 | 20 | 46 | 43 | 30 | 375 | 0.49 | 185 | Sp901 | G | 4 | 3.75 | 1880 | 750 | 1130 | 175 | 2447 | 28.6 | N/A
31 | 2010-08-09 | N/A | Crushed | 2 | Natural | 1 | 20 | 54.9 | 43 | 30 | 375 | 0.51 | 190 | Sikament SR.XR * Dos. 0.4 & SP Sikament 163 M 0.9 lit | G | 4 | 1.3 | 1875 | 695 | 1180 | 130 | 2444 | 38.1 | 51.2
32 | 2019-07-01 | N/A | Natural | 1 | Natural | 1 | N/A | N/A | 53 | 40 | 400 | 0.41 | 165 | Sp901 | G | 4 | 4 | 1835 | 675 | 1160 | 170 | 2426 | N/A | 47.8
33 | 29/1/2020 | N/A | Crushed | 2 | Natural | 1 | 20 | 13.6 | 43 | 30 | 375 | 0.49 | 180 | SP901 | G | 4 | 3 | 1895 | 860 | 1035 | 170 | 2450 | N/A | 31.8
34 | 2018-01-08 | N/A | Natural+Crushed | 3 | Natural | 1 | 40 | 30.9 | 43 | 30 | 400 | 0.51 | 205 | SP901 | G | 4 | 1 | 1770 | 760 | 1010 | 150 | 2386 | 34.3 | N/A
35 | 20/2/2017 | N/A | Crushed | 2 | Natural | 1 | 20 | 46 | 43 | 30 | 375 | 0.49 | 185 | Sp901 | G | 4 | 3.75 | 1880 | 750 | 1130 | 175 | 2446 | 29.7 | N/A
36 | 2010-04-26 | N/A | Crushed | 2 | Natural | 1 | 20 | 42.1 | 38 | 25 | 345 | 0.55 | 190 | Type RHEOBUILD 850 * Dos. 1.25 lit | G | 4 | 1.25 | 1905 | 760 | 1145 | 145 | 2446 | 33.9 | 43.2
37 | 2018-01-09 | N/A | Natural | 1 | Natural | 1 | 40 | 39.4 | 38 | 25 | 350 | 0.5 | 175 | N/A | N | 0 | 0 | 1925 | 700 | 1225 | 120 | 2456 | 18.3 | N/A
38 | 2010-04-29 | Sennar | Crushed | 2 | Natural | 1 | 20 | 35.8 | 38 | 25 | 350 | 0.5 | 175 | N/A | N | 0 | 0 | 1855 | 780 | 1075 | 100 | 2385 | 32.8 | N/A
39 | 20/7/2010 | N/A | Crushed | 2 | Natural | 1 | 20 | 53.2 | 43 | 30 | 375 | 0.51 | 190 | Sikament R2004 dosage 1.25 lit | G | 4 | 1.25 | 1875 | 750 | 1125 | 95 | 2444 | 36.3 | 46.3
40 | 21/01/2019 | N/A | Crushed | 2 | Natural | 1 | 20 | N/A | 43 | 30 | 400 | 0.45 | 180 | Sp901 | G | 4 | 4 | 1870 | 840 | 1030 | 220 | 2453 | 32.6 | N/A
41 | 2020-06-01 | N/A | Natural | 1 | Natural | 1 | 40 | 13.6 | 38 | 25 | 350 | 0.5 | 175 | SP901 | G | 4 | 2 | 1875 | 750 | 1125 | 150 | 2438 | 16.9 | N/A
42 | 15/2/2017 | N/A | Natural | 1 | Natural | 1 | 20 | 36.3 | 43 | 30 | 375 | 0.43 | 160 | Sp901 | G | 4 | 3 | 1865 | 785 | 1080 | 150 | 2401 | 35.5 | N/A
43 | 2018-01-09 | N/A | Natural | 1 | Natural | 1 | 40 | 39.4 | 38 | 25 | 350 | 0.5 | 175 | N/A | N | 0 | 0 | 1925 | 700 | 1225 | 120 | 2456 | 18.5 | N/A
44 | 2010-08-02 | N/A | Crushed | 2 | Natural | 1 | 20 | 85.4 | 43 | 30 | 400 | 0.45 | 180 | Reho Build 850 * Dos 1.25 lit | G | 4 | 1.25 | 1880 | 620 | 1260 | 180 | 2454 | 39.5 | N/A
45 | 2010-05-18 | N/A | Crushed | 2 | Natural | 1 | 20 | 31.9 | 38 | 25 | 350 | 0.54 | 190 | Sikament - R 2004 1.0 lit | G | 4 | 1 | 1880 | 805 | 1075 | 125 | 2425 | 33.3 | 45.7
46 | 21/01/2019 | N/A | Crushed | 2 | Natural | 1 | 20 | N/A | 43 | 30 | 400 | 0.45 | 180 | Sp901 | G | 4 | 4 | 1870 | 840 | 1030 | 220 | 2464 | 33.6 | N/A
47 | 2020-06-01 | N/A | Natural | 1 | Natural | 1 | 40 | 13.6 | 38 | 25 | 350 | 0.5 | 175 | SP901 | G | 4 | 2 | 1875 | 750 | 1125 | 150 | 2448 | 17.4 | N/A
48 | 15/2/2017 | N/A | Natural | 1 | Natural | 1 | 20 | 36.3 | 43 | 30 | 375 | 0.43 | 160 | Sp901 | G | 4 | 3 | 1865 | 785 | 1080 | 150 | 2409 | 35.8 | N/A
49 | 2010-08-02 | N/A | Crushed | 2 | Natural | 1 | 20 | 42.3 | 43 | 30 | 375 | 0.51 | 190 | KEMFLOW 2008R dosage 1.0 lit | G | 4 | 1 | 1875 | 715 | 1160 | 195 | 2447 | 41.9 | N/A
50 | 2018-01-09 | N/A | Natural | 1 | Natural | 1 | 40 | 39.4 | 38 | 25 | 350 | 0.5 | 175 | N/A | N | 0 | 0 | 1925 | 700 | 1225 | 120 | 2450 | 21.6 | N/A
51 | 2010-05-20 | Sennar | Crushed | 2 | Natural | 1 | 20 | 35.8 | 38 | 25 | 350 | 0.5 | 175 | N/A | N | 0 | 0 | 1855 | 780 | 1075 | 100 | 2389 | 32.8 | 41.3
52 | 21/01/2019 | N/A | Crushed | 2 | Natural | 1 | 20 | N/A | 43 | 30 | 400 | 0.45 | 180 | Sp901 | G | 4 | 4 | 1870 | 840 | 1030 | 220 | 2446 | 31.2 | N/A
53 | 2020-06-01 | N/A | Natural | 1 | Natural | 1 | 40 | 13.6 | 38 | 25 | 350 | 0.5 | 175 | SP901 | G | 4 | 2 | 1875 | 750 | 1125 | 150 | 2445 | 17.3 | N/A
54 | 15/2/2017 | N/A | Natural | 1 | Natural | 1 | 20 | 36.3 | 43 | 30 | 375 | 0.43 | 160 | Sp901 | G | 4 | 3 | 1865 | 785 | 1080 | 150 | 2404 | 36.3 | N/A
55 | 2018-01-09 | N/A | Natural | 1 | Natural | 1 | 40 | 39.4 | 38 | 25 | 350 | 0.5 | 175 | N/A | N | 0 | 0 | 1925 | 700 | 1225 | 120 | 2456 | N/A | 23.8
56 | 2010-05-27 | N/A | Natural | 1 | Natural | 1 | 20 | 48.3 | 38 | 25 | 350 | 0.5 | 175 | N/A | N | 0 | 0 | 1855 | 740 | 1115 | 80 | 2387 | 27.6 | N/A
57 | 2010-11-02 | N/A | Crushed | 2 | Natural | 1 | 20 | 52.7 | 43 | 30 | 370 | 0.52 | 190 | Reho Build 850 * Dos 1.0 lit | G | 4 | 1 | 1880 | 695 | 1185 | 170 | 2443 | 25.9 | 35.7
58 | 21/01/2019 | N/A | Natural | 1 | Natural | 1 | 20 | N/A | 43 | 30 | 400 | 0.4 | 160 | Sp901 | G | 4 | 4 | 1840 | 825 | 1015 | 230 | 2418 | 35.8 | N/A
59 | 29/1/2020 | N/A | Natural | 1 | Natural | 1 | 40 | 13.6 | 38 | 25 | 350 | 0.5 | 175 | SP901 | G | 4 | 2 | 1875 | 750 | 1125 | 150 | 2441 | N/A | 24.8
60 | 15/2/2017 | N/A | Natural | 1 | Natural | 1 | 20 | 36.3 | 43 | 30 | 375 | 0.43 | 160 | Sp901 | G | 4 | 3 | 1865 | 785 | 1080 | 150 | 2404 | N/A | 44.6
61 | 2018-01-09 | N/A | Natural | 1 | Natural | 1 | 40 | 39.4 | 38 | 25 | 350 | 0.5 | 175 | N/A | N | 0 | 0 | 1925 | 700 | 1225 | 120 | 2452 | N/A | 25
62 | 2010-06-08 | Sennar | Crushed | 2 | Crushed | 2 | 20 | 43.3 | 38 | 25 | 380 | 0.55 | 210 | N/A | N | 0 | 0 | 1815 | 815 | 1000 | 120 | 2402 | 29.4 | N/A
63 | 21/01/2019 | N/A | Natural | 1 | Natural | 1 | 20 | N/A | 43 | 30 | 400 | 0.4 | 160 | Sp901 | G | 4 | 4 | 1840 | 825 | 1015 | 230 | 2415 | 35.7 | N/A
64 | 29/1/2020 | N/A | Natural | 1 | Natural | 1 | 40 | 13.6 | 38 | 25 | 350 | 0.5 | 175 | SP901 | G | 4 | 2 | 1875 | 750 | 1125 | 150 | 2449 | N/A | 25.2
65 | 15/2/2017 | N/A | Natural | 1 | Natural | 1 | 20 | 36.3 | 43 | 30 | 375 | 0.43 | 160 | Sp901 | G | 4 | 3 | 1865 | 785 | 1080 | 150 | 2404 | N/A | 44
66 | 2010-06-12 | N/A | Natural | 1 | Natural | 1 | 20 | 64.3 | 43 | 30 | 370 | 0.46 | 170 | Type Prokmen 2008 Dos 1.0 lit | G | 4 | 1 | 1850 | 650 | 1200 | 140 | 2393 | 35.3 | N/A
67 | 2010-12-09 | N/A | Crushed | 2 | Natural | 1 | 20 | 66.4 | 43 | 30 | 365 | 0.52 | 190 | BASF - 850 * Dos 1.0 lit | G | 4 | 1 | 1870 | 710 | 1160 | 160 | 2627 | 31.1 | 44.2
68 | 2018-01-09 | N/A | Natural | 1 | Natural | 1 | 40 | 39.4 | 38 | 25 | 350 | 0.5 | 175 | N/A | N | 0 | 0 | 1925 | 700 | 1225 | 120 | 2457 | N/A | 24.4
69 | 21/01/2019 | N/A | Natural | 1 | Natural | 1 | 20 | N/A | 43 | 30 | 400 | 0.4 | 160 | Sp901 | G | 4 | 4 | 1840 | 825 | 1015 | 230 | 2424 | 33 | N/A
70 | 29/1/2020 | N/A | Natural | 1 | Natural | 1 | 40 | 13.6 | 38 | 25 | 350 | 0.5 | 175 | SP901 | G | 4 | 2 | 1875 | 750 | 1125 | 150 | 2441 | N/A | 25.7
71 | 15/2/2017 | N/A | Natural | 1 | Natural | 1 | 20 | 36.3 | 43 | 30 | 375 | 0.43 | 160 | Sp901 | G | 4 | 3 | 1865 | 785 | 1080 | 150 | 2402 | N/A | 41.4
72 | 2010-06-17 | N/A | Natural | 1 | Natural | 1 | 20 | 48.3 | 38 | 25 | 350 | 0.5 | 175 | Type RX * Dosage 0.5 lit | G | 4 | 0.5 | 1855 | 740 | 1115 | 80 | 2386 | 27.6 | 37
73 | 2018-01-09 | N/A | Natural | 1 | Natural | 1 | 40 | N/A | 38 | 25 | 350 | 0.5 | 175 | N/A | N | 0 | 0 | 1875 | 675 | 1200 | 125 | 2404 | 20.1 | N/A
75 | 21/01/2019 | N/A | Natural | 1 | Natural | 1 | 20 | 76.8 | 43 | 30 | 375 | 0.48 | 170 | Sp901 | G | 4 | 3 | 1855 | 670 | 1185 | 150 | 2401 | 28.5 | N/A
76 | 2020-11-02 | N/A | Natural | 1 | Natural | 1 | N/A | N/A | 43 | 30 | 375 | 0.47 | 175 | SP901 | G | 4 | 3 | 1850 | 685 | 1165 | 150 | 2400 | 36 | N/A
77 | 13/2/2017 | N/A | Natural | 1 | Natural | 1 | 20 | 51.7 | 43 | 30 | 350 | 0.46 | 160 | Sp901 | G | 4 | 3.5 | 1890 | 680 | 1210 | 150 | 2400 | 26.1 | N/A
78 | 2011-02-13 | N/A | Natural | 1 | Natural | 1 | 20 | 24.3 | 38 | 25 | 350 | 0.5 | 175 | Type kem Flow * Dos. 0.8 lit | G | 4 | 0.8 | 1865 | 820 | 1045 | 158 | 2394 | 29.8 | 37.5
79 | 2010-03-17 | Hasahesa | Natural | 1 | Natural | 1 | 20 | 24.2 | 38 | 25 | 340 | 0.5 | 170 | Euro PLAST 8600 Dos. *0.75 lit | F | 5 | 0.75 | 1880 | 770 | 1110 | 125 | 2454 | 31.4 | 39
80 | 2018-01-09 | N/A | Natural | 1 | Natural | 1 | 40 | N/A | 38 | 25 | 350 | 0.5 | 175 | N/A | N | 0 | 0 | 1875 | 675 | 1200 | 125 | 2407 | 20.5 | N/A
81 | 2010-05-25 | Abu Zaeema | Crushed | 2 | Natural | 1 | 20 | 62.6 | 43 | 30 | 410 | 0.51 | 210 | N/A | N | 0 | 0 | 1805 | 630 | 1175 | 160 | 2427 | 31.6 | N/A
82 | 21/01/2019 | N/A | Natural | 1 | Natural | 1 | 20 | 76.8 | 43 | 30 | 375 | 0.48 | 170 | Sp901 | G | 4 | 3 | 1855 | 670 | 1185 | 150 | 2406 | 29.7 | N/A
83 | 2020-11-02 | N/A | Natural | 1 | Natural | 1 | N/A | N/A | 43 | 30 | 375 | 0.47 | 175 | SP901 | G | 4 | 3 | 1850 | 685 | 1165 | 150 | 2409 | 39.2 | N/A
84 | 13/2/2017 | N/A | Natural | 1 | Natural | 1 | 20 | 51.7 | 43 | 30 | 350 | 0.46 | 160 | Sp901 | G | 4 | 3.5 | 1890 | 680 | 1210 | 150 | 2403 | 26 | N/A
85 | 2010-03-17 | Hasahesa | Natural | 1 | Natural | 1 | 20 | 24.4 | 38 | 25 | 340 | 0.5 | 170 | Euro PLAST 8600 Dos. *0.75 lit | F | 5 | 0.75 | 1880 | 770 | 1110 | 125 | 2452 | 31.4 | N/A
86 | 2018-01-09 | N/A | Natural | 1 | Natural | 1 | 40 | N/A | 38 | 25 | 350 | 0.5 | 175 | N/A | N | 0 | 0 | 1875 | 675 | 1200 | 125 | 2407 | 20.4 | N/A
87 | 2010-06-13 | N/A | Crushed | 2 | Natural | 1 | 20 | 33.8 | 43 | 30 | 375 | 0.48 | 180 | N/A | N | 0 | 0 | 1875 | 770 | 1105 | 200 | 2444 | 36.5 | N/A
88 | 21/01/2019 | N/A | Natural | 1 | Natural | 1 | 20 | 76.8 | 43 | 30 | 375 | 0.48 | 170 | Sp901 | G | 4 | 3 | 1855 | 670 | 1185 | 150 | 2406 | 31.9 | N/A
89 | 2020-11-02 | N/A | Natural | 1 | Natural | 1 | N/A | N/A | 43 | 30 | 375 | 0.47 | 175 | SP901 | G | 4 | 3 | 1850 | 685 | 1165 | 150 | 2400 | 35.6 | N/A
90 | 13/2/2017 | N/A | Natural | 1 | Natural | 1 | 20 | 51.7 | 43 | 30 | 350 | 0.46 | 160 | Sp901 | G | 4 | 3.5 | 1890 | 680 | 1210 | 150 | 2407 | 25.6 | N/A
91 | 22/3/2020 | N/A | Natural | 1 | Natural | 1 | 20 | 42.1 | 43 | 30 | 325 | 0.47 | 173 | SP901 | G | 4 | 4 | 1900 | 720 | 1180 | 150 | 2406 | 27.4 | N/A
92 | 2018-01-09 | N/A | Natural | 1 | Natural | 1 | 40 | N/A | 38 | 25 | 350 | 0.5 | 175 | N/A | N | 0 | 0 | 1875 | 675 | 1200 | 125 | 2406 | N/A | 24.9
93 | 2010-08-30 | Sennar | Crushed | 2 | Natural | 1 | 20 | 36 | 38 | 25 | 350 | 0.56 | 195 | N/A | N | 0 | 0 | 1885 | 810 | 1075 | 120 | 2432 | 26.3 | 34.6
94 | 2010-06-15 | Abu Zaeema | Crushed | 2 | Natural | 1 | 20 | 62.2 | 43 | 30 | 410 | 0.51 | 210 | N/A | N | 0 | 0 | 1805 | 630 | 1175 | 160 | 2427.5 | 31.6 | 41.2
95 | 23/01/2019 | N/A | Natural | 1 | Natural | 1 | N/A | 60 | 38 | 25 | 350 | 0.49 | 170 | Sp901 | G | 4 | 2 | 1880 | 695 | 1185 | 175 | 2422 | 22.4 | N/A
96 | 2017-09-02 | N/A | Crushed | 2 | Natural | 1 | 20 | 37.3 | 53 | 40 | 375 | 0.45 | 160 | Sp901 | G | 4 | 4 | 1905 | 765 | 1140 | 175 | 2454 | 38.8 | N/A
97 | 22/3/2020 | N/A | Natural | 1 | Natural | 1 | 20 | 42.1 | 43 | 30 | 325 | 0.47 | 173 | SP901 | G | 4 | 4 | 1900 | 720 | 1180 | 150 | 2408 | 28.3 | N/A
98 | 2018-01-09 | N/A | Natural | 1 | Natural | 1 | 40 | N/A | 38 | 25 | 350 | 0.5 | 175 | N/A | N | 0 | 0 | 1875 | 675 | 1200 | 125 | 2407 | N/A | 24.5
99 | 2010-08-30 | N/A | Natural | 1 | Natural | 1 | 20 | 36.7 | 38 | 25 | 350 | 0.47 | 165 | R2004 * Dos * 0.8 lit | G | 4 | 0.8 | 1880 | 810 | 1070 | 200 | 2395 | 33.1 | 39.2
100 | 2011-02-09 | White Nile | Crushed | 2 | Natural | 1 | 20 | 42.9 | 43 | 30 | 365 | 0.52 | 190 | Rehobuild - 850 * Dos 1.25 lit | G | 4 | 1.25 | 1870 | 820 | 1050 | 160 | 2428 | 29.6 | N/A
101 | 23/01/2019 | N/A | Natural | 1 | Natural | 1 | N/A | 60 | 38 | 25 | 350 | 0.49 | 170 | Sp901 | G | 4 | 2 | 1880 | 695 | 1185 | 175 | 2398 | 23 | N/A
102 | 2017-09-02 | N/A | Crushed | 2 | Natural | 1 | 20 | 37.3 | 53 | 40 | 375 | 0.45 | 160 | Sp901 | G | 4 | 4 | 1905 | 765 | 1140 | 175 | 2459 | 34.8 | N/A
103 | 22/3/2020 | N/A | Natural | 1 | Natural | 1 | 20 | 42.1 | 43 | 30 | 325 | 0.47 | 173 | SP901 | G | 4 | 4 | 1900 | 720 | 1180 | 150 | 2404 | 30.3 | N/A
104 | 2018-01-09 | N/A | Natural | 1 | Natural | 1 | 40 | N/A | 38 | 25 | 350 | 0.5 | 175 | N/A | N | 0 | 0 | 1875 | 675 | 1200 | 125 | 2403 | N/A | 24.5
105 | 2010-08-30 | N/A | Natural | 1 | Natural | 1 | 20 | 36.7 | 38 | 25 | 330 | 0.48 | 160 | R2004 * Dos * 0.7 lit | G | 4 | 0.7 | 1910 | 820 | 1090 | 160 | 2405 | 30.8 | 34
106 | 2011-02-13 | N/A | Crushed | 2 | Natural | 1 | 20 | 42.9 | 43 | 30 | 400 | 0.47 | 190 | S.P Type G * Dos 1.25 lit | G | 4 | 1.25 | 1860 | 800 | 1060 | 200 | 2454.1 | 38.2 | 47.8
107 | 23/01/2019 | N/A | Natural | 1 | Natural | 1 | N/A | 60 | 38 | 25 | 350 | 0.49 | 170 | Sp901 | G | 4 | 2 | 1880 | 695 | 1185 | 175 | 2438 | 22 | N/A
108 | 2017-09-02 | N/A | Crushed | 2 | Natural | 1 | 20 | 37.3 | 43 | 40 | 375 | 0.45 | 160 | Sp901 | G | 4 | 4 | 1905 | 765 | 1140 | 175 | 2454 | 36 | N/A
109 | 22/3/2020 | N/A | Natural | 1 | Natural | 1 | 20 | 42.1 | 43 | 30 | 325 | 0.47 | 173 | SP901 | G | 4 | 4 | 1900 | 720 | 1180 | 150 | 2409 | N/A | 36.6
110 | 22/3/2020 | N/A | Natural | 1 | Natural | 1 | 20 | 42.1 | 43 | 30 | 325 | 0.47 | 173 | SP901 | G | 4 | 4 | 1900 | 720 | 1180 | 150 | 2403 | N/A | 37.5
111 | 2010-07-22 | N/A | Crushed | 2 | Natural | 1 | 20 | 42.5 | 38 | 25 | 350 | 0.54 | 190 | Sikament - R2004 * Dos * 1.25 lit | G | 4 | 1.25 | 1900 | 780 | 1120 | 145 | 2445 | 31.6 | 38.3
112 | 2017-09-02 | N/A | Crushed | 2 | Natural | 1 | 20 | 37.3 | 43 | 30 | 350 | 0.5 | 160 | Sp901 | G | 4 | 4 | 1925 | 725 | 1200 | 180 | 2452 | 34 | N/A
113 | 2010-12-27 | N/A | Natural | 1 | Natural | 1 | 20 | 64.3 | 43 | 30 | 370 | 0.46 | 170 | Type Prokem 2008 . Dos 1.0 lit | G | 4 | 1 | 1850 | 650 | 1200 | 140 | 2394.1 | 35.3 | 44.1
114 | 2018-01-15 | N/A | Natural | 1 | Natural | 1 | N/A | 37 | 48 | 35 | 400 | 0.44 | 175 | YARACON RP500 | D | 3 | 3 | 1825 | 660 | 1165 | 120 | 2404 | 38.2 | N/A
115 | 22/3/2020 | N/A | Natural | 1 | Natural | 1 | 20 | 42.1 | 43 | 30 | 325 | 0.47 | 173 | SP901 | G | 4 | 4 | 1900 | 720 | 1180 | 150 | 2403 | N/A | 38.4
116 | 16/7/2017 | N/A | Natural | 1 | Natural | 1 | 20 | 41.6 | N/A | 15 | 250 | 0.62 | 170 | Type | G | 4 | 2 | 1950 | 800 | 1150 | 180 | 2377 | 19.8 | N/A
117 | 2010-08-09 | N/A | Natural | 1 | Natural | 1 | 20 | 36.7 | 38 | 25 | 330 | 0.48 | 160 | R2004 * Dos * 0.7 lit | G | 4 | 0.7 | 1910 | 820 | 1090 | 160 | 2405 | 30.8 | N/A
118 | 2011-03-14 | N/A | Natural | 1 | Natural | 1 | 20 | 42.9 | 40.4 | 30 | 400 | 0.4 | 160 | SP 432 * Dos. 0.75 lit | G | 4 | 0.75 | 1840 | 735 | 1105 | 160 | 2443 | 30.2 | N/A
119 | 2017-09-02 | N/A | Crushed | 2 | Natural | 1 | 20 | 37.3 | 43 | 30 | 350 | 0.5 | 160 | Sp901 | G | 4 | 4 | 1925 | 725 | 1200 | 180 | 2452 | 31.4 | N/A
120 | 2018-01-15 | N/A | Natural | 1 | Natural | 1 | N/A | 37 | 48 | 35 | 400 | 0.44 | 175 | YARACON RP500 | D | 3 | 3 | 1825 | 660 | 1165 | 120 | 2403 | 36.1 | N/A
121 | 16/7/2017 | N/A | Natural | 1 | Natural | 1 | 20 | 41.6 | N/A | 15 | 250 | 0.62 | 170 | Type | G | 4 | 2 | 1950 | 800 | 1150 | 180 | 2386 | 21.9 | N/A
122 | 16/7/2017 | N/A | Natural | 1 | Natural | 1 | 20 | 41.6 | N/A | 15 | 250 | 0.62 | 170 | Type | G | 4 | 2 | 1950 | 800 | 1150 | 180 | 2381 | 20.1 | N/A
123 | 2010-08-09 | N/A | Natural | 1 | Natural | 1 | 20 | 36.7 | 38 | 25 | 350 | 0.47 | 165 | R2004 * Dos * 0.8 lit | G | 4 | 0.8 | 1880 | 810 | 1070 | 200 | 2396 | 33.1 | N/A
124 | 2010-10-12 | N/A | Crushed | 2 | Natural | 1 | 20 | 52.7 | 43 | 30 | 370 | 0.52 | 190 | Reho Build 850 * Dos. 1.0 lit | G | 4 | 1 | 1880 | 695 | 1185 | 170 | 2442 | 25.9 | N/A
125 | 2017-09-02 | N/A | Crushed | 2 | Natural | 1 | 20 | 37.3 | 43 | 30 | 350 | 0.5 | 160 | Sp901 | G | 4 | 4 | 1925 | 725 | 1200 | 180 | 2456 | 34 | N/A
126 | 2018-01-15 | N/A | Natural | 1 | Natural | 1 | N/A | 37 | 48 | 35 | 400 | 0.44 | 175 | YARACON RP500 | D | 3 | 3 | 1825 | 660 | 1165 | 120 | 2405 | 39.8 | N/A
127 | 30/01/2019 | N/A | Natural | 1 | Natural | 1 | N/A | 17.5 | 38 | 25 | 350 | 0.5 | 175 | N/A | N | 0 | 0 | 1875 | 750 | 1125 | 100 | 2409 | 24.8 | N/A
128 | 16/7/2017 | N/A | Natural | 1 | Natural | 1 | 20 | 41.6 | N/A | 15 | 250 | 0.62 | 170 | Type | G | 4 | 2 | 1950 | 800 | 1150 | 180 | 2383 | N/A | 24.1
129 | 2010-08-09 | Sennar | Crushed | 2 | Natural | 1 | 20 | 36 | 38 | 25 | 350 | 0.56 | 195 | N/A | N | 0 | 0 | 1885 | 810 | 1075 | 120 | 2434 | 26.3 | N/A
130 | 2011-03-02 | White Nile | Crushed | 2 | Natural | 1 | 20 | 42.9 | 43 | 30 | 365 | 0.52 | 190 | Rehobuild - 850 * Dos 1.25 lit | G | 4 | 1.25 | 1870 | 820 | 1050 | 160 | 2429.5 | 29.6 | 41.5
131 | 2017-08-02 | N/A | Crushed | 2 | Natural | 1 | 20 | 26.4 | 43 | 30 | 400 | 0.42 | 185 | Sp901 | G | 4 | 4 | 1871 | 842 | 1029 | 200 | 2440 | 36.8 | N/A
132 | 2018-01-15 | N/A | Natural | 1 | Natural | 1 | N/A | 37 | 48 | 35 | 400 | 0.44 | 175 | YARACON RP500 | D | 3 | 3 | 1825 | 660 | 1165 | 120 | 2404 | N/A | 45.8
133 | 30/01/2019 | N/A | Natural | 1 | Natural | 1 | N/A | 17.5 | 38 | 25 | 350 | 0.5 | 175 | N/A | N | 0 | 0 | 1875 | 750 | 1125 | 100 | 2400 | 25.4 | N/A
134 | 16/7/2017 | N/A | Natural | 1 | Natural | 1 | 20 | 41.6 | N/A | 15 | 250 | 0.62 | 170 | Type | G | 4 | 2 | 1950 | 800 | 1150 | 180 | 2380 | N/A | 25.7
135 | 2010-07-22 | N/A | Crushed | 2 | Natural | 1 | 20 | 51.8 | 43 | 30 | 390 | 0.51 | 215 | N/A | N | 0 | 0 | 1840 | 715 | 1125 | 120 | 2430.3 | 30.7 | N/A
136 | 2010-08-12 | N/A | Crushed | 2 | Natural | 1 | 40 | 51.8 | 38 | 25 | 335 | 0.52 | 185 | Sp 432 0.9 lit | G | 4 | 0.9 | 1930 | 770 | 1160 | 185 | 2452 | 34.1 | 44.2
137 | 2017-08-02 | N/A | Crushed | 2 | Natural | 1 | 20 | 26.4 | 43 | 30 | 400 | 0.42 | 185 | Sp901 | G | 4 | 4 | 1871 | 842 | 1029 | 200 | 2446 | 38.5 | N/A
138 | 2018-01-15 | N/A | Natural | 1 | Natural | 1 | N/A | 37 | 48 | 35 | 400 | 0.44 | 175 | YARACON RP500 | D | 3 | 3 | 1825 | 660 | 1165 | 120 | 2402 | N/A | 46.9
139 | 30/01/2019 | N/A | Natural | 1 | Natural | 1 | N/A | 17.5 | 38 | 25 | 350 | 0.5 | 175 | N/A | N | 0 | 0 | 1875 | 750 | 1125 | 100 | 2409 | 26.3 | N/A
140 | 16/7/2017 | N/A | Natural | 1 | Natural | 1 | 20 | 41.6 | N/A | 15 | 250 | 0.62 | 170 | Type | G | 4 | 2 | 1950 | 800 | 1150 | 180 | 2382 | N/A | 27
141 | 2010-08-12 | N/A | Crushed | 2 | Natural | 1 | 20 | 51.8 | 38 | 25 | 365 | 0.53 | 210 | N/A | N | 0 | 0 | 1865 | 745 | 1120 | 120 | 2430 | 26.5 | 38
142 | 2010-07-22 | N/A | Crushed | 2 | Natural | 1 | 20 | 51.8 | 43 | 30 | 360 | 0.49 | 185 | Sp 432 0.9 lit | G | 4 | 0.9 | 1905 | 745 | 1160 | 170 | 2457.3 | 37 | N/A
143 | 2017-08-02 | N/A | Crushed | 2 | Natural | 1 | 20 | 26.4 | 43 | 30 | 400 | 0.42 | 185 | Sp901 | G | 4 | 4 | 1871 | 842 | 1029 | 200 | 2447 | 34.1 | N/A
144 | 2018-01-15 | N/A | Natural | 1 | Natural | 1 | N/A | 37 | 48 | 35 | 400 | 0.44 | 175 | YARACON RP500 | D | 3 | 3 | 1825 | 660 | 1165 | 120 | 2405 | N/A | 47
145 | 30/01/2019 | N/A | Natural | 1 | Natural | 1 | N/A | 17.5 | 38 | 25 | 350 | 0.5 | 175 | N/A | N | 0 | 0 | 1875 | 750 | 1125 | 100 | 2405 | N/A | 34
146 | 2017-11-06 | N/A | Natural | 1 | Natural | 1 | 40 | 34.5 | 38 | 25 | 350 | 0.5 | 175 | N/A | N | 0 | 0 | 1875 | 660 | 1215 | 125 | 2401 | 26.5 | N/A
147 | 2010-06-29 | N/A | Crushed | 2 | Natural | 1 | 20 | 53.2 | 43 | 30 | 375 | 0.51 | 190 | Sikament R2004 dosage 1.25 lit | G | 4 | 1.25 | 1875 | 750 | 1125 | 95 | 2444 | 36.3 | N/A
148 | 2010-08-12 | N/A | Crushed | 2 | Natural | 1 | 20 | 51.8 | 38 | 25 | 335 | 0.52 | 185 | Sp 432 0.9 lit | G | 4 | 0.9 | 1930 | 770 | 1160 | 185 | 2452 | 34.1 | 44.2
149 | 2018-01-16 | N/A | Natural | 1 | Natural | 1 | 10 | N/A | 21 | 15 | 300 | 0.57 | 175 | SP901 | G | 4 | 3 | 1950 | 936 | 1014 | 120 | 2400 | 32 | N/A
150 | 2017-08-02 | N/A | Crushed | 2 | Natural | 1 | 20 | 26.4 | 43 | 30 | 400 | 0.42 | 185 | Sp901 | G | 4 | 4 | 1871 | 842 | 1029 | 200 | 2444 | N/A | 45.1
151 | 30/01/2019 | N/A | Natural | 1 | Natural | 1 | N/A | 17.5 | 38 | 25 | 350 | 0.5 | 175 | N/A | N | 0 | 0 | 1875 | 750 | 1125 | 100 | 2404 | N/A | 33.7
152 | 2017-11-06 | N/A | Natural | 1 | Natural | 1 | 40 | 34.5 | 38 | 25 | 350 | 0.5 | 175 | N/A | N | 0 | 0 | 1875 | 660 | 1215 | 125 | 2405 | 22.4 | N/A
153 | 2010-07-22 | N/A | Crushed | 2 | Natural | 1 | 20 | 51.8 | 38 | 25 | 365 | 0.53 | 210 | N/A | N | 0 | 0 | 1865 | 745 | 1120 | 120 | 2431 | 26.5 | N/A
154 | 2018-01-16 | N/A | Natural | 1 | Natural | 1 | 10 | N/A | 21 | 15 | 300 | 0.57 | 175 | SP901 | G | 4 | 3 | 1950 | 936 | 1014 | 120 | 2406 | 34.6 | N/A
155 | 2017-08-02 | N/A | Crushed | 2 | Natural | 1 | 20 | 26.4 | 43 | 30 | 400 | 0.42 | 185 | Sp901 | G | 4 | 4 | 1871 | 842 | 1029 | 200 | 2447 | N/A | 46.7
156 | 2010-07-04 | N/A | Crushed | 2 | Natural | 1 | 20 | 33.8 | 43 | 30 | 375 | 0.48 | 180 | Type * RHEOBUILD 850 * Dos. 0.8 lit | G | 4 | 0.8 | 1875 | 770 | 1105 | 200 | 2442.7 | 36.5 | 46.6
157 | 30/01/2019 | N/A | Natural | 1 | Natural | 1 | N/A | 17.5 | 38 | 25 | 350 | 0.5 | 175 | N/A | N | 0 | 0 | 1875 | 750 | 1125 | 100 | 2407 | N/A | 36
158 | 2017-11-06 | N/A | Natural | 1 | Natural | 1 | 40 | 34.5 | 38 | 25 | 350 | 0.5 | 175 | N/A | N | 0 | 0 | 1875 | 660 | 1215 | 125 | 2399 | 25.7 | N/A
159 | 2010-07-20 | N/A | Crushed | 2 | Natural | 1 | 20 | 54.9 | 43 | 30 | 375 | 0.51 | 190 | Sikament SR.XR * Dos. 0.4 & SP Sikament 163 M 0.9 lit | G | 4 | 1.3 | 1875 | 695 | 1180 | 130 | 2440.67 | 38.1 | N/A
160 | 2010-07-22 | N/A | Crushed | 2 | Natural | 1 | 20 | 51.8 | 38 | 25 | 335 | 0.52 | 185 | Sp 432 0.9 lit | G | 4 | 0.9 | 1930 | 770 | 1160 | 185 | 2449 | 34.1 | N/A
161 | 2018-01-16 | N/A | Natural | 1 | Natural | 1 | 10 | N/A | 21 | 15 | 300 | 0.57 | 175 | SP901 | G | 4 | 3 | 1950 | 936 | 1014 | 120 | 2403 | 34.1 | N/A
162 | 2017-08-02 | N/A | Crushed | 2 | Natural | 1 | 20 | 26.4 | 43 | 30 | 400 | 0.42 | 185 | Sp901 | G | 4 | 4 | 1871 | 842 | 1029 | 200 | 2444 | N/A | 48.3
163 | 2020-12-04 | N/A | Natural | 1 | Natural | 1 | 20 | 42.1 | 43 | 30 | 350 | 0.47 | 175 | SP901 | G | 4 | 4 | 1885 | 715 | 1170 | 150 | 2403 | 33.5 | N/A
164 | 2017-08-02 | N/A | Natural | 1 | Natural | 1 | 40 | 26.2 | 38 | 25 | 350 | 0.51 | 180 | N/A | N | 0 | 0 | 1870 | 710 | 1160 | 110 | 2408 | 26.1 | N/A
165 | 2010-06-17 | Abu Zaeema | Natural | 1 | Natural | 1 | 40 | 62.2 | 38 | 25 | 350 | 0.5 | 175 | N/A | N | 0 | 0 | 1855 | 575 | 1280 | 150 | 2388 | 28.3 | 32.5
166 | 2010-12-02 | N/A | Natural | 1 | Natural | 1 | 20 | 29.8 | 43 | 30 | 370 | 0.46 | 170 | R 2008 * Dos 1.0 & RX * Dos 0.5 lit | G | 4 | 1 | 1850 | 740 | 1110 | 185 | 2393 | 33.4 | N/A
167 | 23/02/2020 | N/A | Natural | 1 | Natural | 1 | 40 | 54.6 | 43 | 30 | 375 | 0.47 | 175 | SP901 | G | 4 | 3 | 1850 | 685 | 1165 | 170 | 2414 | 38.2 | N/A
168 | 2018-01-16 | N/A | Natural | 1 | Natural | 1 | 10 | N/A | 21 | 15 | 300 | 0.57 | 175 | SP901 | G | 4 | 3 | 1950 | 936 | 1014 | 120 | 2401 | N/A | 41.1
169 | 2020-12-04 | N/A | Natural | 1 | Natural | 1 | 20 | 42.1 | 43 | 30 | 350 | 0.47 | 175 | SP901 | G | 4 | 4 | 1885 | 715 | 1170 | 150 | 2406 | 31.7 | N/A
170 | 2017-08-02 | N/A | Natural | 1 | Natural | 1 | 40 | 26.2 | 38 | 25 | 350 | 0.51 | 180 | N/A | N | 0 | 0 | 1870 | 710 | 1160 | 110 | 2403 | 27.7 | N/A
171 | 2010-05-26 | N/A | Natural | 1 | Natural | 1 | 40 | 22.7 | 38 | 25 | 350 | 0.5 | 175 | N/A | N | 0 | 0 | 1865 | 675 | 1190 | 100 | 2402 | 31.4 | N/A
172 | 2010-11-29 | N/A | Crushed | 2 | Natural | 1 | 20 | 52 | 43.1 | 30 | 385 | 0.51 | 195 | N/A | N | 0 | 0 | 1850 | 685 | 1165 | 90 | 2431.67 | 32.8 | 42
173 | 23/02/2020 | N/A | Natural | 1 | Natural | 1 | 40 | 54.6 | 43 | 30 | 375 | 0.47 | 175 | SP901 | G | 4 | 3 | 1850 | 685 | 1165 | 170 | 2417 | 41.2 | N/A
174 | 2020-12-04 | N/A | Natural | 1 | Natural | 1 | 20 | 42.1 | 43 | 30 | 350 | 0.47 | 175 | SP901 | G | 4 | 4 | 1885 | 715 | 1170 | 150 | 2409 | 31.9 | N/A
175 | 2017-08-02 | N/A | Natural | 1 | Natural | 1 | 40 | 26.2 | 38 | 25 | 350 | 0.51 | 180 | N/A | N | 0 | 0 | 1870 | 710 | 1160 | 110 | 2404 | 24.9 | N/A
176 | 2010-05-25 | Abu Zaeema | Natural | 1 | Natural | 1 | 40 | 62.2 | 38 | 25 | 350 | 0.5 | 175 | N/A | N | 0 | 0 | 1855 | 575 | 1280 | 150 | 2388 | 28.3 | N/A
177 | 2010-11-08 | N/A | Crushed | 2 | Natural | 1 | 20 | 29.1 | 43.1 | 30 | 385 | 0.48 | 215 | N/A | N | 0 | 0 | 1810 | 815 | 995 | 70 | 2413.6 | 22.3 | 29.5
178 | 23/02/2020 | N/A | Natural | 1 | Natural | 1 | 40 | 54.6 | 43 | 30 | 375 | 0.47 | 175 | SP901 | G | 4 | 3 | 1850 | 685 | 1165 | 170 | 2423 | N/A | 47.6
179 | 2018-01-16 | N/A | Natural | 1 | Natural | 1 | 10 | N/A | 21 | 15 | 300 | 0.57 | 175 | SP901 | G | 4 | 3 | 1950 | 936 | 1014 | 120 | 2402 | N/A | 40.1
180 | 2010-11-22 | N/A | Crushed | 2 | Natural | 1 | 20 | 66.4 | 43 | 30 | 365 | 0.52 | 190 | BASF - 850 * Dos 1.0 lit | G | 4 | 1 | 1870 | 710 | 1160 | 160 | 2424.67 | 31.1 | N/A
181 | 31/01/2019 | N/A | Natural | 1 | Natural | 1 | 40 | 29.2 | 38 | 25 | 350 | 0.5 | 175 | N/A | N | 0 | 0 | 1875 | 750 | 1125 | 100 | 2409 | 18.7 | N/A
182 | 2017-08-02 | N/A | Natural | 1 | Natural | 1 | 40 | 26.2 | 38 | 25 | 350 | 0.51 | 180 | N/A | N | 0 | 0 | 1870 | 710 | 1160 | 110 | 2401 | N/A | 33.2
183 | 2010-05-20 | Abu Zaeema | Natural | 1 | Natural | 1 | 40 | 62.2 | 38 | 25 | 350 | 0.5 | 175 | N/A | N | 0 | 0 | 1855 | 575 | 1280 | 85 | 2389 | 28.6 | N/A
184 | 23/02/2020 | N/A | Natural | 1 | Natural | 1 | 40 | 54.6 | 43 | 30 | 375 | 0.47 | 175 | SP901 | G | 4 | 3 | 1850 | 685 | 1165 | 170 | 2423 | N/A | 46.8
185 | 2018-01-18 | N/A | Natural | 1 | Natural | 1 | 40 | 45.7 | 38 | 25 | 350 | 0.5 | 175 | SP901 | G | 4 | 3 | 1875 | 660 | 1215 | 125 | 2407 | 24.8 | N/A
186 | 31/01/2019 | N/A | Natural | 1 | Natural | 1 | 40 | 29.2 | 38 | 25 | 350 | 0.5 | 175 | N/A | N | 0 | 0 | 1875 | 750 | 1125 | 100 | 2406 | 18.3 | N/A
187 | 2017-08-02 | N/A | Natural | 1 | Natural | 1 | 40 | 26.2 | 38 | 25 | 350 | 0.51 | 180 | N/A | N | 0 | 0 | 1870 | 710 | 1160 | 110 | 2403 | N/A | 36.4
188 | 2010-05-21 | Abu Zaeema | Natural | 1 | Natural | 1 | 40 | 62.2 | 38 | 25 | 350 | 0.5 | 175 | N/A | N | 0 | 0 | 1855 | 575 | 1280 | 85 | 2387 | 28.6 | 31.6
189 | 2010-11-04 | N/A | Crushed | 2 | Natural | 1 | 20 | 52 | 43.1 | 30 | 385 | 0.51 | 195 | N/A | N | 0 | 0 | 1850 | 685 | 1165 | 90 | 2434 | 24.8 | N/A
190 | 23/02/2020 | N/A | Natural | 1 | Natural | 1 | 40 | 54.6 | 43 | 30 | 375 | 0.47 | 175 | SP901 | G | 4 | 3 | 1850 | 685 | 1165 | 170 | 2422 | N/A | 47.6
191 | 2018-01-18 | N/A | Natural | 1 | Natural | 1 | 40 | 45.7 | 38 | 25 | 350 | 0.5 | 175 | SP901 | G | 4 | 3 | 1875 | 660 | 1215 | 125 | 2407 | 23.3 | N/A
192 | 31/01/2019 | N/A | Natural | 1 | Natural | 1 | 40 | 29.2 | 38 | 25 | 350 | 0.5 | 175 | N/A | N | 0 | 0 | 1875 | 750 | 1125 | 100 | 2404 | 20.1 | N/A
193 | 2017-08-02 | N/A | Natural | 1 | Natural | 1 | 40 | 26.2 | 38 | 25 | 350 | 0.51 | 180 | N/A | N | 0 | 0 | 1870 | 710 | 1160 | 110 | 2406 | N/A | 32.8
194 | 2010-06-14 | N/A | Natural | 1 | Natural | 1 | 40 | 50.2 | 38 | 25 | 350 | 0.5 | 175 | N/A | N | 0 | 0 | 1865 | 700 | 1165 | 70 | 2395 | 27.6 | N/A
195 | 2010-05-26 | N/A | Crushed | 2 | Natural | 1 | 20 | 30.4 | 43 | 30 | 385 | 0.52 | 200 | N/A | N | 0 | 0 | 1840 | 756 | 1084 | 115 | 2428 | 32.8 | N/A
196 | 24/02/2020 | N/A | Crushed | 2 | Natural | 1 | 20 | 12.4 | 43 | 30 | 375 | 0.47 | 175 | Sikament 2004 | G | 4 | 3 | 1890 | 760 | 1130 | 150 | 2445 | 17.1 | N/A
197 | 2018-01-18 | N/A | Natural | 1 | Natural | 1 | 40 | 45.7 | 38 | 25 | 350 | 0.5 | 175 | SP901 | G | 4 | 3 | 1875 | 660 | 1215 | 125 | 2406 | 24.4 | N/A
198 | 2019-06-02 | N/A | Crushed | 2 | Natural | 1 | 20 | 58.8 | 43 | 30 | 375 | 0.49 | 185 | N/A | N | 0 | 0 | 1890 | 815 | 1075 | 120 | 2459 | 22.8 | N/A
199 | 2017-08-02 | N/A | Crushed | 2 | Natural | 1 | 40 | 26.2 | 38 | 30 | 375 | 0.51 | 190 | N/A | N | 0 | 0 | 1875 | 750 | 1125 | 130 | 2442 | 26.7 | N/A
200 | 2010-06-16 | N/A | Natural | 1 | Natural | 1 | 40 | 22.7 | 38 | 25 | 350 | 0.5 | 175 | N/A | N | 0 | 0 | 1865 | 675 | 1190 | 100 | 2400 | 31.4 | 39.8
201 | 2010-05-03 | N/A | Crushed | 2 | Natural | 1 | 20 | 36.9 | 43 | 30 | 375 | 0.53 | 200 | N/A | N | 0 | 0 | 1865 | 710 | 1155 | 115 | 2442.5 | 28.3 | N/A
202 | 24/02/2020 | N/A | Crushed | 2 | Natural | 1 | 20 | 12.4 | 43 | 30 | 375 | 0.47 | 175 | Sikament 2004 | G | 4 | 3 | 1890 | 760 | 1130 | 150 | 2453 | 17.7 | N/A
203 | 2018-01-18 | N/A | Natural | 1 | Natural | 1 | 40 | 45.7 | 38 | 25 | 350 | 0.5 | 175 | SP901 | G | 4 | 3 | 1875 | 660 | 1215 | 125 | 2404 | N/A | 31.7
204 | 2019-06-02 | N/A | Crushed | 2 | Natural | 1 | 20 | 58.8 | 43 | 30 | 375 | 0.49 | 185 | N/A | N | 0 | 0 | 1890 | 815 | 1075 | 120 | 2456 | 20.9 | N/A
205 | 2017-08-02 | N/A | Crushed | 2 | Natural | 1 | 20 | 42 | 43 | 30 | 375 | 0.51 | 190 | N/A | N | 0 | 0 | 1875 | 750 | 1125 | 130 | 2440 | 27.1 | N/A
206 | 2010-11-21 | Halfa | Natural | 1 | Natural | 1 | 40 | 21.5 | 38 | 25 | 350 | 0.5 | 175 | N/A | N | 0 | 0 | 1855 | 755 | 1100 | 100 | 2385 | 27.2 | N/A
207 | 24/02/2020 | N/A | Crushed | 2 | Natural | 1 | 20 | 12.4 | 43 | 30 | 375 | 0.47 | 175 | Sikament 2004 | G | 4 | 3 | 1890 | 760 | 1130 | 150 | 2453 | 16.7 | N/A
208 | 2018-01-18 | N/A | Natural | 1 | Natural | 1 | 40 | 45.7 | 38 | 25 | 350 | 0.5 | 175 | SP901 | G | 4 | 3 | 1875 | 660 | 1215 | 125 | 2404 | N/A | 32.4
209 | 2010-05-12 | N/A | Crushed | 2 | Natural | 1 | 20 | 92.8 | 43 | 30 | 400 | 0.48 | 190 | Type R2004 * Dos 1.25 lit | G | 4 | 1.25 | 1850 | 575 | 1275 | 190 | 2444.2 | 39.2 | 44.8
210 | 2019-06-02 | N/A | Crushed | 2 | Natural | 1 | 20 | 58.8 | 43 | 30 | 375 | 0.49 | 185 | N/A | N | 0 | 0 | 1890 | 815 | 1075 | 120 | 2458 | 21.4 | N/A
211 | 2017-08-02 | N/A | Crushed | 2 | Natural | 1 | 20 | 42 | 43 | 30 | 375 | 0.51 | 190 | N/A | N | 0 | 0 | 1875 | 750 | 1125 | 130 | 2448 | 27 | N/A
212 | 2010-04-21 | N/A | Natural | 1 | Natural | 1 | 40 | 47.2 | 38 | 25 | 350 | 0.5 | 180 | N/A | N | 0 | 0 | 1860 | 630 | 1230 | 110 | 2394 | 24 | N/A
213 | 2010-05-25 | Abu Zaeema | Crushed | 2 | Natural | 1 | 20 | 62.6 | 43 | 30 | 410 | 0.51 | 210 | N/A | N | 0 | 0 | 1805 | 630 | 1175 | 160 | 2427 | 31.6 | N/A
214 | 24/02/2020 | N/A | Crushed | 2 | Natural | 1 | 20 | 12.4 | 43 | 30 | 375 | 0.47 | 175 | Sikament 2004 | G | 4 | 3 | 1890 | 760 | 1130 | 150 | 2457 | N/A | 31.4
215 | 2018-01-18 | N/A | Natural | 1 | Natural | 1 | 40 | 45.7 | 38 | 25 | 350 | 0.5 | 175 | SP901 | G | 4 | 3 | 1875 | 660 | 1215 | 125 | 2402 | N/A | 34.1
216 | 2017-08-02 | N/A | Crushed | 2 | Natural | 1 | 20 | 42 | 43 | 30 | 375 | 0.51 | 190 | N/A | N | 0 | 0 | 1875 | 750 | 1125 | 130 | 2447 | N/A | 34.8
217 | 2010-04-19 | El-Gined | Natural | 1 | Natural | 1 | 40 | 42.1 | 38 | 25 | 360 | 0.5 | 180 | N/A | N | 0 | 0 | 1850 | 670 | 1180 | 125 | 2387 | 24.3 | N/A
218 | 2010-08-02 | N/A | Crushed | 2 | Natural | 1 | 20 | 85.4 | 43 | 30 | 400 | 0.45 | 180 | Reho Build 850 * Dos. 1.25 lit | G | 4 | 1.25 | 1880 | 620 | 1260 | 180 | 2453.3 | 39.5 | N/A
219 | 24/02/2020 | N/A | Crushed | 2 | Natural | 1 | 20 | 12.4 | 43 | 30 | 375 | 0.47 | 175 | Sikament 2004 | G | 4 | 3 | 1890 | 760 | 1130 | 150 | 2459 | N/A | 31.6
220 | 13/02/2019 | N/A | Natural | 1 | Natural | 1 | N/A | N/A | 38 | 25 | 350 | 0.49 | 170 | Sp901 | G | 4 | 2 | 1880 | 695 | 1185 | 175 | 2406 | 22.4 | N/A
221 | 2018-01-18 | N/A | Natural | 1 | Natural | 1 | 40 | 45.7 | 43 | 30 | 375 | 0.45 | 170 | SP901 | G | 4 | 3 | 1855 | 650 | 1205 | 120 | 2402 | 28.7 | N/A
222 | 2017-08-02 | N/A | Crushed | 2 | Natural | 1 | 20 | 42 | 43 | 30 | 375 | 0.51 | 190 | N/A | N | 0 | 0 | 1875 | 750 | 1125 | 130 | 2448 | N/A | 34.9
223 | 2010-05-20 | Abu Zaeema | Natural | 1 | Natural | 1 | 40 | 62.2 | 38 | 25 | 350 | 0.5 | 175 | N/A | N | 0 | 0 | 1855 | 275 | 1580 | 85 | 2389 | 28.6 | N/A
224 | 2011-01-23 | N/A | Crushed | 2 | Natural | 1 | 20 | 42.9 | 43 | 30 | 400 | 0.47 | 190 | S.P Type G * Dos 1.25 lit | G | 4 | 1.25 | 1860 | 800 | 1060 | 200 | 2452 | 38.2 | N/A
225 | 24/02/2020 | N/A | Crushed | 2 | Natural | 1 | 20 | 12.4 | 43 | 30 | 375 | 0.47 | 175 | Sikament 2004 | G | 4 | 3 | 1890 | 760 | 1130 | 150 | 2456 | N/A | 31.8
226 | 13/02/2019 | N/A | Natural | 1 | Natural | 1 | N/A | N/A | 38 | 25 | 350 | 0.49 | 170 | Sp901 | G | 4 | 2 | 1880 | 695 | 1185 | 175 | 2408 | 23 | N/A
227 | 2018-01-18 | N/A | Natural | 1 | Natural | 1 | 40 | 45.7 | 43 | 30 | 375 | 0.45 | 170 | SP901 | G | 4 | 3 | 1855 | 650 | 1205 | 120 | 2409 | 29.9 | N/A
228 | 2017-08-02 | N/A | Crushed | 2 | Natural | 1 | 20 | 42 | 43 | 30 | 375 | 0.51 | 190 | N/A | N | 0 | 0 | 1875 | 750 | 1125 | 130 | 2444 | N/A | 34.7
229 | 2010-05-11 | El-Gined | Natural | 1 | Natural | 1 | 40 | 42.1 | 38 | 25 | 360 | 0.5 | 180 | N/A | N | 0 | 0 | 1850 | 670 | 1180 | 125 | 2385 | 24.3 | 34.8
230 | 13/02/2019 | N/A | Natural | 1 | Natural | 1 | N/A | N/A | 38 | 25 | 350 | 0.49 | 170 | Sp901 | G | 4 | 2 | 1880 | 695 | 1185 | 175 | 2403 | 22 | N/A
231 | 25/02/2020 | N/A | Natural | 1 | Natural | 1 | N/A | 44.7 | 38 | 25 | 350 | 0.5 | 175 | SP901 | G | 4 | 3 | 1875 | 710 | 1165 | 150 | 2405 | 27.3 | N/A
232 | 2018-01-18 | N/A | Natural | 1 | Natural | 1 | 40 | 45.7 | 43 | 30 | 375 | 0.45 | 170 | SP901 | G | 4 | 3 | 1855 | 650 | 1205 | 120 | 2402 | 29.3 | N/A
233 | 2010-04-26 | N/A | Crushed | 2 | Natural | 1 | 20 | 42.1 | 43 | 30 | 365 | 0.52 | 190 | Type * RHEOBUILD 850 * Dos. 1.25 lit | G | 4 | 1.25 | 1885 | 735 | 1150 | 200 | 2445.1 | 37.9 | 48.7
234 | 2010-06-10 | N/A | Natural | 1 | Natural | 1 | 40 | 37.9 | 43 | 30 | 350 | 0.48 | 168 | Euro Plast 8600 * Dos. 0.75 lit | F | 5 | 0.75 | 1872 | 750 | 1122 | 200 | 2395 | 36.5 | N/A
235 | 2010-04-28 | N/A | Natural | 1 | Natural | 1 | 40 | 28 | 38 | 25 | 325 | 0.49 | 160 | Sikament - R2004 * Dos * 0.75 lit | G | 4 | 0.75 | 1915 | 747 | 1168 | 110 | 2402 | 30.8 | 40
236 | 13/02/2019 | N/A | Natural | 1 | Natural | 1 | N/A | N/A | 38 | 25 | 350 | 0.49 | 170 | Sp901 | G | 4 | 2 | 1880 | 695 | 1185 | 175 | 2402 | N/A | 34.3
237 | 25/02/2020 | N/A | Natural | 1 | Natural | 1 | N/A | 44.7 | 38 | 25 | 350 | 0.5 | 175 | SP901 | G | 4 | 3 | 1875 | 710 | 1165 | 150 | 2407 | 33.5 | N/A
238 | 2018-01-18 | N/A | Natural | 1 | Natural | 1 | 40 | 45.7 | 43 | 30 | 375 | 0.45 | 170 | SP901 | G | 4 | 3 | 1855 | 650 | 1205 | 120 | 2402 | N/A | 35.7
239 | 2017-06-02 | N/A | Crushed | 2 | Natural | 1 | 20 | 51.5 | 43 | 30 | 400 | 0.42 | 160 | SP901 | G | 4 | 4 | 1870 | 840 | 1030 | 210 | 2444 | 36.5 | N/A
240 | 2010-06-13 | Abu Zaeema | Natural | 1 | Natural | 1 | 20 | 62.2 | 43 | 30 | 400 | 0.46 | 185 | N/A | N | 0 | 0 | 1795 | 610 | 1185 | 155 | 2383 | 25.5 | 33.1
241 | 2010-04-28 | N/A | Natural | 1 | Natural | 1 | 40 | 28 | 38 | 25 | 340 | 0.49 | 165 | Sikament - R2004 * Dos * 1.0 lit | G | 4 | 1 | 1895 | 740 | 1155 | 170 | 2409 | 34.2 | 43.8
242 | 13/02/2019 | N/A | Natural | 1 | Natural | 1 | N/A | N/A | 38 | 25 | 350 | 0.49 | 170 | Sp901 | G | 4 | 2 | 1880 | 695 | 1185 | 175 | 2404 | N/A | 33.1
243 | 25/02/2020 | N/A | Natural | 1 | Natural | 1 | N/A | 44.7 | 38 | 25 | 350 | 0.5 | 175 | SP901 | G | 4 | 3 | 1875 | 710 | 1165 | 150 | 2406 | 32.9 | N/A
244 | 2018-01-18 | N/A | Natural | 1 | Natural | 1 | 40 | 45.7 | 43 | 30 | 375 | 0.45 | 170 | SP901 | G | 4 | 3 | 1855 | 650 | 1205 | 120 | 2404 | N/A | 36.5
245 | 2017-06-02 | N/A | Crushed | 2 | Natural | 1 | 20 | 51.5 | 43 | 30 | 400 | 0.42 | 160 | SP901 | G | 4 | 4 | 1870 | 840 | 1030 | 210 | 2446 | 34.9 | N/A
246 | 2010-05-04 | N/A | Natural | 1 | Natural | 1 | 40 | 36.9 | 38 | 25 | 350 | 0.5 | 175 | N/A | N | 0 | 0 | 1860 | 670 | 1190 | 90 | 2390 | 23.6 | 30.3
247 | 2010-06-24 | Wadi Halfa | Natural | 1 | Natural | 1 | 40 | 43.7 | 43 | 30 | 375 | 0.47 | 175 | N/A | N | 0 | 0 | 1830 | 660 | 1170 | 115 | 2387 | 26.9 | 37.2
248 | 13/02/2019 | N/A | Natural | 1 | Natural | 1 | N/A | N/A | 38 | 25 | 350 | 0.49 | 170 | Sp901 | G | 4 | 2 | 1880 | 695 | 1185 | 175 | 2402 | N/A | 31.6
249 | 26/02/2020 | N/A | Crushed | 2 | Natural | 1 | 20 | 37.9 | 43 | 30 | 375 | 0.47 | 175 | SP901 | G | 4 | 4 | 1900 | 800 | 1100 | 240 | 2452 | 34 | N/A
250 | 2018-01-18 | N/A | Natural | 1 | Natural | 1 | 40 | 45.7 | 43 | 30 | 375 | 0.45 | 170 | SP901 | G | 4 | 3 | 1855 | 650 | 1205 | 120 | 2405 | N/A | 36.5
251 | 2017-06-02 | N/A | Crushed | 2 | Natural | 1 | 20 | 51.5 | 43 | 30 | 400 | 0.42 | 160 | SP901 | G | 4 | 4 | 1870 | 840 | 1030 | 210 | 2444 | 35.8 | N/A
252 | 2010-06-02 | Wadi Halfa | Natural | 1 | Natural | 1 | 40 | 43.7 | 43 | 30 | 375 | 0.47 | 175 | N/A | N | 0 | 0 | 1830 | 660 | 1170 | 115 | 2387.67 | 26.9 | N/A
253 | 13/02/2019 | N/A | Natural | 1 | Natural | 1 | 20 | 76.8 | 43 | 30 | 375 | 0.48 | 170 | Sp901 | G | 4 | 3 | 1855 | 670 | 1185 | 150 | 2401 | 28.5 | N/A
254 | 26/02/2020 | N/A | Crushed | 2 | Natural | 1 | 20 | 37.9 | 43 | 30 | 375 | 0.47 | 175 | SP901 | G | 4 | 4 | 1900 | 800 | 1100 | 240 | 2453 | 30.2 | N/A
255 | 2018-01-22 | N/A | Natural | 1 | Natural | 1 | N/A | N/A | 38 | 25 | 350 | 0.47 | 165 | SP901 | G | 4 | 3 | 1885 | 790 | 1095 | 150 | 2440 | 31.4 | N/A
256 | 2017-06-02 | N/A | Crushed | 2 | Natural | 1 | 20 | 51.5 | 43 | 30 | 400 | 0.42 | 160 | SP901 | G | 4 | 4 | 1870 | 840 | 1030 | 210 | 2445 | N/A | 45.9
257 | 2010-05-04 | N/A | Natural | 1 | Natural | 1 | 40 | 36.9 | 38 | 25 | 350 | 0.5 | 175 | N/A | N | 0 | 0 | 1860 | 670 | 1190 | 110 | 2389 | 22.1 | 28.4
258 | 2010-04-19 | El-Gined | Natural | 1 | Natural | 1 | 40 | 42.1 | 43 | 30 | 375 | 0.48 | 180 | N/A | N | 0 | 0 | 1825 | 640 | 1185 | 140 | 2385.5 | 30.3 | N/A
259 | 13/02/2019 | N/A | Natural | 1 | Natural | 1 | 20 | 76.8 | 43 | 30 | 375 | 0.48 | 170 | Sp901 | G | 4 | 3 | 1855 | 670 | 1185 | 150 | 2406 | 29.7 | N/A
260 | 26/02/2020 | N/A | Crushed | 2 | Natural | 1 | 20 | 37.9 | 43 | 30 | 375 | 0.47 | 175 | SP901 | G | 4 | 4 | 1900 | 800 | 1100 | 240 | 2456 | 32 | N/A
261 | 2018-01-22 | N/A | Natural | 1 | Natural | 1 | N/A | N/A | 38 | 25 | 350 | 0.47 | 165 | SP901 | G | 4 | 3 | 1885 | 790 | 1095 | 150 | 2431 | 28.1 | N/A
262 | 2017-06-02 | N/A | Crushed | 2 | Natural | 1 | 20 | 51.5 | 43 | 30 | 400 | 0.42 | 160 | SP901 | G | 4 | 4 | 1870 | 840 | 1030 | 210 | 2447 | N/A | 46
263 | 2010-04-21 | N/A | Natural | 1 | Natural | 1 | 40 | 47.2 | 43 | 30 | 375 | 0.48 | 180 | N/A | N | 0 | 0 | 1825 | 600 | 1225 | 110 | 2386 | 28 | N/A
264 | 2010-08-17 | N/A | Natural | 1 | Natural | 1 | 40 | 50.5 | 38 | 25 | 320 | 0.5 | 160 | Sikament - R2004 * Dos * 1.0 lit | G | 4 | 1 | 1920 | 750 | 1170 | 160 | 2404 | 27.6 | 34
265 | 13/02/2019 | N/A | Natural | 1 | Natural | 1 | 20 | 76.8 | 43 | 30 | 375 | 0.48 | 170 | Sp901 | G | 4 | 3 | 1855 | 670 | 1185 | 150 | 2406 | 31.9 | N/A
266 | 2020-12-04 | N/A | Natural | 1 | Natural | 1 | 20 | 42.1 | 43 | 30 | 350 | 0.47 | 175 | SP901 | G | 4 | 4 | 1885 | 715 | 1170 | 150 | 2409 | N/A | 41.3
267 | 2018-01-22 | N/A | Natural | 1 | Natural | 1 | N/A | N/A | 38 | 25 | 350 | 0.47 | 165 | SP901 | G | 4 | 3 | 1885 | 790 | 1095 | 150 | 2414 | 26.4 | N/A
268 | 2017-06-02 | N/A | Crushed | 2 | Natural | 1 | 20 | 51.5 | 43 | 30 | 400 | 0.42 | 160 | SP901 | G | 4 | 4 | 1870 | 840 | 1030 | 210 | 2442 | N/A | 47.8
269 | 2018-01-25 | N/A | Natural | 1 | Natural | 1 | N/A | 66.1 | 38 | 25 | 350 | 0.5 | 175 | N/A | N | 0 | 0 | 1875 | 695 | 1180 | 120 | 2404 | 22.3 | N/A
270 | 2011-02-17 | N/A | Natural | 1 | Natural | 1 | 40 | 63 | 38 | 25 | 350 | 0.5 | 175 | N/A | N | 0 | 0 | 1875 | 675 | 1200 | 100 | 2406 | 32.3 | N/A
271 | 13/02/2019 | N/A | Natural | 1 | Natural | 1 | 20 | 76.8 | 43 | 30 | 375 | 0.48 | 170 | Sp901 | G | 4 | 3 | 1855 | 670 | 1185 | 150 | 2408 | N/A | 38.9
272 | 2020-12-04 | N/A | Natural | 1 | Natural | 1 | 20 | 42.1 | 43 | 30 | 350 | 0.47 | 175 | SP901 | G | 4 | 4 | 1885 | 715 | 1170 | 150 | 2412 | N/A | 41.7
273 | 2017-06-02 | N/A | Crushed | 2 | Natural | 1 | 20 | 51.5 | 43 | 30 | 380 | 0.42 | 160 | SP901 | G | 4 | 3.8 | 1900 | 855 | 1045 | 100 | 2448 | 34.3 | N/A
274 | 2011-01-16 | Kenana | Natural | 1 | Natural | 1 | 40 | 55.6 | 43 | 30 | 350 | 0.46 | 160 | Type Euro Plast 8600 * Dos. 1.0 lit | F | 5 | 1 | 1890 | 625 | 1265 | 100 | 2405 | 34.9 | N/A
275 | 2018-01-25 | N/A | Natural | 1 | Natural | 1 | N/A | 66.1 | 38 | 25 | 350 | 0.5 | 175 | N/A | N | 0 | 0 | 1875 | 695 | 1180 | 120 | 2407 | 22.3 | N/A
276 | 2010-07-05 | N/A | Natural | 1 | Natural | 1 | 40 | 50.2 | 38 | 25 | 350 | 0.5 | 175 | N/A | N | 0 | 0 | 1865 | 700 | 1165 | 70 | 2395 | 27.6 | 33.6
277 | 2010-04-13 | N/A | Natural | 1 | Natural | 1 | 40 | 36.9 | 43 | 30 | 375 | 0.48 | 180 | N/A | N | 0 | 0 | 1825 | 640 | 1185 | 80 | 2385 | 26.1 | N/A
278 | 13/02/2019 | N/A | Natural | 1 | Natural | 1 | 20 | 76.8 | 43 | 30 | 375 | 0.48 | 170 | Sp901 | G | 4 | 3 | 1855 | 670 | 1185 | 150 | 2404 | N/A | 38
279 | 2020-12-04 | N/A | Natural | 1 | Natural | 1 | 20 | 42.1 | 43 | 30 | 350 | 0.47 | 175 | SP901 | G | 4 | 4 | 1885 | 715 | 1170 | 150 | 2413 | N/A | 40.4
280 | 2017-06-02 | N/A | Crushed | 2 | Natural | 1 | 20 | 51.5 | 43 | 30 | 380 | 0.42 | 160 | SP901 | G | 4 | 3.8 | 1900 | 855 | 1045 | 100 | 2441 | 38.9 | N/A
281 | 2018-01-25 | N/A | Natural | 1 | Natural | 1 | N/A | 66.1 | 38 | 25 | 350 | 0.5 | 175 | N/A | N | 0 | 0 | 1875 | 695 | 1180 | 120 | 2405 | 22.3 | N/A
282 | 2011-03-13 | N/A | Natural | 1 | Natural | 1 | 40 | 63 | 38 | 25 | 350 | 0.5 | 175 | N/A | N | 0 | 0 | 1875 | 675 | 1200 | 100 | 2406 | 32.3 | 39.1
283 | 13/02/2019 | N/A | Natural | 1 | Natural | 1 | 20 | 76.8 | 43 | 30 | 375 | 0.48 | 170 | Sp901 | G | 4 | 3 | 1855 | 670 | 1185 | 150 | 2407 | N/A | 38.2
284 | 2019-03-03 | N/A | Natural | 1 | Natural | 1 | N/A | 48.4 | 43 | 30 | 375 | 0.45 | 180 | Sp630 M | D | 3 | 1.5 | 1855 | 710 | 1145 | 160 | 2409 | 34.4 | N/A
285 | 2017-06-02 | N/A | Crushed | 2 | Natural | 1 | 20 | 51.5 | 43 | 30 | 380 | 0.42 | 160 | SP901 | G | 4 | 3.8 | 1900 | 855 | 1045 | 100 | 2445 | 36.8 | N/A
286 | 2018-01-25 | N/A | Natural | 1 | Natural | 1 | N/A | 66.1 | 21 | 15 | 275 | 0.64 | 175 | N/A | N | 0 | 0 | 1950 | 740 | 1210 | 100 | 2402 | 16.7 | N/A
287 | 2010-12-09 | Halfa | Natural | 1 | Natural | 1 | 40 | 21.5 | 38 | 25 | 350 | 0.5 | 175 | N/A | N | 0 | 0 | 1855 | 755 | 1100 | 100 | 2386 | 27.2 | 32.8
288 | 2010-11-04 | N/A | Crushed | 2 | Natural | 1 | 20 | 52 | 43.1 | 30 | 385 | 0.51 | 195 | N/A | N | 0 | 0 | 1850 | 685 | 1165 | 90 | 2432 | 32.8 | N/A
289 | 19/02/2019 | N/A | Natural | 1 | Natural | 1 | N/A | 42.5 | 43 | 30 | 375 | 0.467 | 175 | Sp901 | G | 4 | 3 | 1850 | 705 | 1145 | 150 | 2403 | 37.2 | N/A
290 | 2019-03-03 | N/A | Natural | 1 | Natural | 1 | N/A | 48.4 | 43 | 30 | 375 | 0.45 | 180 | Sp630 M | D | 3 | 1.5 | 1855 | 710 | 1145 | 160 | 2404 | 34.5 | N/A
291 | 2017-06-02 | N/A | Crushed | 2 | Natural | 1 | 20 | 51.5 | 43 | 30 | 380 | 0.42 | 160 | SP901 | G | 4 | 3.8 | 1900 | 855 | 1045 | 100 | 2444 | N/A | 46.5
292 | 2010-11-03 | Hasahiesa | Natural | 1 | Natural | 1 | 40 | 24.4 | 43 | 30 | 355 | 0.48 | 170 | Euro Plast 8600 * Dos. 0.75 lit | F | 5 | 0.75 | 1865 | 745 | 1120 | 170 | 2393 | 35.5 | 44.1
293 | 2018-01-25 | N/A | Natural | 1 | Natural | 1 | N/A | 66.1 | 21 | 15 | 275 | 0.64 | 175 | N/A | N | 0 | 0 | 1950 | 740 | 1210 | 100 | 2406 | 14.6 | N/A
294 | 2010-08-02 | Sennar | Crushed | 2 | Crushed | 2 | 40 | 21.8 | 38 | 25 | 340 | 0.56 | 190 | Sikament - R2004 * Dos * 1.25 lit | G | 4 | 1.25 | 1910 | 860 | 1050 | 120 | 2445 | 32.5 | N/A
295 | 19/02/2019 | N/A | Natural | 1 | Natural | 1 | N/A | 42.5 | 43 | 30 | 375 | 0.467 | 175 | Sp901 | G | 4 | 3 | 1850 | 705 | 1145 | 150 | 2409 | 35.5 | N/A
296 | 2019-03-03 | N/A | Natural | 1 | Natural | 1 | N/A | 48.4 | 43 | 30 | 375 | 0.45 | 180 | Sp630 M | D | 3 | 1.5 | 1855 | 710 | 1145 | 160 | 2405 | 33.2 | N/A
297 | 2017-06-02 | N/A | Crushed | 2 | Natural | 1 | 20 | 51.5 | 43 | 30 | 380 | 0.42 | 160 | SP901 | G | 4 | 3.8 | 1900 | 855 | 1045 | 100 | 2441 | N/A | 46.5
298 | 2018-01-25 | N/A | Natural | 1 | Natural | 1 | N/A | 66.1 | 21 | 15 | 275 | 0.64 | 175 | N/A | N | 0 | 0 | 1950 | 740 | 1210 | 100 | 2406 | 15.6 | N/A
299 | 2010-05-04 | N/A | Natural | 1 | Natural | 1 | 40 | 36.9 | 43 | 30 | 375 | 0.48 | 180 | N/A | N | 0 | 0 | 1825 | 640 | 1185 | 85 | 2385 | 25 | 34.1
300 | 2010-07-27 | N/A | Natural | 1 | Natural | 1 | 40 | 50.5 | 38 | 25 | 320 | 0.5 | 160 | Sikament - R2004 * Dos * 1.0 lit | G | 4 | 1 | 1920 | 750 | 1170 | 160 | 2404 | 27.6 | N/A
301 | 19/02/2019 | N/A | Natural | 1 | Natural | 1 | N/A | 42.5 | 43 | 30 | 375 | 0.467 | 175 | Sp901 | G | 4 | 3 | 1850 | 705 | 1145 | 150 | 2402 | 34.7 | N/A
302 | 2020-06-04 | N/A | Crushed | 2 | Natural | 1 | 20 | 48.5 | 43 | 30 | 390 | 0.49 | 190 | SP901 | G | 4 | 3 | 1860 | 690 | 1170 | 150 | 2402 | 29.6 | N/A
303 | 2017-06-02 | N/A | Crushed | 2 | Natural | 1 | 20 | 51.5 | 43 | 30 | 380 | 0.42 | 160 | SP901 | G | 4 | 3.8 | 1900 | 855 | 1045 | 100 | 2444 | N/A | 46.7
304 | 2010-08-01 | N/A | Natural | 1 | Natural | 1 | 40 | 46.4 | 38 | 25 | 350 | 0.5 | 175 | Euro 8600 Dos. *0.5 lit | F | 5 | 0.5 | 1855 | 740 | 1115 | 130 | 2389 | 32.4 | 42.3
305 | 2018-01-25 | N/A | Natural | 1 | Natural | 1 | N/A | 66.1 | 21 | 15 | 275 | 0.64 | 175 | N/A | N | 0 | 0 | 1950 | 740 | 1210 | 100 | 2401 | N/A | 24.2
306 | 2017-02-02 | N/A | Natural | 1 | Natural | 1 | 40 | N/A | 38 | 25 | 350 | 0.52 | 180 | N/A | N | 0 | 0 | 1870 | 710 | 1160 | 120 | 2403 | 30.3 | N/A
307 | 2010-05-11 | El-Gined | Natural | 1 | Natural | 1 | 40 | 42.1 | 43 | 30 | 375 | 0.48 | 180 | N/A | N | 0 | 0 | 1825 | 640 | 1185 | 140 | 2383 | 30.3 | 39.9
308 | 19/02/2019 | N/A | Natural | 1 | Natural | 1 | N/A | 42.5 | 38 | 25 | 350 | 0.5 | 175 | Sp901 | G | 4 | 2 | 1875 | 715 | 1160 | 100 | 2407 | 36.5 | N/A
309 | 2020-06-04 | N/A | Crushed | 2 | Natural | 1 | 20 | 48.5 | 43 | 30 | 390 | 0.49 | 190 | SP901 | G | 4 | 3 | 1860 | 690 | 1170 | 150 | 2388 | 32.9 | N/A
310 | 2018-01-25 | N/A | Natural | 1 | Natural | 1 | N/A | 66.1 | 21 | 15 | 275 | 0.64 | 175 | N/A | N | 0 | 0 | 1950 | 740 | 1210 | 100 | 2399 | N/A | 25.5
311 | 2017-02-02 | N/A | Natural | 1 | Natural | 1 | 40 | N/A | 38 | 25 | 350 | 0.52 | 180 | N/A | N | 0 | 0 | 1870 | 710 | 1160 | 120 | 2405 | 26.2 | N/A
312 | 2010-04-21 | N/A | Natural | 1 | Natural | 1 | 40 | 42.7 | 43 | 30 | 375 | 0.48 | 180 | N/A | N | 0 | 0 | 1825 | 600 | 1225 | 120 | 2382 | 32.5 | N/A
313 | 2010-08-02 | Sennar | Crushed | 2 | Crushed | 2 | 40 | 21.8 | 38 | 25 | 340 | 0.56 | 190 | Sikament - R2004 * Dos * 1.25 lit | G | 4 | 1.25 | 1910 | 860 | 1050 | 140 | 2446 | 36.7 | N/A
314 | 19/02/2019 | N/A | Natural | 1 | Natural | 1 | N/A | 42.5 | 38 | 25 | 350 | 0.5 | 175 | Sp901 | G | 4 | 2 | 1875 | 715 | 1160 | 100 | 2407 | 33.8 | N/A
315 | 2020-06-04 | N/A | Crushed | 2 | Natural | 1 | 20 | 48.5 | 43 | 30 | 390 | 0.49 | 190 | SP901 | G | 4 | 3 | 1860 | 690 | 1170 | 150 | 2357 | 32.1 | N/A
316 | 2018-01-25 | N/A | Natural | 1 | Natural | 1 | N/A | 66.1 | 21 | 15 | 275 | 0.64 | 175 | N/A | N | 0 | 0 | 1950 | 740 | 1210 | 100 | 2401 | N/A | 25.5
317 | 2017-02-02 | N/A | Natural | 1 | Natural | 1 | 40 | N/A | 38 | 25 | 350 | 0.52 | 180 | N/A | N | 0 | 0 | 1870 | 710 | 1160 | 120 | 2400 | 28.3 | N/A
318 | 2010-07-20 | AlDamazeen | Natural | 1 | Natural | 1 | 40 | 15.9 | 38 | 25 | 350 | 0.5 | 175 | N/A | N | 0 | 0 | 1875 | 750 | 1125 | 150 | 2405 | 24.1 | 33.5
319 | 19/02/2019 | N/A | Natural | 1 | Natural | 1 | N/A | 42.5 | 38 | 25 | 350 | 0.5 | 175 | Sp901 | G | 4 | 2 | 1875 | 715 | 1160 | 100 | 2402 | 29.5 | N/A
320 | 2020-06-04 | N/A | Crushed | 2 | Natural | 1 | 20 | 48.5 | 43 | 30 | 350 | 0.54 | 190 | SP901 | G | 4 | 3 | 1900 | 760 | 1140 | 150 | 2394 | 29.5 | N/A
321 | 2010-04-21 | N/A | Crushed | 2 | Natural | 1 | 20 | 92.8 | 43 | 30 | 400 | 0.48 | 190 | Type R2004 * Dos 1.25 lit | G | 4 | 1.25 | 1850 | 575 | 1275 | 190 | 2445.5 | 39.2 | N/A
322 | 2010-07-11 | N/A | Natural | 1 | Natural | 1 | 40 | 46.4 | 38 | 25 | 350 | 0.5 | 175 | Euro 8600 Dos. *0.5 lit | F | 5 | 0.5 | 1855 | 740 | 1115 | 130 | 2388 | 32.4 | N/A
323 | 2017-02-02 | N/A | Natural | 1 | Natural | 1 | 40 | N/A | 38 | 25 | 350 | 0.52 | 180 | N/A | N | 0 | 0 | 1870 | 710 | 1160 | 120 | 2407 | N/A | 33.8
324 | 2010-07-27 | N/A | Crushed | 2 | Natural | 1 | 40 | 83.5 | 43 | 30 | 400 | 0.5 | 200 | N/A | N | 0 | 0 | 1820 | 490 | 1330 | 130 | 2423.3 | 30.4 | N/A
325 | 20/02/2019 | N/A | Crushed | 2 | Natural | 1 | 20 | 28.6 | 50 | 37.5 | 375 | 0.48 | 180 | Sp901 | G | 4 | 18.7 | 1895 | 740 | 1155 | 170 | 2456 | 35.6 | N/A
326 | 2020-06-04 | N/A | Crushed | 2 | Natural | 1 | 20 | 48.5 | 43 | 30 | 350 | 0.54 | 190 | SP901 | G | 4 | 3 | 1900 | 760 | 1140 | 150 | 2391 | 30.4 | N/A
327 | 2017-02-02 | N/A | Natural | 1 | Natural | 1 | 40 | N/A | 38 | 25 | 350 | 0.52 | 180 | N/A | N | 0 | 0 | 1870 | 710 | 1160 | 120 | 2406 | N/A | 31
328 | 2010-07-27 | Wadi Halfa | Crushed | 2 | Natural | 1 | 40 | 26 | 43 | 30 | 400 | 0.5 | 200 | N/A | N | 0 | 0 | 1820 | 725 | 1095 | 110 | 2423 | 37.7 | N/A
329 | 2010-08-23 | Sennar | Crushed | 2 | Crushed | 2 | 40 | 21.8 | 38 | 25 | 340 | 0.56 | 190 | Sikament - R2004 * Dos * 1.25 lit | G | 4 | 1.25 | 1910 | 860 | 1050 | 140 | 2445 | 36.7 | 50
330 | 20/02/2019 | N/A | Crushed | 2 | Natural | 1 | 20 | 28.6 | 50 | 37.5 | 375 | 0.48 | 180 | Sp901 | G | 4 | 18.7 | 1895 | 740 | 1155 | 170 | 2452 | 38.7 | N/A
331 | 2020-06-04 | N/A | Crushed | 2 | Natural | 1 | 20 | 48.5 | 43 | 30 | 350 | 0.54 | 190 | SP901 | G | 4 | 3 | 1900 | 760 | 1140 | 150 | 2376 | 28.1 | N/A
332 | 2017-02-02 | N/A | Natural | 1 | Natural | 1 | 40 | N/A | 38 | 25 | 350 | 0.52 | 180 | N/A | N | 0 | 0 | 1870 | 710 | 1160 | 120 | 2402 | N/A | 34.5
333 | 2010-07-27 | Dongola | Crushed | 2 | Natural | 1 | 40 | 53.9 | 43 | 30 | 400 | 0.5 | 200 | N/A | N | 0 | 0 | 1820 | 585 | 1235 | 125 | 2425.67 | 29.2 | N/A
334 | 2010-08-02 | Sennar | Crushed | 2 | Crushed | 2 | 40 | 21.8 | 38 | 25 | 340 | 0.56 | 190 | Sikament - R2004 * Dos * 1.25 lit | G | 4 | 1.25 | 1910 | 860 | 1050 | 120 | 2447 | 32.5 | 43.5
335 | 20/02/2019 | N/A | Crushed | 2 | Natural | 1 | 20 | 28.6 | 50 | 37.5 | 375 | 0.48 | 180 | Sp901 | G | 4 | 18.7 | 1895 | 740 | 1155 | 170 | 2455 | 37.6 | N/A
336 | 2020-06-04 | N/A | Crushed | 2 | Natural | 1 | 20 | 48.5 | 43 | 30 | 370 | 0.51 | 190 | SP901 | G | 4 | 3 | 1880 | 700 | 1180 | 150 | 2358 | 32 | N/A
337 | 2010-07-11 | N/A | Natural | 1 | Natural | 1 | 40 | 46.8 | 38 | 25 | 350 | 0.5 | 175 | Euro 8600 Dos. *0.5 lit | F | 5 | 0.5 | 1855 | 740 | 1115 | 130 | 2388 | 32.4 | N/A
338 | 2010-07-01 | N/A | Natural | 1 | Natural | 1 | 40 | 37.9 | 43 | 30 | 350 | 0.48 | 168 | Euro Plast 8600 * Dos. 0.75 lit | F | 5 | 0.75 | 1872 | 750 | 1122 | 200 | 2394 | 36.4 | 45.4
339 | 25/02/2019 | N/A | Natural | 1 | Natural | 1 | 40 | 29.2 | 38 | 25 | 350 | 0.5 | 175 | N/A | N | 0 | 0 | 1875 | 750 | 1125 | 100 | 2409 | 18.7 | N/A
340 | 2018-01-30 | N/A | Natural | 1 | Natural | 1 | N/A | 66.1 | 43 | 30 | 375 | 0.48 | 180 | N/A | N | 0 | 0 | 1845 | 665 | 1180 | 120 | 2406 | 23.1 | N/A
341 | 2020-06-04 | N/A | Crushed | 2 | Natural | 1 | 20 | 48.5 | 43 | 30 | 370 | 0.51 | 190 | SP901 | G | 4 | 3 | 1880 | 700 | 1180 | 150 | 2389 | 28.4 | N/A
342 | 31/1/2017 | N/A | Crushed | 2 | Natural | 1 | 20 | N/A | 38 | 25 | 350 | 0.53 | 180 | SP901 | G | 4 | 1 | 1905 | 725 | 1180 | 150 | 2450 | 31 | N/A
343 | 2010-06-10 | N/A | Natural | 1 | Natural | 1 | 40 | 37.9 | 43 | 30 | 350 | 0.48 | 168 | Euro Plast 8600 * Dos. 0.75 lit | F | 5 | 0.75 | 1872 | 750 | 1122 | 200 | 2394 | 36.5 | N/A
344 | 25/02/2019 | N/A | Natural | 1 | Natural | 1 | 40 | 29.2 | 38 | 25 | 350 | 0.5 | 175 | N/A | N | 0 | 0 | 1875 | 750 | 1125 | 100 | 2406 | 18.3 | N/A
345 | 2018-01-30 | N/A | Natural | 1 | Natural | 1 | N/A | 66.1 | 43 | 30 | 375 | 0.48 | 180 | N/A | N | 0 | 0 | 1845 | 665 | 1180 | 120 | 2409 | 22.7 | N/A
346 | 2010-06-29 | AlDamazeen | Natural | 1 | Natural | 1 | 40 | 15.9 | 38 | 25 | 350 | 0.5 | 175 | N/A | N | 0 | 0 | 1875 | 750 | 1125 | 150 | 2402 | 24.1 | N/A
347 | 2020-06-04 | N/A | Crushed | 2 | Natural | 1 | 20 | 48.5 | 43 | 30 | 370 | 0.51 | 190 | SP901 | G | 4 | 3 | 1880 | 700 | 1180 | 150 | 2377 | 31.7 | N/A
348 | 31/1/2017 | N/A | Crushed | 2 | Natural | 1 | 20 | N/A | 38 | 25 | 350 | 0.53 | 185 | SP901 | G | 4 | 1 | 1905 | 725 | 1180 | 150 | 2453 | 33.8 | N/A
349 | 25/02/2019 | N/A | Natural | 1 | Natural | 1 | 40 | 29.2 | 38 | 25 | 350 | 0.5 | 175 | N/A | N | 0 | 0 | 1875 | 750 | 1125 | 100 | 2404 | 20.1 | N/A
350 | 2018-01-30 | N/A | Natural | 1 | Natural | 1 | N/A | 66.1 | 43 | 30 | 375 | 0.48 | 180 | N/A | N | 0 | 0 | 1845 | 665 | 1180 | 120 | 2405 | 22.7 | N/A
351 | 2013-03-10 | N/A | Crushed | 2 | Natural | 1 | 20 | 32.4 | 38 | 25 | 365 | 0.47 | 170 | N/A | N | 0 | 0 | 1925 | 865 | 1060 | 220 | 2456 | 32.8 | N/A
352 | 2010-06-02 | Dongola | Crushed | 2 | Natural | 1 | 40 | 59.1 | 43 | 30 | 375 | 0.51 | 190 | N/A | N | 0 | 0 | 1860 | 690 | 1170 | 110 | 2423 | 36.2 | N/A
353 | 31/1/2017 | N/A | Crushed | 2 | Natural | 1 | 20 | N/A | 38 | 25 | 350 | 0.53 | 185 | SP901 | G | 4 | 1 | 1905 | 725 | 1180 | 150 | 2454 | 32 | N/A
354 | 2020-06-04 | N/A | Natural | 1 | Natural | 1 | N/A | N/A | 38 | 25 | 350 | 0.5 | 175 | Xtype admix-1000 NF | W | 6 | 1 | 1875 | 710 | 1165 | 115 | 2414 | 24.2 | N/A
355 | 2018-02-01 | N/A | Natural | 1 | Natural | 1 | N/A | N/A | 43 | 30 | 375 | 0.47 | 175 | M801 | X | 9 | 3 | 1850 | 700 | 1150 | 170 | 2407 | 36.4 | N/A
356 | 25/02/2019 | N/A | Natural | 1 | Natural | 1 | 40 | 29.2 | 38 | 25 | 350 | 0.5 | 175 | N/A | N | 0 | 0 | 1875 | 750 | 1125 | 100 | 2400 | N/A | 26.6
357 | 31/1/2017 | N/A | Crushed | 2 | Natural | 1 | 20 | N/A | 38 | 25 | 350 | 0.53 | 185 | SP901 | G | 4 | 1 | 1905 | 725 | 1180 | 150 | 2454 | N/A | 48
358 | 2013-03-10 | N/A | Natural | 1 | Natural | 1 | 40 | 32.4 | 38 | 25 | 350 | 0.51 | 153 | X-mix Dos. 0.7 lit | G | 4 | 0.7 | 1907 | 725 | 1182 | 220 | 2403 | 30.8 | N/A
359 | 2020-06-04 | N/A | Natural | 1 | Natural | 1 | N/A | N/A | 38 | 25 | 350 | 0.5 | 175 | Xtype admix-1000 NF | W | 6 | 1 | 1875 | 710 | 1165 | 115 | 2419 | 24.8 | N/A
360 | 2018-02-01 | N/A | Natural | 1 | Natural | 1 | N/A | N/A | 43 | 30 | 375 | 0.47 | 175 | M801 | X | 9 | 3 | 1850 | 700 | 1150 | 170 | 2403 | 37.6 | N/A
361 | 25/02/2019 | N/A | Natural | 1 | Natural | 1 | 40 | 29.2 | 38 | 25 | 350 | 0.5 | 175 | N/A | N | 0 | 0 | 1875 | 750 | 1125 | 100 | 2406 | N/A | 27
362 | 2013-03-10 | N/A | Natural | 1 | Natural | 1 | 20 | 32.4 | 38 | 25 | 350 | 0.51 | 180 | N/A | N | 0 | 0 | 1850 | 705 | 1145 | 160 | 2389 | 26.4 | N/A
363 | 31/1/2017 | N/A | Crushed | 2 | Natural | 1 | 20 | N/A | 38 | 25 | 350 | 0.53 | 185 | SP901 | G | 4 | 1 | 1905 | 725 | 1180 | 150 | 2446 | N/A | 49.3
364 | 2020-06-04 | N/A | Natural | 1 | Natural | 1 | N/A | N/A | 38 | 25 | 350 | 0.5 | 175 | Xtype admix-1000 NF | W | 6 | 1 | 1875 | 710 | 1165 | 115 | 2414 | 27.5 | N/A
365 | 2018-02-01 | N/A | Natural | 1 | Natural | 1 | N/A | N/A | 43 | 30 | 375 | 0.47 | 175 | M801 | X | 9 | 3 | 1850 | 700 | 1150 | 170 | 2402 | 37.8 | N/A
366 | 25/02/2019 | N/A | Natural | 1 | Natural | 1 | 40 | 29.2 | 38 | 25 | 350 | 0.5 | 175 | N/A | N | 0 | 0 | 1875 | 750 | 1125 | 100 | 2400 | N/A | 26.1
367 | 2013-03-10 | N/A | Natural | 1 | Natural | 1 | 20 | 32.4 | 38 | 25 | 350 | 0.51 | 180 | N/A | N | 0 | 0 | 1850 | 705 | 1145 | 160 | 2394 | 28.6 | N/A
368 | 31/1/2017 | N/A | Crushed | 2 | Natural | 1 | 20 | N/A | 38 | 25 | 350 | 0.53 | 185 | SP901 | G | 4 | 1 | 1905 | 725 | 1180 | 150 | 2452 | N/A | 49
369 | 2010-04-26 | N/A | Crushed | 2 | Natural | 1 | 20 | 42.1 | 43 | 30 | 365 | 0.52 | 190 | Type * RHEOBUILD 850 * Dos. 1.25 lit | G | 4 | 1.25 | 1885 | 735 | 1150 | 200 | 2445.1 | 37.9 | 48.7
370 | 2020-06-04 | N/A | Natural | 1 | Natural | 1 | N/A | N/A | 38 | 25 | 350 | 0.5 | 175 | Xtype admix-1000 NF | W | 6 | 1 | 1875 | 710 | 1165 | 115 | 2424 | N/A | 33.1
371 | 26/02/2019 | N/A | Natural | 1 | Natural | 1 | N/A | 48.4 | 43 | 30 | 375 | 0.45 | 180 | Sp 630 M | D | 3 | 1.5 | 1855 | 710 | 1145 | 160 | 2409 | 34.4 | N/A
372 | 2018-02-07 | N/A | Natural | 1 | Natural | 1 | 20 | 53.6 | 43 | 30 | 375 | 0.47 | 175 | N/A | N | 0 | 0 | 1845 | 700 | 1145 | 120 | 2409 | 25.4 | N/A
373 | 31/1/2017 | N/A | Crushed | 2 | Natural | 1 | 20 | 29.1 | 21 | 15 | 275 | 0.67 | 185 | N/A | N | 0 | 0 | 1980 | 830 | 1150 | 120 | 2442 | 24.2 | N/A
374 | 2010-04-05 | N/A | Natural | 1 | Natural | 1 | 40 | 36.9 | 43 | 30 | 375 | 0.48 | 180 | N/A | N | 0 | 0 | 1825 | 640 | 1185 | 125 | 2396 | 25.5 | 34.2
375 | 2013-03-10 | N/A | Natural | 1 | Natural | 1 | 40 | 32.4 | 38 | 25 | 350 | 0.44 | 153 | X-mix Dos. 1.5 lit | G | 4 | 1.5 | 1907 | 725 | 1182 | 220 | 2437 | 37 | N/A
376 | 2020-06-04 | N/A | Natural | 1 | Natural | 1 | N/A | N/A | 38 | 25 | 350 | 0.5 | 175 | Xtype admix-1000 NF | W | 6 | 1 | 1875 | 710 | 1165 | 115 | 2421 | N/A | 33.5
377 | 26/02/2019 | N/A | Natural | 1 | Natural | 1 | N/A | 48.4 | 43 | 30 | 375 | 0.45 | 180 | Sp 630 M | D | 3 | 1.5 | 1855 | 710 | 1145 | 160 | 2404 | 34.5 | N/A
378 | 2018-02-07 | N/A | Natural | 1 | Natural | 1 | 20 | 53.6 | 43 | 30 | 375 | 0.47 | 175 | N/A | N | 0 | 0 | 1845 | 700 | 1145 | 120 | 2404 | 23.4 | N/A
379 | 31/1/2017 | N/A | Crushed | 2 | Natural | 1 | 20 | 29.1 | 21 | 15 | 275 | 0.67 | 185 | N/A | N | 0 | 0 | 1980 | 830 | 1150 | 120 | 2442 | 25.2 | N/A
380 | 2012-12-10 | Dongula | Natural | 1 | Natural | 1 | 40 | 37.6 | 38 | 25 | 350 | 0.51 | 175 | N/A | N | 0 | 0 | 1865 | 710 | 1155 | 100 | 2393 | 27.8 | N/A
381 | 18/5/2010 | N/A | Natural | 1 | Natural | 1 | 40 | 58.6 | 43 | 30 | 400 | 0.48 | 190 | Type Euro 8600* Dos. 1.25 | F | 5 | 1.25 | 1820 | 565 | 1255 | 160 | 2394 | 33.3 | N/A
382 | 2020-06-04 | N/A | Natural | 1 | Natural | 1 | N/A | N/A | 38 | 25 | 350 | 0.5 | 175 | Xtype admix-1000 NF | W | 6 | 1 | 1875 | 710 | 1165 | 115 | 2421 | N/A | 32
383 | 13/10/2010 | Hasaheiesa | Natural | 1 | Natural | 1 | 40 | 24.4 | 43 | 30 | 355 | 0.48 | 170 | Euro PLAST 8600* Dos. 0.75 | F | 5 | 0.75 | 1865 | 745 | 1120 | 170 | 2393 | 35.3 | N/A
384 | 26/02/2019 | N/A | Natural | 1 | Natural | 1 | N/A | 48.4 | 43 | 30 | 375 | 0.45 | 180 | Sp 630 M | D | 3 | 1.5 | 1855 | 710 | 1145 | 160 | 2405 | 33.2 | N/A
385 | 2020-06-04 | N/A | Natural | 1 | Crushed | 2 | N/A | N/A | 38 | 25 | 350 | 0.5 | 175 | N/A | N | 0 | 0 | 1875 | 710 | 1165 | 110 | 2414 | 28 | N/A
386 | 2018-02-07 | N/A | Natural | 1 | Natural | 1 | 20 | 53.6 | 43 | 30 | 375 | 0.47 | 175 | N/A | N | 0 | 0 | 1845 | 700 | 1145 | 120 | 2406 | 24.4 | N/A
387 | 31/1/2017 | N/A | Crushed | 2 | Natural | 1 | 20 | 29.1 | 21 | 15 | 275 | 0.67 | 185 | N/A | N | 0 | 0 | 1980 | 830 | 1150 | 120 | 2446 | 24.2 | N/A
388 | 2013-04-01 | N/A | Natural | 1 | Natural | 1 | 40 | 90 | 38 | 25 | 350 | 0.5 | 175 | N/A | N | 0 | 0 | 1855 | 615 | 1240 | 85 | 2402 | 27.2 | 32.5
389 | 26/02/2019 | N/A | Natural | 1 | Natural | 1 | N/A | 48.4 | 43 | 30 | 375 | 0.45 | 180 | Sp 630 M | D | 3 | 1.5 | 1855 | 710 | 1145 | 160 | 2403 | N/A | 44
390 | 2020-06-04 | N/A | Natural | 1 | Crushed | 2 | N/A | N/A | 38 | 25 | 350 | 0.5 | 175 | N/A | N | 0 | 0 | 1875 | 710 | 1165 | 110 | 2417 | 29.1 | N/A
391 | 2018-02-11 | N/A | Crushed | 2 | Natural | 1 | 20 | 37.7 | 43 | 30 | 375 | 0.493 | 185 | N/A | N | 0 | 0 | 1890 | 755 | 1135 | 120 | 2456 | 32 | N/A
392 | 31/1/2017 | N/A | Crushed | 2 | Natural | 1 | 20 | 29.1 | 21 | 15 | 275 | 0.67 | 185 | N/A | N | 0 | 0 | 1980 | 830 | 1150 | 120 | 2449 | N/A | 40.9
393 | 2012-12-18 | N/A | Natural | 1 | Natural | 1 | 40 | 34.4 | 38 | 25 | 350 | 0.5 | 175 | N/A | N | 0 | 0 | 1855 | 700 | 1155 | 150 | 2389 | 24.3 | N/A
394 | 17/8/2010 | N/A | Natural | 1 | Natural | 1 | 40 | 50.5 | 43 | 30 | 340 | 0.47 | 160 | Type Sikament R2004 * Dos. 1.0 | G | 4 | 1 | 1900 | 760 | 1140 | 160 | 2407 | 31.5 | 37.5
395 | 26/02/2019 | N/A | Natural | 1 | Natural | 1 | N/A | 48.4 | 43 | 30 | 375 | 0.45 | 180 | Sp 630 M | D | 3 | 1.5 | 1855 | 710 | 1145 | 160 | 2400 | N/A | 42.4
396 | 2020-06-04 | N/A | Natural | 1 | Crushed | 2 | N/A | N/A | 38 | 25 | 350 | 0.5 | 175 | N/A | N | 0 | 0 | 1875 | 710 | 1165 | 110 | 2417 | 26.5 | N/A
397 | 2018-02-11 | N/A | Crushed | 2 | Natural | 1 | 20 | 37.7 | 43 | 30 | 375 | 0.493 | 185 | N/A | N | 0 | 0 | 1890 | 755 | 1135 | 120 | 2450 | 32.6 | N/A
398 | 31/1/2017 | N/A | Crushed | 2 | Natural | 1 | 20 | 29.1 | 21 | 15 | 275 | 0.67 | 185 | N/A | N | 0 | 0 | 1980 | 830 | 1150 | 120 | 2444 | N/A | 41.7
399 | 2012-12-18 | N/A | Natural | 1 | Natural | 1 | 20 | 46.2 | 38 | 25 | 350 | 0.51 | 180 | N/A | N | 0 | 0 | 1850 | 648 | 1202 | 140 | 2390 | 25.1 | 34.3
400 | 17/8/2010 | N/A | Crushed | 2 | Natural | 1 | 40 | 83.5 | 43 | 30 | 400 | 0.5 | 200 | N/A | N | 0 | 0 | 1820 | 490 | 1330 | 130 | 2425 | 30.4 | 45.1
401 | 26/02/2019 | N/A | Natural | 1 | Natural | 1 | N/A | 48.4 | 43 | 30 | 375 | 0.45 | 180 | Sp 630 M | D | 3 | 1.5 | 1855 | 710 | 1145 | 160 | 2405 | N/A | 47.2
402 | 2020-06-04 | N/A | Natural | 1 | Crushed | 2 | N/A | N/A | 38 | 25 | 350 | 0.5 | 175 | N/A | N | 0 | 0 | 1875 | 710 | 1165 | 110 | 2404 | N/A | 29.7
403 | 2018-02-11 | N/A | Crushed | 2 | Natural | 1 | 20 | 37.7 | 43 | 30 | 375 | 0.493 | 185 | N/A | N | 0 | 0 | 1890 | 755 | 1135 | 120 | 2459 | 32.3 | N/A
404 | 31/1/2017 | N/A | Crushed | 2 | Natural | 1 | 20 | 29.1 | 21 | 15 | 275 | 0.67 | 185 | N/A | N | 0 | 0 | 1980 | 830 | 1150 | 120 | 2449 | N/A | 39.9
405 | 2013-04-15 | N/A | Natural | 1 | Natural | 1 | 40 | 31.4 | 38 | 25 | 350 | 0.5 | 175 | N/A | N | 0 | 0 | 1875 | 675 | 1200 | 100 | 2404 | 29.8 | 35.4
406 | 17/8/2010 | Wadi Halfa | Crushed | 2 | Natural | 1 | 40 | 26 | 43 | 30 | 400 | 0.5 | 200 | N/A | N | 0 | 0 | 1820 | 725 | 1095 | 110 | 2425 | 37.7 | 45.7
407 | 26/02/2019 | N/A | Natural | 1 | Natural | 1 | N/A | 36.1 | 38 | 25 | 350 | 0.5 | 175 | N/A | N | 0 | 0 | 1875 | 730 | 1145 | 80 | 2401 | 25.1 | N/A
408 | 2020-06-04 | N/A | Natural | 1 | Crushed | 2 | N/A | N/A | 38 | 25 | 350 | 0.5 | 175 | N/A | N | 0 | 0 | 1875 | 710 | 1165 | 110 | 2401 | N/A | 30.8
409 | 2018-02-11 | N/A | Crushed | 2 | Natural | 1 | 20 | 37.7 | 38 | 25 | 350 | 0.529 | 185 | N/A | N | 0 | 0 | 1915 | 765 | 1150 | 110 | 2451 | 25.8 | N/A
410 | 2012-12-24 | N/A | Crushed | 2 | Natural | 1 | 40 | 51.8 | 38 | 25 | 375 | 0.52 | 195 | N/A | N | 0 | 0 | 1870 | 770 | 1100 | 175 | 2443 | 27.8 | N/A
411 | 17/8/2010 | Dongola | Crushed | 2 | Natural | 1 | 40 | 53.9 | 43 | 30 | 400 | 0.5 | 200 | N/A | N | 0 | 0 | 1820 | 585 | 1235 | 125 | 2426 | 29.2 | 37.9
412 | 31/1/2017 | N/A | Crushed | 2 | Natural | 1 | 20 | 29.1 | 33 | 20 | 300 | 0.61 | 185 | SP901 | G | 4 | 3 | 1955 | 765 | 1190 | 185 | 2446 | 25.2 | N/A
413 | 26/02/2019 | N/A | Natural | 1 | Natural | 1 | N/A | 36.1 | 38 | 25 | 350 | 0.5 | 175 | N/A | N | 0 | 0 | 1875 | 730 | 1145 | 80 | 2405 | 24.1 | N/A
414 | 2020-06-04 | N/A | Natural | 1 | Crushed | 2 | N/A | N/A | 38 | 25 | 350 | 0.5 | 175 | N/A | N | 0 | 0 | 1875 | 710 | 1165 | 110 | 2407 | N/A | 30.3
415 | 2018-02-11 | N/A | Crushed | 2 | Natural | 1 | 20 | 37.7 | 38 | 25 | 350 | 0.529 | 185 | N/A | N | 0 | 0 | 1915 | 765 | 1150 | 110 | 2458 | 26.6 | N/A
416 | 2012-12-24 | N/A | Natural | 1 | Natural | 1 | 40 | 47.6 | 38 | 25 | 350 | 0.51 | 180 | N/A | N | 0 | 0 | 1850 | 700 | 1150 | 110 | 2384 | 23.7 | N/A
417 | 26/12/2010 | White Nile | Natural | 1 | Natural | 1 | 40 | 58.7 | 43 | 30 | 370 | 0.46 | 170 | N/A | N | 0 | 0 | 1840 | 590 | 1250 | 75 | 2386 | 30 | N/A
418 | 31/1/2017 | N/A | Crushed | 2 | Natural | 1 | 20 | 29.1 | 33 | 20 | 300 | 0.61 | 185 | SP901 | G | 4 | 3 | 1955 | 765 | 1190 | 185 | 2447 | 25.5 | N/A
419 | 2012-11-21 | N/A | Crushed | 2 | Natural | 1 | 20 | 24 | 38 | 25 | 350 | 0.53 | 185 | Euro 8600 Dos. *1.0 lit | F | 5 | 1 | 1915 | 805 | 1110 | 175 | 2453 | 34.3 | 44.8
420 | 26/02/2019 | N/A | Natural | 1 | Natural | 1 | N/A | 36.1 | 38 | 25 | 350 | 0.5 | 175 | N/A | N | 0 | 0 | 1875 | 730 | 1145 | 80 | 2413 | 24 | N/A
421 | 2018-02-11 | N/A | Crushed | 2 | Natural | 1 | 20 | 37.7 | 38 | 25 | 350 | 0.529 | 185 | N/A | N | 0 | 0 | 1915 | 765 | 1150 | 110 | 2459 | 27.2 | N/A
422 | 16/12010 | White Nile | Natural | 1 | Natural | 1 | 40 | 58.7 | 43 | 30 | 370 | 0.46 | 170 | N/A | N | 0 | 0 | 1840 | 590 | 1250 | 75 | 2389 | 30 | 37
423 | 2020-02-09 | N/A | Crushed | 2 | Natural | 1 | N/A | 63.1 | 38 | 25 | 350 | 0.5 | 185 | N/A | N | 0 | 0 | 1885 | 620 | 1265 | 120 | 2403 | 9.3 | N/A
424 | 26/02/2019 | N/A | Natural | 1 | Natural | 1 | 20 | 46.7 | 43 | 30 | 375 | 0.47 | 175 | N/A | N | 0 | 0 | 1850 | 700 | 1150 | 80 | 2400 | 29.3 | N/A
425 | 2018-02-12 | N/A | Natural+Crushed | 3 | Natural | 1 | 40 | 54.2 | 38 | 25 | 370 | 0.55 | 205 | N/A | N | 0 | 0 | 1800 | 810 | 990 | 110 | 2378 | 23.5 | N/A
426 | 2012-11-27 | N/A | Natural | 1 | Natural | 1 | 20 | 46.2 | 38 | 25 | 350 | 0.51 | 180 | N/A | N | 0 | 0 | 1850 | 648 | 1202 | 140 | 2385 | 25.1 | N/A
427 | 2020-02-09 | N/A | Crushed | 2 | Natural | 1 | N/A | 63.1 | 38 | 25 | 350 | 0.5 | 185 | N/A | N | 0 | 0 | 1885 | 620 | 1265 | 120 | 2406 | 10.2 | N/A
428 | 31/1/2017 | N/A | Crushed | 2 | Natural | 1 | 20 | 29.1 | 33 | 20 | 300 | 0.61 | 185 | SP901 | G | 4 | 3 | 1955 | 765 | 1190 | 185 | 2447 | N/A | 39
429 | 2013-07-05 | N/A | Natural | 1 | Natural | 1 | 40 | 50.5 | 43 | 30 | 340 | 0.47 | 160 | Type Sikament R2004 * Dos. 1.0 | G | 4 | 1 | 1900 | 760 | 1140 | 160 | 2405 | 31.5 | N/A
430 | 26/02/2019 | N/A | Natural | 1 | Natural | 1 | 20 | 46.7 | 43 | 30 | 375 | 0.47 | 175 | N/A | N | 0 | 0 | 1850 | 700 | 1150 | 80 | 2400 | 28.1 | N/A
431 | 2018-02-12 | N/A | Natural+Crushed | 3 | Natural | 1 | 40 | 54.2 | 38 | 25 | 370 | 0.55 | 205 | N/A | N | 0 | 0 | 1800 | 810 | 990 | 110 | 2375 | 23.1 | N/A
432 | 2020-02-09 | N/A | Crushed | 2 | Natural | 1 | N/A | 63.1 | 38 | 25 | 350 | 0.5 | 185 | N/A | N | 0 | 0 | 1885 | 620 | 1265 | 120 | 2409 | 13.3 | N/A
433 | 31/1/2017 | N/A | Crushed | 2 | Natural | 1 | 20 | 29.1 | 33 | 20 | 300 | 0.61 | 185 | SP901 | G | 4 | 3 | 1955 | 765 | 1190 | 185 | 2449 | N/A | 41.6
434 | 30/4/2010 | N/A | Natural | 1 | Natural | 1 | 40 | 41 | 43 | 30 | 360 | 0.46 | 165 | Type Reho Build * Dos 1 lit | F | 5 | 1 | 1875 | 675 | 1200 | 135 | 2409 | 25.8 | N/A
435 | 2012-12-02 | N/A | Natural | 1 | Natural | 1 | 20 | 29.8 | 38 | 25 | 350 | 0.47 | 165 | Type SP * Dos. 1.0 lit | G | 4 | 1 | 1915 | 780 | 1135 | 180 | 2406 | 31.2 | 40.1
436 | 2012-11-21 | N/A | Natural | 1 | Natural | 1 | 40 | 24 | 38 | 25 | 325 | 0.49 | 160 | Euro 8600 Dos. *1.0 lit | F | 5 | 1 | 1915 | 725 | 1190 | 175 | 2406 | 31.5 | 42.2
437 | 26/02/2019 | N/A | Natural | 1 | Natural | 1 | 20 | 46.7 | 43 | 30 | 375 | 0.47 | 175 | N/A | N | 0 | 0 | 1850 | 700 | 1150 | 80 | 2405 | 28.1 | N/A
438 | 2018-02-12 | N/A | Natural+Crushed | 3 | Natural | 1 | 40 | 54.2 | 38 | 25 | 370 | 0.55 | 205 | N/A | N | 0 | 0 | 1800 | 810 | 990 | 110 | 2387 | 23.2 | N/A
439 | 13/03/2019 | N/A | Natural | 1 | Natural | 1 | N/A | 20.3 | 38 | 25 | 350 | 0.5 | 185 | N/A | N | 0 | 0 | 1875 | 715 | 1160 | 100 | 2404 | 21.9 | N/A
440 | 31/1/2017 | N/A | Crushed | 2 | Natural | 1 | 20 | 29.1 | 33 | 20 | 300 | 0.61 | 185 | SP901 | G | 4 | 3 | 1955 | 765 | 1190 | 185 | 2446 | N/A | 41.9
441 | 2013-04-30 | N/A | Natural | 1 | Natural | 1 | 40 | 31.3 | 43 | 30 | 360 | 0.45 | 160 | Type Reho Build 850 * Dos .75 lit | G | 4 | 0.75 | 1880 | 715 | 1165 | 125 | 2405 | 33.1 | 39.1
442 | 27/02/2019 | N/A | Crushed | 2 | Natural | 1 | 20 | 58.8 | 43 | 30 | 375 | 0.49 | 185 | N/A | N | 0 | 0 | 1890 | 815 | 1075 | 120 | 2459 | 22.8 | N/A
443 | 2018-02-12 | N/A | Natural+Crushed | 3 | Natural | 1 | 40 | 54.2 | 38 | 25 | 370 | 0.55 | 205 | N/A | N | 0 | 0 | 1800 | 810 | 990 | 110 | 2385 | N/A | 30.2
444 | 13/03/2019 | N/A | Natural | 1 | Natural | 1 | N/A | 20.3 | 38 | 25 | 350 | 0.5 | 185 | N/A | N | 0 | 0 | 1875 | 715 | 1160 | 100 | 2407 | 21.6 | N/A
445 | 31/1/2017 | N/A | Crushed | 2 | Natural | 1 | 20 | N/A | 38 | 25 | 350 | 0.53 | 185 | SP901 | G | 4 | 3.5 | 1905 | 765 | 1140 | 150 | 2442 | 33.1 | N/A
446 | 2013-02-05 | N/A | Natural | 1 | Natural | 1 | 40 | 42.6 | 43 | 30 | 360 | 0.44 | 160 | Type JY- 4 PumpAdding *Dos. 1.25% by weight of cement | P | 8 | 4.5 | 1880 | 700 | 1180 | 165 | 2407 | 30.6 | N/A
447 | 2012-11-11 | N/A | Natural | 1 | Natural | 1 | 20 | 29.8 | 38 | 25 | 350 | 0.47 | 165 | Type SP 432 * Dos. 1.0 lit | G | 4 | 1 | 1915 | 780 | 1135 | 180 | 2406 | 31.2 | N/A
448 | 2010-10-31 | N/A | Natural | 1 | Natural | 1 | 40 | 24 | 38 | 25 | 325 | 0.49 | 160 | Euro 8600 Dos. *1.0 lit | F | 5 | 1 | 1915 | 725 | 1190 | 175 | 2405 | 31.5 | N/A
449 | 27/02/2019 | N/A | Crushed | 2 | Natural | 1 | 20 | 58.8 | 43 | 30 | 375 | 0.49 | 185 | N/A | N | 0 | 0 | 1890 | 815 | 1075 | 120 | 2456 | 20.9 | N/A
450 | 2018-02-12 | N/A | Natural+Crushed | 3 | Natural | 1 | 40 | 54.2 | 38 | 25 | 370 | 0.55 | 205 | N/A | N | 0 | 0 | 1800 | 810 | 990 | 110 | 2373 | N/A | 29.5
451 | 13/03/2019 | N/A | Natural | 1 | Natural | 1 | N/A | 20.3 | 38 | 25 | 350 | 0.5 | 185 | N/A | N | 0 | 0 | 1875 | 715 | 1160 | 100 | 2406 | 21.1 | N/A
452 | 31/1/2017 | N/A | Crushed | 2 | Natural | 1 | 20 | N/A | 38 | 25 | 350 | 0.53 | 185 | SP901 | G | 4 | 3.5 | 1905 | 765 | 1140 | 150 | 2441 | 33.4 | N/A
453 | 2013-05-05 | Alfashir | Natural | 1 | Natural | 1 | 40 | 66 | 43 | 30 | 360 | 0.46 | 165 | Type Reho Build 850 * Dos .75 lit | G | 4 | 0.75 | 1875 | 675 | 1200 | 155 | 2404 | 27.4 | 38.2
454 | 2012-10-31 | N/A | Crushed | 2 | Natural | 1 | 20 | 24 | 38 | 25 | 350 | 0.53 | 185 | Euro 8600 Dos. *1.0 lit | F | 5 | 1 | 1915 | 805 | 1110 | 220 | 2405 | 34.3 | N/A
455 | 27/02/2019 | N/A | Crushed | 2 | Natural | 1 | 20 | 58.8 | 43 | 30 | 375 | 0.49 | 185 | N/A | N | 0 | 0 | 1890 | 815 | 1075 | 120 | 2458 | 21.4 | N/A
456 | 2018-02-12 | N/A | Natural+Crushed | 3 | Natural | 1 | 40 | 54.2 | 38 | 25 | 370 | 0.55 | 205 | N/A | N | 0 | 0 | 1800 | 810 | 990 | 110 | 2380 | N/A | 29
457 | 13/04/2020 | N/A | Natural | 1 | Natural | 1 | 20 | 42.1 | 43 | 30 | 375 | 0.47 | 175 | SP901 | G | 4 | 3 | 1850 | 700 | 1150 | 150 | 2412 | 36.7 | N/A
458 | 31/1/2017 | N/A | Crushed | 2 | Natural | 1 | 20 | N/A | 38 | 25 | 350 | 0.53 | 185 | SP901 | G | 4 | 3.5 | 1905 | 765 | 1140 | 150 | 2447 | 34.1 | N/A
459 | 2013-05-05 | Alfashir | Crushed | 2 | Natural | 1 | 20 | 66 | 43 | 30 | 370 | 0.5 | 185 | Type Reho Build 850 * Dos .75 lit | G | 4 | 0.75 | 1895 | 760 | 1135 | 150 | 2455 | 35 | 44.8
460 | 27/02/2019 | N/A | Crushed | 2 | Natural | 1 | 20 | 58.8 | 43 | 30 | 375 | 0.49 | 185 | N/A | N | 0 | 0 | 1890 | 815 | 1075 | 120 | 2444 | N/A | 36.3
461 | 2013-06-06 | ElObeid | Natural | 1 | Natural | 1 | 40 | 41.1 | 38 | 25 | 350 | 0.5 | 175 | N/A | N | 0 | 0 | 1855 | 670 | 1185 | 120 | 2385 | 24.4 | N/A
462 | 2013-06-05 | N/A | Natural | 1 | Natural | 1 | N/A | N/A | N/A | 30 | 375 | 0.48 | 180 | N/A | N | 0 | 0 | 1855 | 705 | 1150 | 100 | 2408 | 30.1 | 40.1
463 | 13/04/2020 | N/A | Natural | 1 | Natural | 1 | 20 | 42.1 | 43 | 30 | 375 | 0.47 | 175 | SP901 | G | 4 | 3 | 1850 | 700 | 1150 | 150 | 2406 | 35.3 | N/A
464 | 2018-02-12 | N/A | Natural+Crushed | 3 | Natural | 1 | 40 | 30.9 | 43 | 30 | 400 | 0.51 | 205 | SP901 | G | 4 | 1 | 1770 | 760 | 1010 | 150 | 2386 | 32.7 | N/A
465 | 31/1/2017 | N/A | Crushed | 2 | Natural | 1 | 20 | N/A | 38 | 25 | 350 | 0.53 | 185 | SP901 | G | 4 | 3.5 | 1905 | 765 | 1140 | 150 | 2443 | N/A | 44.6
466 | 27/02/2019 | N/A | Crushed | 2 | Natural | 1 | 20 | 58.8 | 43 | 30 | 375 | 0.49 | 185 | N/A | N | 0 | 0 | 1890 | 815 | 1075 | 120 | 2458 | N/A | 35.5
467 | 25/4/2013 | N/A | Natural | 1 | Natural | 1 | 40 | 37.1 | 43 | 30 | 375 | 0.48 | 180 | N/A | N | 0 | 0 | 1845 | 665 | 1180 | 120 | 2407 | 31 | N/A
468 | 13/04/2020 | N/A | Natural | 1 | Natural | 1 | 20 | 42.1 | 43 | 30 | 375 | 0.47 | 175 | SP901 | G | 4 | 3 | 1850 | 700 | 1150 | 150 | 2409 | 34.4 | N/A
469 | 2018-02-12 | N/A | Natural+Crushed | 3 | Natural | 1 | 40 | 30.9 | 43 | 30 | 400 | 0.51 | 205 | SP901 | G | 4 | 1 | 1770 | 760 | 1010 | 150 | 2397 | 31.6 | N/A
470 | 31/1/2017 | N/A | Crushed | 2 | Natural | 1 | 20 | N/A | 38 | 25 | 350 | 0.53 | 185 | SP901 | G | 4 | 3.5 | 1905 | 765 | 1140 | 150 | 2449 | N/A | 48.1
471 | 2013-06-13 | Medani | Natural | 1 | Natural | 1 | 20 | 48.8 | 38 | 25 | 350 | 0.48 | 165 | Type RehoBuild 850* Dos 1.0lit | G | 4 | 1 | 1885 | 715 | 1170 | 200 | 2403 | 27.8 | 32.6
472 | 27/02/2019 | N/A | Crushed | 2 | Natural | 1 | 20 | 58.8 | 43 | 30 | 375 | 0.49 | 185 | N/A | N | 0 | 0 | 1890 | 815 | 1075 | 120 | 2456 | N/A | 35.1
473 | 25/12/2012 | N/A | Natural | 1 | Natural | 1 | 40 | 19.5 | 43 | 30 | 375 | 0.45 | 170 | N/A | N | 0 | 0 | 1855 | 670 | 1185 | 95 | 2409 | 31.3 | N/A
474 | 13/04/2020 | N/A | Natural | 1 | Natural | 1 | 20 | 42.1 | 43 | 30 | 375 | 0.47 | 175 | SP901 | G | 4 | 3 | 1850 | 700 | 1150 | 150 | 2412 | N/A | 43.3
475 | 2018-02-12 | N/A | Natural+Crushed | 3 | Natural | 1 | 40 | 30.9 | 43 | 30 | 400 | 0.51 | 205 | SP901 | G | 4 | 1 | 1770 | 760 | 1010 | 150 | 2386 | 34.3 | N/A
476 | 31/1/2017 | N/A | Crushed | 2 | Natural | 1 | 20 | N/A | 38 | 25 | 350 | 0.53 | 185 | SP901 | G | 4 | 3.5 | 1905 | 765 | 1140 | 150 | 2445 | N/A | 45
477 | 2013-06-17 | N/A | Crushed | 2 | Natural | 1 | 20 | 53.5 | 38 | 25 | 350 | 0.51 | 180 | Type JY -4Pump -Aiding * Dos 1.25% | P | 8 | 4.37 | 1920 | 725 | 1195 | 130 | 2454 | 28.6 | N/A
478 | 2019-03-04 | N/A | Natural | 1 | Natural | 1 | N/A | 20.3 | 38 | 25 | 350 | 0.5 | 185 | N/A | N | 0 | 0 | 1875 | 715 | 1160 | 100 | 2404 | 21.9 | N/A
479 | 13/04/2020 | N/A | Natural | 1 | Natural | 1 | 20 | 42.1 | 43 | 30 | 375 | 0.47 | 175 | SP901 | G | 4 | 3 | 1850 | 700 | 1150 | 150 | 2409 | N/A | 42.2
480 | 2018-02-12 | N/A | Natural+Crushed | 3 | Natural | 1 | 40 | 30.9 | 43 | 30 | 400 | 0.51 | 205 | SP901 | G | 4 | 1 | 1770 | 760 | 1010 | 150 | 2407 | N/A | 33.8
481 | 31/1/2017 | N/A | Crushed | 2 | Natural | 1 | 20 | 29.1 | 33 | 20 | 300 | 0.61 | 185 | SP901 | G | 4 | 2.25 | 1955 | 805 | 1150 | 120 | 2444 | 28.2 | N/A
482 | 2012-03-09 | N/A | Natural | 1 | Natural | 1 | 20 | 56 | 43 | 30 | 360 | 0.46 | 165 | Type Euro Blast 8600 * Dos a lit | F | 5 | 1 | 1855 | 685 | 1170 | 150 | 2384 | 36.8 | 42.8
483 | 2013-06-17 | N/A | Crushed | 2 | Natural | 1 | 20 | 49 | 38 | 25 | 350 | 0.47 | 165 | Type Petaflow F101* Dos 2.0 kg | X | 9 | 2 | 1855 | 715 | 1140 | 135 | 2405 | 27.8 | 33.9
484 | 2019-03-04 | N/A | Natural | 1 | Natural | 1 | N/A | 20.3 | 38 | 25 | 350 | 0.5 | 185 | N/A | N | 0 | 0 | 1875 | 715 | 1160 | 100 | 2407 | 21.6 | N/A
485 | 2010-01-08 | N/A | Crushed | 2 | Natural | 1 | 20 | 34 | 43 | 30 | 375 | 0.51 | 190 | N/A | N | 0 | 0 | 1185 | 735 | 450 | 120 | 2444 | 24.6 | 31.8
486 | 13/04/2020 | N/A | Natural | 1 | Natural | 1 | 20 | 42.1 | 43 | 30 | 375 | 0.47 | 175 | SP901 | G | 4 | 3 | 1850 | 700 | 1150 | 150 | 2407 | N/A | 42.8
487 | 2018-02-12 | N/A | Natural+Crushed | 3 | Natural | 1 | 40 | 30.9 | 43 | 30 | 400 | 0.51 | 205 | SP901 | G | 4 | 1 | 1770 | 760 | 1010 | 150 | 2403 | N/A | 35.6
488 | 31/1/2017 | N/A | Crushed | 2 | Natural | 1 | 20 | 29.1 | 33 | 20 | 300 | 0.61 | 185 | SP901 | G | 4 | 2.25 | 1955 | 805 | 1150 | 120 | 2448 | 29.2 | N/A
489 | 2013-06-13 | N/A | Crushed | 2 | Natural | 1 | 20 | 49 | 38 | 25 | 350 | 0.47 | 165 | Type Petaflow F101* Dos 2.0 kg | X | 9 | 2 | 1855 | 715 | 1140 | 135 | 2405 | 27.8 | N/A
490 | 2019-03-04 | N/A | Natural | 1 | Natural | 1 | N/A | 20.3 | 38 | 25 | 350 | 0.5 | 185 | N/A | N | 0 | 0 | 1875 | 715 | 1160 | 100 | 2406 | 21.1 | N/A
491 | 2013-05-30 | N/A | Natural | 1 | Natural | 1 | 40 | 11 | 38 | 25 | 350 | 0.5 | 175 | N/A | N | 0 | 0 | 1855 | 655 | 1200 | 100 | 2382 | 27.8 | N/A
492 | 2012-02-08 | N/A | Crushed | 2 | Natural | 1 | 20 | 34 | 43 | 30 | 375 | 0.51 | 190 | N/A | N | 0 | 0 | 1885 | 735 | 1150 | 120 | 2445 | 24.6 | N/A
493 | 25/08/2020 | N/A | Natural | 1 | Natural | 1 | 20 | 42.2 | 43 | 30 | 375 | 0.49 | 185 | SP901 | G | 4 | 5.25 | 1820 | 775 | 1045 | 200 | 2381 | 35.2 | N/A
494 | 2018-02-12 | N/A | Natural+Crushed | 3 | Natural | 1 | 40 | 30.9 | 43 | 30 | 400 | 0.51 | 205 | SP901 | G | 4 | 1 | 1770 | 760 | 1010 | 150 | 2399 | N/A | 34.7
495 | 31/1/2017 | N/A | Crushed | 2 | Natural | 1 | 20 | 29.1 | 33 | 20 | 300 | 0.61 | 185 | SP901 | G | 4 | 2.25 | 1955 | 805 | 1150 | 120 | 2447 | 28.4 | N/A
496 | 2019-03-04 | N/A | Natural | 1 | Natural | 1 | N/A | 20.3 | 38 | 25 | 350 | 0.5 | 185 | N/A | N | 0 | 0 | 1875 | 715 | 1160 | 100 | 2404 | N/A | 30.4
497 | 2013-05-27 | Gadaref | Natural | 1 | Natural | 1 | 40 | 62.8 | 38 | 25 | 350 | 0.5 | 175 | N/A | N | 0 | 0 | 1855 | 650 | 1205 | 150 | 2388 | 19 | N/A
498 | 1/12013 | N/A | Crushed | 2 | Natural | 1 | 20 | 64.7 | 43 | 30 | 375 | 0.49 | 185 | N/A | N | 0 | 0 | 1900 | 700 | 1200 | 95 | 2454 | 28.1 | 36.5
499 | 25/08/2020 | N/A | Natural | 1 | Natural | 1 | 20 | 42.2 | 43 | 30 | 375 | 0.49 | 185 | SP901 | G | 4 | 5.25 | 1820 | 775 | 1045 | 200 | 2405 | 36.5 | N/A
500 | 2018-02-14 | N/A | Natural | 1 | Natural | 1 | N/A | N/A | 38 | 25 | 350 | 0.47 | 165 | SP901 | G | 4 | 3 | 1885 | 790 | 1095 | 150 | 2440 | 31.4 | N/A
501 | 31/1/2017 | N/A | Crushed | 2 | Natural | 1 | 20 | 29.1 | 33 | 20 | 300 | 0.61 | 185 | SP901 | G | 4 | 2.25 | 1955 | 805 | 1150 | 120 | 2447 | N/A | 40.8
502 | 2019-03-04 | N/A | Natural | 1 | Natural | 1 | N/A | 20.3 | 38 | 25 | 350 | 0.5 | 185 | N/A | N | 0 | 0 | 1875 | 715 | 1160 | 100 | 2402 | N/A | 29
503 | 25/08/2020 | N/A | Natural | 1 | Natural | 1 | 20 | 42.2 | 43 | 30 | 375 | 0.49 | 185 | SP901 | G | 4 | 5.25 | 1820 | 775 | 1045 | 200 | 2382 | 36.7 | N/A
504 | 2018-02-14 | N/A | Natural | 1 | Natural | 1 | N/A | N/A | 38 | 25 | 350 | 0.47 | 165 | SP901 | G | 4 | 3 | 1885 | 790 | 1095 | 150 | 2431 | 28.1 | N/A
505 | 31/1/2017 | N/A | Crushed | 2 | Natural | 1 | 20 | 29.1 | 33 | 20 | 300 | 0.61 | 185 | SP901 | G | 4 | 2.25 | 1955 | 805 | 1150 | 120 | 2449 | N/A | 42.7
506 | 2012-11-03 | N/A | Natural | 1 | Natural | 1 | 40 | 55.9 | 43 | 30 | 370 | 0.46 | 170 | Type Euro 8600* Dos. .75 lit | F | 5 | 0.75 | 1860 | 630 | 1230 | 120 | 2405 | 29.6 | N/A
507 | 2013-05-23 | Medani | Natural | 1 | Natural | 1 | 20 | N/A | 38 | 25 | 350 | 0.48 | 165 | Type RehoBuild 850* Dos 1.0lit | G | 4 | 1 | 1885 | 715 | 1170 | 200 | 2403 | 27.8 | N/A
508 | 2019-03-04 | N/A | Natural | 1 | Natural | 1 | N/A | 20.3 | 38 | 25 | 350 | 0.5 | 185 | N/A | N | 0 | 0 | 1875 | 715 | 1160 | 100 | 2407 | N/A | 28.8
509 | 2020-02-09 | N/A | Natural | 1 | Natural | 1 | N/A | N/A | 38 | 25 | 350 | 0.5 | 175 | N/A | N | 0 | 0 | 1875 | 710 | 1165 | 110 | 2414 | 28 | N/A
510 | 2013-01-02 | N/A | Natural | 1 | Natural | 1 | 20 | 60.6 | 43 | 30 | 375 | 0.48 | 175 | N/A | N | 0 | 0 | 1830 | 660 | 1170 | 100 | 2382 | 27 | N/A
511 | 2018-02-14 | N/A | Natural | 1 | Natural | 1 | N/A | N/A | 38 | 25 | 350 | 0.47 | 165 | SP901 | G | 4 | 3 | 1885 | 790 | 1095 | 150 | 2414 | 26.4 | N/A
512 | 31/1/2017 | N/A | Crushed | 2 | Natural | 1 | 20 | 29.1 | 33 | 20 | 300 | 0.61 | 185 | SP901 | G | 4 | 2.25 | 1955 | 805 | 1150 | 120 | 2447 | N/A | 42.2
513 | 2013-05-23 | N/A | Natural | 1 | Natural | 1 | 40 | 42.6 | 38 | 25 | 340 | 0.47 | 160 | Type JY -4Pump -Aiding * Dos 1.25% | P | 8 | 4.25 | 1900 | 725 | 1175 | 150 | 2405 | 28 | 34.6
514 | 2020-02-09 | N/A | Natural | 1 | Natural | 1 | N/A | N/A | 38 | 25 | 350 | 0.5 | 175 | N/A | N | 0 | 0 | 1875 | 710 | 1165 | 110 | 2417 | 29.1 | N/A
515 | 2012-03-01 | N/A | Natural | 1 | Natural | 1 | 40 | 78.6 | 38 | 25 | 350 | 0.51 | 180 | N/A | N | 0 | 0 | 1870 | 600 | 1270 | 130 | 2405 | 21.8 | 26.7
516 | 16/5/2013 | N/A | Natural | 1 | Natural | 1 | 40 | 37.1 | 43 | 30 | 375 | 0.48 | 180 | N/A | N | 0 | 0 | 1845 | 665 | 1180 | 120 | 2405 | 31 | 38.1
517 | 2017-11-06 | N/A | Natural | 1 | Natural | 1 | 40 | 83.7 | 38 | 25 | 350 | 0.5 | 190 | N/A | N | 0 | 0 | 1845 | 630 | 1215 | 120 | 2408 | 27.5 | N/A
518 | 2018-02-14 | N/A | Natural | 1 | Natural | 1 | N/A | N/A | 38 | 25 | 350 | 0.47 | 165 | SP901 | G | 4 | 3 | 1885 | 790 | 1095 | 150 | 2413 | N/A | 41.6
519 | 31/1/2017 | N/A | Crushed | 2 | Natural | 1 | 20 | 29.1 | 21 | 15 | 275 | 0.67 | 185 | SP901 | G | 4 | 2.05 | 1980 | 830 | 1150 | 120 | 2446 | 25.6 | N/A
520 | 2020-02-09 | N/A | Natural | 1 | Natural | 1 | N/A | N/A | 38 | 25 | 350 | 0.5 | 175 | N/A | N | 0 | 0 | 1875 | 710 | 1165 | 110 | 2417 | 26.5 | N/A
521 | 2012-03-01 | N/A | Natural | 1 | Natural | 1 | 40 | 78.6 | 38 | 25 | 350 | 0.51 | 180 | N/A | N | 0 | 0 | 1870 | 600 | 1270 | 130 | 2404 | 21.8 | N/A
522 | 15/1/2013 | N/A | Natural | 1 | Natural | 1 | 40 | 19.5 | 43 | 30 | 375 | 0.45 | 170 | N/A | N | 0 | 0 | 1855 | 670 | 1185 | 95 | 2406 | 31.3 | 36.1
523 | 2017-11-06 | N/A | Natural | 1 | Natural | 1 | 40 | 83.7 | 38 | 25 | 350 | 0.5 | 190 | N/A | N | 0 | 0 | 1875 | 620 | 1255 | 120 | 2408 | 26.3 | N/A
524 | 2018-02-14 | N/A | Natural | 1 | Natural | 1 | N/A | N/A | 38 | 25 | 350 | 0.47 | 165 | SP901 | G | 4 | 3 | 1885 | 790 | 1095 | 150 | 2437 | N/A | 41.7
525 | 31/1/2017 | N/A | Crushed | 2 | Natural | 1 | 20 | 29.1 | 21 | 15 | 275 | 0.67 | 185 | SP901 | G | 4 | 2.05 | 1980 | 830 | 1150 | 120 | 2449 | 26.7 | N/A
526 | 2013-09-05 | Alfashir | Natural | 1 | Natural | 1 | 20 | 31.3 | 43 | 30 | 365 | 0.45 | 165 | Build 850 * Dos 1 lit | G | 4 | 1 | 1870 | 730 | 1140 | 165 | 2405 | 35.4 | 43.3
527 | 2020-02-09 | N/A | Natural | 1 | Natural | 1 | N/A | N/A | 38 | 25 | 350 | 0.5 | 175 | N/A | N | 0 | 0 | 1875 | 710 | 1165 | 110 | 2404 | N/A | 29.7
528 | 2017-11-06 | N/A | Natural | 1 | Natural | 1 | 40 | 83.7 | 38 | 25 | 350 | 0.5 | 190 | N/A | N | 0 | 0 | 1875 | 620 | 1255 | 120 | 2399 | 27.1 | N/A
529 | 2018-02-14 | N/A | Natural | 1 | Natural | 1 | N/A | N/A | 38 | 25 | 350 | 0.47 | 165 | SP901 | G | 4 | 3 | 1885 | 790 | 1095 | 150 | 2429 | N/A | 44
530 | 31/1/2017 | N/A | Crushed | 2 | Natural | 1 | 20 | 29.1 | 21 | 15 | 275 | 0.67 | 185 | SP901 | G | 4 | 2.05 | 1980 | 830 | 1150 | 120 | 2445 | 27.3 | N/A
531 | 2012-02-29 | Marawi | Natural | 1 | Natural | 1 | 40 | 45 | 38 | 25 | 375 | 0.45 | 170 | Type complast 432* Dos 1.0 lit | F | 5 | 1 | 1855 | 705 | 1150 | 200 | 2405 | 40.2 | N/A
532 | 2013-09-05 | Alfashir | Natural | 1 | Natural | 1 | 20 | 31.3 | 43 | 30 | 365 | 0.45 | 165 | Build 850 * Dos 1 lit | G | 4 | 1 | 1870 | 730 | 1140 | 165 | 2406 | 35.4 | 43.3
533 | 2012-02-29 | N/A | Natural | 1 | Natural | 1 | 40 | 43.6 | 38 | 25 | 350 | 0.49 | 170 | Euro 8600 Dos. *0.75 lit | F | 5 | 0.75 | 1880 | 680 | 1200 | 125 | 2404 | 34.8 | N/A
534 | 2020-02-09 | N/A | Natural | 1 | Natural | 1 | N/A | N/A | 38 | 25 | 350 | 0.5 | 175 | N/A | N | 0 | 0 | 1875 | 710 | 1165 | 110 | 2401 | N/A | 30.8
535 | 2018-02-14 | N/A | Natural | 1 | Natural | 1 | N/A | 66.1 | 38 | 25 | 350 | 0.5 | 175 | N/A | N | 0 | 0 | 1875 | 695 | 1180 | 110 | 2404 | 22.3 | N/A
536 | 31/1/2017 | N/A | Crushed | 2 | Natural | 1 | 20 | 29.1 | 21 | 15 | 275 | 0.67 | 185 | SP901 | G | 4 | 2.05 | 1980 | 830 | 1150 | 120 | 2451 | N/A | 39
537 | 2019-07-03 | N/A | Natural | 1 | Natural | 1 | N/A | 59.5 | 38 | 25 | 350 | 0.5 | 175 | Yara | D | 3 | 7 | 1875 | 715 | 1160 | 120 | 2406 | 36.1 | N/A
538 | 2020-02-09 | N/A | Natural | 1 | Natural | 1 | N/A | N/A | 38 | 25 | 350 | 0.5 | 175 | N/A | N | 0 | 0 | 1875 | 710 | 1165 | 110 | 2407 | N/A | 30.3
539 | 2018-02-14 | N/A | Natural | 1 | Natural | 1 | N/A | 66.1 | 38 | 25 | 350 | 0.5 | 175 | N/A | N | 0 | 0 | 1875 | 695 | 1180 | 110 | 2407 | 22.3 | N/A
540 | 2012-12-01 | Dongola | Natural | 1 | Natural | 1 | 40 | 37.6 | 38 | 25 | 350 | 0.51 | 175 | N/A | N | 0 | 0 | 1865 | 710 | 1155 | 100 | 2396 | 27.8 | 35
541 | 31/1/2017 | N/A | Crushed | 2 | Natural | 1 | 20 | 29.1 | 21 | 15 | 275 | 0.67 | 185 | SP901 | G | 4 | 2.05 | 1980 | 830 | 1150 | 120 | 2451 | N/A | 40.1
542 | 2013-08-05 | N/A | Natural | 1 | Natural | 1 | 20 | 41.9 | 43 | 30 | 360 | 0.46 | 170 | Type Dos 1.2 | G | 4 | 1.2 | 1885 | 750 | 1135 | 150 | 2414 | 41.2 | 46.6
543 | 2019-07-03 | N/A | Natural | 1 | Natural | 1 | N/A | 59.5 | 38 | 25 | 350 | 0.5 | 175 | Yara | D | 3 | 7 | 1875 | 715 | 1160 | 120 | 2404 | 34.5 | N/A
544 | 17/02/2020 | N/A | Crushed | 2 | Natural | 1 | 20 | 47.3 | 43 | 30 | 375 | 0.47 | 195 | N/A | N | 0 | 0 | 1850 | 850 | 1000 | 80 | 2416 | 24.1 | N/A
545 | 2018-02-14 | N/A | Natural | 1 | Natural | 1 | N/A | 66.1 | 38 | 25 | 350 | 0.5 | 175 | N/A | N | 0 | 0 | 1875 | 695 | 1180 | 110 | 2405 | 22.3 | N/A
546 | 2012-12-01 | Dongola | Natural | 1 | Natural | 1 | 40 | 37.6 | 38 | 25 | 350 | 0.51 | 175 | N/A | N | 0 | 0 | 1865 | 710 | 1155 | 100 | 2394 | 27.8 | 35
547 | 31/1/2017 | N/A | Crushed | 2 | Natural | 1 | 20 | 29.1 | 21 | 15 | 275 | 0.67 | 185 | SP901 | G | 4 | 2.05 | 1980 | 830 | 1150 | 120 | 2450 | N/A | 42.5
548 | 2013-08-05 | N/A | Crushed | 2 | Natural | 1 | 20 | 41.9 | 43 | 30 | 375 | 0.48 | 185 | Type Dos 1.4 | G | 4 | 1.4 | 1895 | 795 | 1100 | 180 | 2455 | 44.2 | 49.1
549 | 2019-07-03 | N/A | Natural | 1 | Natural | 1 | N/A | 59.5 | 38 | 25 | 350 | 0.5 | 175 | Yara | D | 3 | 7 | 1875 | 715 | 1160 | 120 | 2402 | 34 | N/A
550 | 17/02/2020 | N/A | Crushed | 2 | Natural | 1 | 20 | 47.3 | 43 | 30 | 375 | 0.47 | 195 | N/A | N | 0 | 0 | 1850 | 850 | 1000 | 80 | 2425 | 23 | N/A
551 | 2018-02-14 | N/A | Natural | 1 | Natural | 1 | N/A | 66.1 | 38 | 25 | 350 | 0.5 | 175 | N/A | N | 0 | 0 | 1875 | 695 | 1180 | 110 | 2409 | N/A | 29.3
552 | 25/1/2017 | N/A | Crushed | 2 | Natural | 1 | 20 | 43.6 | 43 | 30 | 375 | 0.51 | 190 | N/A | N | 0 | 0 | 1875 | 700 | 1175 | 100 | 2446 | 23.1 | N/A
553 | 2012-12-01 | N/A | Natural | 1 | Natural | 1 | 40 | 34.4 | 38 | 25 | 350 | 0.5 | 175 | N/A | N | 0 | 0 | 1855 | 700 | 1155 | 150 | 2390 | 24.3 | 33.2
554 | 14/1/2013 | N/A | Natural | 1 | Natural | 1 | 40 | 33 | N/A | 30 | 375 | 0.45 | 170 | Type Dos 3 | G | 4 | 3 | 1900 | 750 | 1150 | 70 | 2446 | 35.6 | N/A
555 | 2019-11-03 | N/A | Natural | 1 | Natural | 1 | 20 | 43.5 | 38 | 25 | 350 | 0.5 | 175 | Yara | D | 3 | 2 | 1875 | 715 | 1160 | 170 | 2408 | 31.2 | N/A
556 | 17/02/2020 | N/A | Crushed | 2 | Natural | 1 | 20 | 47.3 | 43 | 30 | 375 | 0.47 | 195 | N/A | N | 0 | 0 | 1850 | 850 | 1000 | 80 | 2433 | 23.9 | N/A
557 | 2018-02-14 | N/A | Natural | 1 | Natural | 1 | N/A | 66.1 | 38 | 25 | 350 | 0.5 | 175 | N/A | N | 0 | 0 | 1875 | 695 | 1180 | 110 | 2412 | N/A | 29.7
558 | 25/1/2017 | N/A | Crushed | 2 | Natural | 1 | 20 | 43.6 | 43 | 30 | 375 | 0.51 | 190 | N/A | N | 0 | 0 | 1875 | 700 | 1175 | 100 | 2443 | 25.2 | N/A
559 | 21/1/2013 | N/A | Natural | 1 | Natural | 1 | 20 | 51.4 | 43 | 30 | 375 | 0.44 | 165 | Type Reho Build 850 * Dos 1.1 | G | 4 | 1.1 | 1865 | 710 | 1155 | 200 | 2403 | 34.1 | N/A
560 | 2019-11-03 | N/A | Natural | 1 | Natural | 1 | 20 | 43.5 | 38 | 25 | 350 | 0.5 | 175 | Yara | D | 3 | 2 | 1875 | 715 | 1160 | 170 | 2405 | 30.3 | N/A
561 | 2018-02-14 | N/A | Natural | 1 | Natural | 1 | N/A | 66.1 | 38 | 25 | 350 | 0.5 | 175 | N/A | N | 0 | 0 | 1875 | 695 | 1180 | 110 | 2404 | N/A | 27.9
562 | 25/1/2017 | N/A | Crushed | 2 | Natural | 1 | 20 | 43.6 | 43 | 30 | 375 | 0.51 | 190 | N/A | N | 0 | 0 | 1875 | 700 | 1175 | 100 | 2445 | 25.5 | N/A
563 | 2013-04-01 | N/A | Natural | 1 | Natural | 1 | 40 | 37.1 | 38 | 25 | 360 | 0.5 | 180 | N/A | N | 0 | 0 | 1860 | 670 | 1190 | 130 | 2403 | 28.1 | N/A
564 | 13/09/2020 | N/A | Natural+Crushed | 3 | Natural | 1 | 20 | 45.5 | 43 | 30 | 390 | 0.5 | 195 | SP901 | G | 4 | 3.9 | 1795 | 763 | 1032 | 170 | 2413 | 34.1 | N/A
565 | 2012-07-11 | N/A | Crushed | 2 | Natural | 1 | 20 | 49.2 | 43 | 30 | 375 | 0.49 | 185 | Type Euro blast 8600 * Dos 1 lit | F | 5 | 1 | 1900 | 760 | 1140 | 175 | 2464 | 28.3 | 40
566 | 2019-11-03 | N/A | Natural | 1 | Natural | 1 | 20 | 43.5 | 38 | 25 | 350 | 0.5 | 175 | Yara | D | 3 | 2 | 1875 | 715 | 1160 | 170 | 2408 | 29.9 | N/A
567 | 2018-02-14 | N/A | Crushed | 2 | Natural | 1 | 20 | N/A | 38 | 25 | 350 | 0.53 | 185 | N/A | N | 0 | 0 | 1895 | 760 | 1135 | 120 | 2436 | 24.4 | N/A
568 | 25/1/2017 | N/A | Crushed | 2 | Natural | 1 | 20 | 43.6 | 43 | 30 | 375 | 0.51 | 190 | N/A | N | 0 | 0 | 1875 | 700 | 1175 | 100 | 2447 | N/A | 35.9
569 | 19/3/2013 | N/A | Natural | 1 | Natural | 1 | 20 | 60.6 | 43 | 30 | 375 | 0.48 | 175 | N/A | N | 0 | 0 | 1830 | 660 | 1170 | 100 | 2382 | 27 | 30.4
570 | 13/09/2020 | N/A | Natural+Crushed | 3 | Natural | 1 | 20 | 45.5 | 43 | 30 | 390 | 0.5 | 195 | SP901 | G | 4 | 3.9 | 1795 | 763 | 1032 | 170 | 2401 | 32.4 | N/A
571 | 2013-04-01 | N/A | Natural | 1 | Natural | 1 | 40 | 42.6 | 38 | 25 | 340 | 0.47 | 169 | type iy -4 pump - aiding*dos 1.25% | P | 8 | 4.25 | 1900 | 725 | 1175 | 150 | 2405 | 28 | N/A
572 | 2019-11-03 | N/A | Natural | 1 | Natural | 1 | 20 | 43.5 | 43 | 30 | 375 | 0.47 | 175 | Yara | D | 3 | 3 | 1850 | 685 | 1165 | 180 | 2405 | 32.2 | N/A
573 | 2018-02-14 | N/A | Crushed | 2 | Natural | 1 | 20 | N/A | 38 | 25 | 350 | 0.53 | 185 | N/A | N | 0 | 0 | 1895 | 760 | 1135 | 120 | 2439 | 24.8 | N/A
574 | 25/1/2017 | N/A | Crushed | 2 | Natural | 1 | 20 | 43.6 | 43 | 30 | 375 | 0.51 | 190 | N/A | N | 0 | 0 | 1875 | 700 | 1175 | 100 | 2448 | N/A | 36.5
575 | 14/3/2013 | N/A | Natural | 1 | Natural | 1 | 40 | 29.5 | 43 | 30 | 375 | 0.48 | 180 | N/A | N | 0 | 0 | 1825 | 730 | 1095 | 110 | 2384 | 25.1 | N/A
576 | 13/09/2020 | N/A | Natural+Crushed | 3 | Natural | 1 | 20 | 45.5 | 43 | 30 | 390 | 0.5 | 195 | SP901 | G | 4 | 3.9 | 1795 | 763 | 1032 | 170 | 2414 | 34.5 | N/A
577 | 2013-01-29 | N/A | Natural | 1 | Natural | 1 | 40 | 32.4 | 38 | 25 | 350 | 0.44 | 153 | x-mixRPS dos .7 lit | D | 3 | 0.7 | 1907 | 725 | 1182 | 220 | 2405 | 30.8 | 34.9
578 | 2019-11-03 | N/A | Natural | 1 | Natural | 1 | 20 | 43.5 | 43 | 30 | 375 | 0.47 | 175 | Yara | D | 3 | 3 | 1850 | 685 | 1165 | 180 | 2403 | 33 | N/A
579 | 2018-02-14 | N/A | Crushed | 2 | Natural | 1 | 20 | N/A | 38 | 25 | 350 | 0.53 | 185 | N/A | N | 0 | 0 | 1895 | 760 | 1135 | 120 | 2438 | 23.9 | N/A
580 | 25/1/2017 | N/A | Crushed | 2 | Natural | 1 | 20 | 43.6 | 43 | 30 | 375 | 0.51 | 190 | N/A | N | 0 | 0 | 1875 | 700 | 1175 | 100 | 2443 | N/A | 36.8
581 | 2013-01-29 | N/A | Crushed | 2 | Natural | 1 | 20 | 32.4 | 38 | 25 | 365 | 0.53 | 195 | N/A | N | 0 | 0 | 1860 | 835 | 1025 | 165 | 2425 | 31.3 | N/A
582 | 23/4/2012 | N/A | Natural | 1 | Natural | 1 | 40 | 90.1 | 43 | 30 | 375 | 0.48 | 180 | N/A | N | 0 | 0 | 1840 | 550 | 1290 | 120 | 2383 | 28.6 | 37
583 | 13/09/2020 | N/A | Natural+Crushed | 3 | Natural | 1 | 20 | 45.5 | 43 | 30 | 390 | 0.5 | 195 | SP901 | G | 4 | 3.9 | 1795 | 763 | 1032 | 170 | 2429 | N/A | 42.3
584 | 2019-11-03 | N/A | Natural | 1 | Natural | 1 | 20 | 43.5 | 43 | 30 | 375 | 0.47 | 175 | Yara | D | 3 | 3 | 1850 | 685 | 1165 | 180 | 2409 | 34.3 | N/A
585 | 2018-02-14 | N/A | Natural | 1 | Natural | 1 | N/A | N/A | 38 | 25 | 350 | 0.47 | 165 | SP Yara Con | G | 4 | 3 | 1855 | 755 | 1100 | 170 | 2406 | 33 | N/A
586 | 2019-11-03 | N/A | Crushed | 2 | Natural | 1 | 20 | 28.6 | 50 | 37.5 | 375 | 0.48 | 180 | Sp901 | G | 4 | 18.7 | 1895 | 740 | 1155 | 170 | 2456 | 35.6 | N/A
587 | 13/09/2020 | N/A | Natural+Crushed | 3 | Natural | 1 | 20 | 45.5 | 43 | 30 | 390 | 0.5 | 195 | SP901 | G | 4 | 3.9 | 1795 | 763 | 1032 | 170 | 2431 | N/A | 40.1
588 | 24/1/2017 | N/A | Natural | 1 | Natural | 1 | 20 | 36.3 | 43 | 30 | 375 | 0.43 | 160 | SP901 | G | 4 | 3 | 1865 | 785 | 1080 | 150 | 2401 | 35.5 | N/A
589 | 19/7/2012 | N/A | Crushed | 2 | Natural | 1 | 20 | 49.2 | 43 | 30 | 375 | 0.49 | 185 | Type Euro blast 8600 * Dos 1 lit | F | 5 | 1 | 1900 | 760 | 1140 | 175 | 2465 | 28.3 | N/A
590 | 2013-01-29 | N/A | Crushed | 2 | Natural | 1 | 20 | 32.4 | 38 | 25 | 365 | 0.47 | 170 | X-MIXHPN DOS . 1.5 LIT | F | 5 | 1.5 | 1925 | 865 | 1060 | 170 | 2460 | 39.2 | N/A
591 | 27/6/2013 | N/A | Natural | 1 | Natural | 1 | 40 | 33.4 | 43 | 30 | 375 | 0.44 | 165 | Reho Build 850 * Dos 1 lit | G | 4 | 1 | 1860 | 670 | 1190 | 190 | 2404 | 26.7 | 31.7
592 | 2018-02-14 | N/A | Natural | 1 | Natural | 1 | N/A | N/A | 38 | 25 | 350 | 0.47 | 165 | SP Yara Con | G | 4 | 3 | 1855 | 755 | 1100 | 170 | 2402 | 30.9 | N/A
593 | 2019-11-03 | N/A | Crushed | 2 | Natural | 1 | 20 | 28.6 | 50 | 37.5 | 375 | 0.48 | 180 | Sp901 | G | 4 | 18.7 | 1895 | 740 | 1155 | 170 | 2452 | 38.7 | N/A
594 | 13/09/2020 | N/A | Natural+Crushed | 3 | Natural | 1 | 20 | 45.5 | 43 | 30 | 390 | 0.5 | 195 | SP901 | G | 4 | 3.9 | 1795 | 763 | 1032 | 170 | 2444 | N/A | 42.2
595 | 24/1/2017 | N/A | Natural | 1 | Natural | 1 | 20 | 36.3 | 43 | 30 | 375 | 0.43 | 160 | SP901 | G | 4 | 3 | 1865 | 785 | 1080 | 150 | 2409 | 35.8 | N/A
596 | 2012-06-01 | N/A | Natural | 1 | Natural | 1 | 20 | 37.6 | 38 | 25 | 350 | 0.46 | 160 | type sikament 2004*dos. 1 lit | G | 4 | 1 | 1890 | 720 | 1170 | 200 | 2404 | 32.4 | 41.3
597 | 2018-02-14 | N/A | Natural | 1 | Natural | 1 | N/A | N/A | 38 | 25 | 350 | 0.47 | 165 | SP Yara Con | G | 4 | 3 | 1855 | 755 | 1100 | 170 | 2403 | 34 | N/A
598 | 2019-11-03 | N/A | Crushed | 2 | Natural | 1 | 20 | 28.6 | 50 | 37.5 | 375 | 0.48 | 180 | Sp901 | G | 4 | 18.7 | 1895 | 740 | 1155 | 170 | 2455 | 37.6 | N/A
599 | 13/09/2020 | N/A | Natural | 1 | Natural | 1 | 20 | 52.8 | 43 | 30 | 390 | 0.5 | 195 | SP901 | G | 4 | 3.9 | 1795 | 763 | 1032 | 110 | 2384 | 25.9 | N/A
600 | 24/1/2017 | N/A | Natural | 1 | Natural | 1 | 20 | 36.3 | 43 | 30 | 375 | 0.43 | 160 | SP901 | G | 4 | 3 | 1865 | 785 | 1080 | 150 | 2404 | 36.3 | N/A
601 | 2012-08-01 | N/A | Natural | 1 | Natural | 1 | 20 | 48.7 | 38 | 25 | 335 | 0.5 | 165 | type euro 8600*dos. .75 lit | F | 5 | 0.75 | 1900 | 760 | 1140 | 185 | 2403 | 24.7 | N/A
602 | 16/4/2012 | N/A | Natural | 1 | Natural | 1 | 40 | 33.1 | 43 | 30 | 360 | 0.46 | 165 | Type Sp 432 Dos 1 lit | G | 4 | 1 | 1875 | 715 | 1160 | 180 | 2394 | 33.7 | N/A
603 | 23/1/2017 | N/A | Natural | 1 | Natural | 1 | 40 | 34.2 | 38 | 25 | 350 | 0.54 | 190 | N/A | N | 0 | 0 | 1885 | 715 | 1170 | 100 | 2403 | 20.7 | N/A
604 | 2018-02-14 | N/A | Natural | 1 | Natural | 1 | N/A | N/A | 38 | 25 | 350 | 0.47 | 165 | SP Yara Con | G | 4 | 3 | 1855 | 755 | 1100 | 170 | 2404 | N/A | 37.6
605 | 2019-11-03 | N/A | Crushed | 2 | Natural | 1 | 20 | 28.6 | 50 | 37.5 | 375 | 0.48 | 180 | Sp901 | G | 4 | 18.7 | 1895 | 740 | 1155 | 170 | 2458 | N/A | 50.6
606 | 13/09/2020 | N/A | Natural | 1 | Natural | 1 | 20 | 52.8 | 43 | 30 | 390 | 0.5 | 195 | SP901 | G | 4 | 3.9 | 1795 | 763 | 1032 | 110 | 2392 | 26.5 | N/A
607 | 2012-08-01 | N/A | Natural | 1 | Natural | 1 | 20 | 48.7 | 38 | 25 | 335 | 0.5 | 165 | type euro 8600*dos. .75 lit | F | 5 | 0.75 | 1900 | 760 | 1140 | 185 | 2404 | 24.7 | 31.2
608 | 19/6/2012 | N/A | Crushed | 2 | Natural | 1 | 20 | 56 | 43 | 30 | 375 | 0.47 | 175 | Type Reho Build 850 * Dos 1 lit | G | 4 | 1 | 1910 | 725 | 1185 | 165 | 2441 | 34 | 41.3
609 | 23/1/2017 | N/A | Natural | 1 | Natural | 1 | 40 | 34.2 | 38 | 25 | 350 | 0.54 | 190 | N/A | N | 0 | 0 | 1885 | 715 | 1170 | 100 | 2403 | 19.1 | N/A
610 | 2018-02-14 | N/A | Natural | 1 | Natural | 1 | N/A | N/A | 38 | 25 | 350 | 0.47 | 165 | SP Yara Con | G | 4 | 3 | 1855 | 755 | 1100 | 170 | 2401 | N/A | 37.9
611 | 2019-11-03 | N/A | Crushed | 2 | Natural | 1 | 20 | 28.6 | 50 | 37.5 | 375 | 0.48 | 180 | Sp901 | G | 4 | 18.7 | 1895 | 740 | 1155 | 170 | 2455 | N/A | 48.7
612 | 13/09/2020 | N/A | Natural | 1 | Natural | 1 | 20 | 52.8 | 43 | 30 | 390 | 0.5 | 195 | SP901 | G | 4 | 3.9 | 1795 | 763 | 1032 | 110 | 2392 | 27.1 | N/A
613 | 2012-08-01 | N/A | Natural | 1 | Natural | 1 | 20 | 48.7 | 38 | 25 | 350 | 0.49 | 170 | type euro 8600*dos. 1.0 lit | F | 5 | 1 | 1870 | 785 | 1085 | 200 | 2392 | 27.3 | 32.8
614 | 2012-06-06 | N/A | Crushed | 2 | Natural | 1 | 20 | 30.7 | 43 | 30 | 375 | 0.51 | 190 | Type Fosroc Conplast Wp400 * Dos 1.75 & Sp 8600 Dos .75 lit | F | 5 | 1.75 | 1895 | 775 | 1120 | 190 | 2454 | 26.8 | 33.9
615 | 23/1/2017 | N/A | Natural | 1 | Natural | 1 | 40 | 34.2 | 38 | 25 | 350 | 0.54 | 190 | N/A | N | 0 | 0 | 1885 | 715 | 1170 | 100 | 2405 | 19.8 | N/A
616 | 2012-09-03 | N/A | Natural | 1 | Natural | 1 | 20 | 56 | 38 | 25 | 360 | 0.49 | 175 | N/A | N | 0 | 0 | 1845 | 685 | 1160 | 95 | 2391 | 26.3 | 32.5
617 | 2018-02-14 | N/A | Natural | 1 | Natural | 1 | N/A | N/A | 38 | 25 | 350 | 0.47 | 165 | SP Yara Con | G | 4 | 3 | 1855 | 755 | 1100 | 170 | 2404 | N/A | 37.5
618 | 2019-11-03 | N/A | Crushed | 2 | Natural | 1 | 20 | 28.6 | 50 | 37.5 | 375 | 0.48 | 180 | Sp901 | G | 4 | 18.7 | 1895 | 740 | 1155 | 170 | 2451 | N/A | 50.2
619 | 13/09/2020 | N/A | Natural | 1 | Natural | 1 | 20 | 52.8 | 43 | 30 | 390 | 0.5 | 195 | SP901 | G | 4 | 3.9 | 1795 | 763 | 1032 | 110 | 2400 | N/A | 39.9
620 | 15/4/2012 | N/A | Natural | 1 | Natural | 1 | 20 | 83.7 | 43 | 30 | 375 | 0.46 | 172 | Type Flocrete EP 8600 * Dos 4.875 | F | 5 | 4.875 | 1835 | 530 | 1305 | 150 | 2385 | 34.6 | N/A
621 | 23/1/2017 | N/A | Natural | 1 | Natural | 1 | 40 | 34.2 | 38 | 25 | 350 | 0.54 | 190 | N/A | N | 0 | 0 | 1885 | 715 | 1170 | 100 | 2405 | N/A | 28.4
622 | 2018-02-14 | N/A | Natural | 1 | Natural | 1 | N/A | N/A | 43 | 30 | 375 | 0.44 | 165 | SP Yara Con | G | 4 | 4 | 1860 | 745 | 1115 | 170 | 2408 | 42.4 | N/A
623 | 2019-11-03 | N/A | Natural | 1 | Natural | 1 | N/A | 42.5 | 38 | 25 | 350 | 0.5 | 175 | Sp901 | G | 4 | 2 | 1875 | 715 | 1160 | 100 | 2407 | 36.5 | N/A
624 | 13/09/2020 | N/A | Natural | 1 | Natural | 1 | 20 | 52.8 | 43 | 30 | 390 | 0.5 | 195 | SP901 | G | 4 | 3.9 | 1795 | 763 | 1032 | 110 | 2402 | N/A | 40
625 | 24/2/2012 | N/A | Natural | 1 | Natural | 1 | 20 | 61.6 | 43 | 30 | 360 | 0.46 | 165 | Type Euro 8600 * Dos 1 lit | F | 5 | 1 | 1875 | 695 | 1180 | 140 | 2402 | 32.2 | N/A
626 | 2013-01-23 | N/A | Natural | 1 | Natural | 1 | 40 | 70.7 | 38 | 25 | 220 | 0.5 | 165 | type rehobuild 850 *dos 1 lit | G | 4 | 1 | 1905 | 705 | 1200 | 125 | 2403 | 31.4 | 39.9
627 | 23/1/2017 | N/A | Natural | 1 | Natural | 1 | 40 | 34.2 | 38 | 25 | 350 | 0.54 | 190 | N/A | N | 0 | 0 | 1885 | 715 | 1170 | 100 | 2406 | N/A | 28.6
628 | 2013-01-29 | N/A | Natural | 1 | Natural | 1 | 40 | 32.4 | 28 | 25 | 350 | 0.51 | 180 | N/A | N | 0 | 0 | 1850 | 705 | 1145 | 160 | 2392 | 28.6 | N/A
629 | 2018-02-14 | N/A | Natural | 1 | Natural | 1 | N/A | N/A | 43 | 30 | 375 | 0.44 | 165 | SP Yara Con | G | 4 | 4 | 1860 | 745 | 1115 | 170 | 2407 | 37.4 | N/A
630 | 2019-11-03 | N/A | Natural | 1 | Natural | 1 | N/A | 42.5 | 38 | 25 | 350 | 0.5 | 175 | Sp901 | G | 4 | 2 | 1875 | 715 | 1160 | 100 | 2407 | 33.8 | N/A
631 | 13/09/2020 | N/A | Natural | 1 | Natural | 1 | 20 | 52.8 | 43 | 30 | 390 | 0.5 | 195 | SP901 | G | 4 | 3.9 | 1795 | 763 | 1032 | 110 | 2401 | N/A | 40.4
632 | 10/2/20133 | N/A | Crushed | 2 | Natural | 1 | 20 | 38.7 | 43 | 30 | 385 | 0.49 | 190 | Type Caplast Super-R(P) * Dos 1.4 lit | D | 3 | 1.4 | 1890 | 815 | 1075 | 170 | 2466 | 34 | 43.6
633 | 13/09/2020 | N/A | Natural+Crushed | 3 | Natural | 1 | 20 | 45.5 | 38 | 25 | 350 | 0.51 | 180 | N/A | N | 0 | 0 | 1850 | 830 | 1020 | 110 | 2385 | 28.8 | N/A
634 | 23/1/2017 | N/A | Natural | 1 | Natural | 1 | 40 | 34.2 | 38 | 25 | 350 | 0.54 | 190 | N/A | N | 0 | 0 | 1885 | 715 | 1170 | 100 | 2407 | N/A | 28.1
635 | 2013-01-29 | N/A | Natural | 1 | Natural | 1 | 40 | 32.4 | 38 | 25 | 350 | 0.51 | 180 | N/A | N | 0 | 0 | 1850 | 705 | 1145 | 160 | 2396 | 26.4 | N/A
636 | 2018-02-14 | N/A | Natural | 1 | Natural | 1 | N/A | N/A | 43 | 30 | 375 | 0.44 | 165 | SP Yara Con | G | 4 | 4 | 1860 | 745 | 1115 | 170 | 2405 | 40.6 | N/A
637 | 2019-11-03 | N/A | Natural | 1 | Natural | 1 | N/A | 42.5 | 38 | 25 | 350 | 0.5 | 175 | Sp901 | G | 4 | 2 | 1875 | 715 | 1160 | 100 | 2402 | 29.5 | N/A
638 | 2012-06-05 | N/A | Natural | 1 | Natural | 1 | 20 | 83 | 43 | 30 | 375 | 0.46 | 172 | Type Flocrete EP 8600 * Dos 4.875 | F | 5 | 4.875 | 1835 | 530 | 1305 | 150 | 2384 | 34.6 | 46.3
639 | 13/09/2020 | N/A | Natural+Crushed | 3 | Natural | 1 | 20 | 45.5 | 38 | 25 | 350 | 0.51 | 180 | N/A | N | 0 | 0 | 1850 | 830 | 1020 | 110 | 2393 | 28.3 | N/A
640 | 2013-02-01 | khashm algirba | Natural | 1 | Natural | 1 | 40 | 36 | 38 | 25 | 350 | 0.49 | 170 | N/A | N | 0 | 0 | 1880 | 675 | 1205 | 100 | 2400 | 25.3 | N/A
641 | 2018-02-14 | N/A | Natural | 1 | Natural | 1 | N/A | N/A | 43 | 30 | 375 | 0.44 | 165 | SP Yara Con | G | 4 | 4 | 1860 | 745 | 1115 | 170 | 2403 | N/A | 49.8
642 | 2019-11-03 | N/A | Natural | 1 | Natural | 1 | N/A | 42.5 | 38 | 25 | 350 | 0.5 | 175 | Sp901 | G | 4 | 2 | 1875 | 715 | 1160 | 100 | 2406 | N/A | 39.1
643 | 23/2/2017 | N/A | Crushed | 2 | Natural | 1 | 20 | 33.9 | 43 | 30 | 375 | 0.45 | 170 | SP901 | G | 4 | 4 | 1895 | 700 | 1195 | 150 | 2446 | 33.2 | N/A
644 | 30/4/2012 | Port Sudan | Crushed | 2 | Natural | 1 | 20 | 30.4 | 43 | 30 | 365 | 0.51 | 185 | Type Sp(Fdn-5) * Dos 2.5 | X | 9 | 2.5 | 1900 | 800 | 1100 | 135 | 2454 | 35.4 | 42.5
645 | 13/09/2020 | N/A | Natural+Crushed | 3 | Natural | 1 | 20 | 45.5 | 38 | 25 | 350 | 0.51 | 180 | N/A | N | 0 | 0 | 1850 | 830 | 1020 | 110 | 2390 | 28.3 | N/A
646 | 17/6/2012 | N/A | Crushed | 2 | Natural | 1 | 20 | 44 | 43 | 30 | 375 | 0.49 | 185 | N/A | N | 0 | 0 | 1890 | 755 | 1135 | 105 | 2454 | 27.4 | 36.4
647 | 2018-02-14 | N/A | Natural | 1 | Natural | 1 | N/A | N/A | 43 | 30 | 375 | 0.44 | 165 | SP Yara Con | G | 4 | 4 | 1860 | 745 | 1115 | 170 | 2405 | N/A | 49.2
648 | 2019-11-03 | N/A | Natural | 1 | Natural | 1 | N/A | 42.5 | 38 | 25 | 350 | 0.5 | 175 | Sp901 | G | 4 | 2 | 1875 | 715 | 1160 | 100 | 2406 | N/A | 37.9
649 | 23/2/2017 | N/A | Crushed | 2 | Natural | 1 | 20 | 33.9 | 43 | 30 | 375 | 0.45 | 170 | SP901 | G | 4 | 4 | 1895 | 700 | 1195 | 150 | 2446 | 33 | N/A
650 | 2012-02-01 | N/A | Natural | 1 | Natural | 1 | 40 | 34.6 | 38 | 25 | 350 | 0.49 | 170 | type euro blasé 8600*dos .75 lit | F | 5 | 0.75 | 1880 | 680 | 1200 | 125 | 2405 | 34.8 | 41.3
651 | 2012-04-10 | N/A | Natural | 1 | Natural | 1 | 40 | 39 | 43 | 30 | 375 | 0.44 | 165 | Euro Plast 8600 1 lit | F | 5 | 1 | 1860 | 630 | 1230 | 130 | 2403.5 | 32.6 | 38.4
652 | 13/09/2020 | N/A | Natural+Crushed | 3 | Natural | 1 | 20 | 45.5 | 38 | 25 | 350 | 0.51 | 180 | N/A | N | 0 | 0 | 1850 | 830 | 1020 | 110 | 2427 | N/A | 35.6
653 | 2018-02-14 | N/A | Natural | 1 | Natural | 1 | N/A | N/A | 43 | 30 | 375 | 0.44 | 165 | SP Yara Con | G | 4 | 4 | 1860 | 745 | 1115 | 170 | 2407 | N/A | 49.1
654 | 2019-11-03 | N/A | Natural | 1 | Natural | 1 | N/A | 42.5 | 38 | 25 | 350 | 0.5 | 175 | Sp901 | G | 4 | 2 | 1875 | 715 | 1160 | 100 | 2409 | N/A | 40.4
655 | 23/2/2017 | N/A | Crushed | 2 | Natural | 1 | 20 | 33.9 | 43 | 30 | 375 | 0.45 | 170 | SP901 | G | 4 | 4 | 1895 | 700 | 1195 | 150 | 2447 | 30.6 | N/A
656 | 2012-02-01 | N/A | Natural | 1 | Natural | 1 | 40 | 45 | 38 | 25 | 330 | 0.48 | 160 | type complast 432 *dos 1 lit | G | 4 | 1 | 1910 | 690 | 1220 | 180 | 2404 | 32 | 45.5
657 | 13/09/2020 | N/A | Natural+Crushed | 3 | Natural | 1 | 20 | 45.5 | 38 | 25 | 350 | 0.51 | 180 | N/A | N | 0 | 0 | 1850 | 830 | 1020 | 110 | 2423 | N/A | 34.5
658 | 2012-02-12 | N/A | Natural | 1 | Natural | 1 | 40 | 45 | 38 | 25 | 350 | 0.5 | 175 | N/A | N | 0 | 0 | 1875 | 675 | 1200 | 110 | 2403 | 24 | 33.7
659 | 2019-11-03 | N/A | Natural | 1 | Natural | 1 | N/A | 42.5 | 43 | 30 | 375 | 0.467 | 175 | Sp901 | G | 4 | 3 | 1850 | 705 | 1145 | 150 | 2403 | 37.2 | N/A
660 | 2017-02-03 | N/A | Crushed | 2 | Natural | 1 | 20 | 37.3 | 53 | 40 | 375 | 0.45 | 170 | SP901 | G | 4 | 4 | 1905 | 765 | 1140 | 175 | 2454 | 38.8 | N/A
661 | 2018-02-15 | N/A | Natural | 1 | Natural | 1 | 20 | 40 | 43 | 30 | 375 | 0.48 | 180 | SP901* | G | 4 | 3 | 1845 | 700 | 1145 | 150 | 2493 | 23.5 | N/A
662 | 2012-04-15 | N/A | Natural | 1 | Natural | 1 | 40 | 55.9 | 43 | 30 | 370 | 0.46 | 170 | Type Euro Plast 8600 * Dos. 0.75 lit | F | 5 | 0.75 | 1860 | 630 | 1230 | 120 | 2404 | 29.6 | 38.4
663 | 13/09/2020 | N/A | Natural+Crushed | 3 | Natural | 1 | 20 | 45.5 | 38 | 25 | 350 | 0.51 | 180 | N/A | N | 0 | 0 | 1850 | 830 | 1020 | 110 | 2424 | N/A | 38
664 | 2019-11-03 | N/A | Natural | 1 | Natural | 1 | N/A | 42.5 | 43 | 30 | 375 | 0.467 | 175 | Sp901 | G | 4 | 3 | 1850 | 705 | 1145 | 150 | 2409 | 35.5 | N/A
665 | 2017-02-03 | N/A | Crushed | 2 | Natural | 1 | 20 | 37.3 | 53 | 40 | 375 | 0.45 | 170 | SP901 | G | 4 | 4 | 1905 | 765 | 1140 | 175 | 2459 | 34.8 | N/A
666 | 2018-02-15 | N/A | Natural | 1 | Natural | 1 | 20 | 40 | 43 | 30 | 375 | 0.48 | 180 | SP901* | G | 4 | 3 | 1845 | 700 | 1145 | 150 | 2486 | 21.5 | N/A
667 | 2012-02-01 | N/A | Natural | 1 | Natural | 1 | 40 | 45 | 38 | 25 | 375 | 0.45 | 170 | type complast 432 *dos 1 lit | G | 4 | 1 | 1855 | 705 | 1150 | 200 | 2452 | 45.8 | 49.6
668 | 2012-04-15 | N/A | Natural | 1 | Natural | 1 | 40 | 83.7 | 43 | 30 | 375 | 0.46 | 172 | Type Flocrete EP 8600 * Dos. 4.875 | F | 5 | 4.875 | 1835 | 530 | 1305 | 150 | 2386 | 34.6 | N/A
669 | 2013-01-08 | N/A | Crushed | 2 | Natural | 1 | 40 | 30.6 | 38 | 25 | 350 | 0.5 | 175 | N/A | N | 0 | 0 | 1890 | 660 | 1230 | 75 | 2417 | 30.8 | N/A
670 | 2012-04-05 | N/A | Natural | 1 | Natural | 1 | 40 | 90.1 | 43 | 30 | 375 | 0.48 | 180 | N/A | N | 0 | 0 | 1840 | 550 | 1290 | 120 | 2384 | 28.6 | N/A
671 | 2019-11-03 | N/A | Natural | 1 | Natural | 1 | N/A | 42.5 | 43 | 30 | 375 | 0.467 | 175 | Sp901 | G | 4 | 3 | 1850 | 705 | 1145 | 150 | 2402 | 34.7 | N/A
672 | 2020-09-11 | N/A | Crushed | 2 | Natural | 1 | 20 | N/A | 48 | 35 | 375 | 0.47 | 175 | SP901 | G | 4 | 2 | 1890 | 750 | 1140 | 170 | 2461 | 35.2 | N/A
673 | 2017-02-03 | N/A | Crushed | 2 | Natural | 1 | 20 | 37.3 | 53 | 40 | 375 | 0.45 | 170 | SP901 | G | 4 | 4 | 1905 | 765 | 1140 | 175 | 2454 | 36 | N/A
674 | 2018-02-15 | N/A | Natural | 1 | Natural | 1 | 20 | 40 | 43 | 30 | 375 | 0.48 | 180 | SP901* | G | 4 | 3 | 1845 | 700 | 1145 | 150 | 2467 | 23.5 | N/A
675 | 2013-04-01 | N/A | Natural | 1 | Natural | 1 | 40 | 37.1 | 38 | 25 | 360 | 0.5 | 180 | N/A | N | 0 | 0 | 1860 | 670 | 1190 | 130 | 2404 | 28.1 | 36.3
676 | 2012-04-05 | N/A | Natural | 1 | Natural | 1 | 40 | 90.1 | 43 | 30 | 375 | 0.48 | 180 | N/A | N | 0 | 0 | 1840 | 550 | 1290 | 120 | 2384 | 28.6 | N/A
677 | 2019-11-03 | N/A | Natural | 1 | Natural | 1 | N/A | 42.5 | 43 | 30 | 375 | 0.467 | 175 | Sp901 | G | 4 | 3 | 1850 | 705 | 1145 | 150 | 2402 | N/A | 42.8
678 | 2020-09-11 | N/A | Crushed | 2 | Natural | 1 | 20 | N/A | 48 | 35 | 375 | 0.47 | 175 | SP901 | G | 4 | 2 | 1890 | 750 | 1140 | 170 | 2460 | 37.6 | N/A
679 | 2017-02-03 | N/A | Crushed | 2 | Natural | 1 | 20 | 37.3 | 53 | 40 | 375 | 0.45 | 170 | SP901 | G | 4 | 4 | 1905 | 765 | 1140 | 175 | 2452 | N/A | 49.3
680 | 2018-02-20 | N/A | Crushed | 2 | Natural | 1 | 20 | N/A | 48 | 35 | 400 | 0.46 | 185 | Yara Con GOLD | G | 4 | 5 | 1865 | 785 | 1080 | 200 | 2451 | N/A | 51.8
681 | 2019-11-03 | N/A | Natural | 1 | Natural | 1 | N/A | 42.5 | 43 | 30 | 375 | 0.467 | 175 | Sp901 | G | 4 | 3 | 1850 | 705 | 1145 | 150 | 2402 | N/A | 40.4
682 | 2020-09-11 | N/A | Crushed | 2 | Natural | 1 | 20 | N/A | 48 | 35 | 375 | 0.47 | 175 | SP901 | G | 4 | 2 | 1890 | 750 | 1140 | 170 | 2461 | 35.4 | N/A
683 | 2017-02-03 | N/A | Crushed | 2 | Natural | 1 | 20 | 37.3 | 53 | 40 | 375 | 0.45 | 170 | SP901 | G | 4 | 4 | 1905 | 765 | 1140 | 175 | 2456 | N/A | 52.4
684 | 2012-04-09 | N/A | Crushed | 2 | Natural | 1 | 20 | 30.4 | 43 | 30 | 365 | 0.51 | 185 | Type SP(FDN-5) * Dos. 2.5 lit | X | 9 | 2.5 | 1900 | 800 | 1100 | 135 | 2453 | 35.4 | N/A
685 | 2013-01-29 | N/A | Crushed | 2 | Natural | 1 | 20 | 32.4 | 38 | 25 | 365 | 0.47 | 170 | x-mix RPS dos .7 lit | D | 3 | 0.7 | 1925 | 865 | 1060 | 220 | 2453 | 32.8 | 39.3
686 | 2018-02-20 | N/A | Crushed | 2 | Natural | 1 | 20 | N/A | 48 | 35 | 400 | 0.46 | 185 | Yara Con GOLD | G | 4 | 5 | 1865 | 785 | 1080 | 200 | 2453 | N/A | 52
687 | 2013-01-29 | N/A | Natural | 1 | Natural | 1 | 40 | 32.4 | 38 | 25 | 350 | 0.51 | 180 | N/A | N | 0 | 0 | 1850 | 705 | 1145 | 160 | 2398 | 26.4 | 32.7
688 | 2019-11-03 | N/A | Natural | 1 | Natural | 1 | N/A | 42.5 | 43 | 30 | 375 | 0.467 | 175 | Sp901 | G | 4 | 3 | 1850 | 705 | 1145 | 150 | 2403 | N/A | 41.6
689 | 2020-11-10 | N/A | Natural | 1 | Natural | 1 | 20 | 46.6 | 43 | 30 | 375 | 0.47 | 175 | SP901 | G | 4 | 2 | 1850 | 700 | 1150 | 180 | 2422 | 35.2 | N/A
690 | 2017-02-03 | N/A | Crushed | 2 | Natural | 1 | 20 | 37.3 | 53 | 40 | 375 | 0.45 | 170 | SP901 | G | 4 | 4 | 1905 | 765 | 1140 | 175 | 2452 | N/A | 50.8
691 | 2012-03-26 | Port Sudan | Crushed | 2 | Natural | 1 | 20 | 61 | 43 | 30 | 360 | 0.5 | 180 | Type Euro Plast 8600 * Dos 1 lit | F | 5 | 1 | 1920 | 710 | 1210 | 130 | 2465 | 42.3 | 49.5
692 | 2018-02-20 | N/A | Crushed | 2 | Natural | 1 | 20 | N/A | 48 | 35 | 400 | 0.46 | 185 | Yara Con GOLD | G | 4 | 5 | 1865 | 785 | 1080 | 200 | 2455 | N/A | 52.9
693 | 2018-02-20 | N/A | Natural | 1 | Natural | 1 | N/A | N/A | 43 | 30 | 375 | 0.47 | 175 | M801 | X | 9 | 3 | 1850 | 700 | 1150 | 170 | 2407 | 36.4 | N/A
694 | 2013-01-29 | N/A | Natural | 1 | Natural | 1 | 40 | 32.4 | 38 | 25 | 350 | 0.51 | 180 | N/A | N | 0 | 0 | 1850 | 705 | 1145 | 160 | 2390 | 28.6 | 39.6
695 | 2020-11-10 | N/A | Natural | 1 | Natural | 1 | 20 | 46.6 | 43 | 30 | 375 | 0.47 | 175 | SP901 | G | 4 | 2 | 1850 | 700 | 1150 | 180 | 2425 | 35.5 | N/A
696 | 2017-02-03 | N/A | Crushed | 2 | Natural | 1 | 20 | 37.3 | 53 | 30 | 375 | 0.45 | 170 | SP901 | G | 4 | 4 | 1905 | 765 | 1140 | 175 | 2452 | 34 | N/A
697 | 2012-03-27 | Madani | Natural | 1 | Natural | 1 | 40 | 49 | 43 | 30 | 370 | 0.46 | 170 | Type Euro Plast 8600 * Dos. 1.0 lit | F | 5 | 1 | 1860 | 645 | 1215 | 120 | 2405 | 24.4 | 32.8
698 | 2019-11-03 | N/A | Natural | 1 | Natural | 1 | 20 | 43.5 | 28 | 15 | 250 | 0.7 | 175 | Yara | D | 3 | 1 | 1975 | 770 | 1205 | 120 | 2409 | 21.8 | N/A
699 | 2018-02-20 | N/A | Natural | 1 | Natural | 1 | N/A | N/A | 43 | 30 | 375 | 0.47 | 175 | M801 | X | 9 | 3 | 1850 | 700 | 1150 | 170 | 2403 | 37.6 | N/A
700 | 2013-01-29 | N/A | Crushed | 2 | Natural | 1 | 40 | 32.4 | 38 | 25 | 365 | 0.53 | 195 | N/A | N | 0 | 0 | 1860 | 835 | 1025 | 165 | 2424 | 30.2 | 38
701 | 2020-11-10 | N/A | Natural | 1 | Natural | 1 | 20 | 46.6 | 43 | 30 | 375 | 0.47 | 175 | SP901 | G | 4 | 2 | 1850 | 700 | 1150 | 180 | 2412 | 34.9 | N/A
702 | 2017-02-03 | N/A | Crushed | 2 | Natural | 1 | 20 | 37.3 | 53 | 30 | 375 | 0.45 | 170 | SP901 | G | 4 | 4 | 1905 | 765 | 1140 | 175 | 2452 | 31.4 | N/A
703 | 2012-03-21 | N/A | Natural | 1 | Natural | 1 | 40 | 43.6 | 43 | 30 | 365 | 0.47 | 170 | Type Euro Plast 8600 * Dos. 0.75 lit | F | 5 | 0.75 | 1865 | 655 | 1210 | 200 | 2405 | 36.4 | 43.4
704 | 2019-11-03 | N/A | Natural | 1 | Natural | 1 | 20 | 43.5 | 28 | 15 | 250 | 0.7 | 175 | Yara | D | 3 | 1 | 1975 | 770 | 1205 | 120 | 2406 | 21.7 | N/A
705 | 2018-02-20 | N/A | Natural | 1 | Natural | 1 | N/A | N/A | 43 | 30 | 375 | 0.47 | 175 | M801 | X | 9 | 3 | 1850 | 700 | 1150 | 170 | 2402 | 37.8 | N/A
706 | 2013-01-29 | N/A | Crushed | 2 | Natural | 1 | 40 | 32.4 | 38 | 25 | 365 | 0.53 | 195 | N/A | N | 0 | 0 | 1860 | 835 | 1025 | 165 | 2430 | 31.3 | 41.8
707 | 2020-11-10 | N/A | Natural | 1 | Natural | 1 | 20 | 46.6 | 43 | 30 | 375 | 0.47 | 175 | SP901 | G | 4 | 2 | 1850 | 700 | 1150 | 180 | 2412 | N/A | 43.4
708 | 2017-02-03 | N/A | Crushed | 2 | Natural | 1 | 20 | 37.3 | 53 | 30 | 375 | 0.45 | 170 | SP901 | G | 4 | 4 | 1905 | 765 | 1140 | 175 | 2456 | 34 | N/A
709 | 2012-03-20 | N/A | Natural | 1 | Natural | 1 | 20 | 61.1 | 43 | 30 | 360 | 0.46 | 165 | Type Euro Plast 8600 * Dos. 1.0 lit | F | 5 | 1 | 1875 | 695 | 1180 | 140 | 2404 | 34.1 | 45.3
710 | 2019-11-03 | N/A | Natural | 1 | Natural | 1 | 20 | 43.5 | 28 | 15 | 250 | 0.7 | 175 | Yara | D | 3 | 1 | 1975 | 770 | 1205 | 120 | 2407 | 19.4 | N/A
711 | 2018-02-20 | N/A | Natural | 1 | Natural | 1 | N/A | N/A | 43 | 30 | 375 | 0.47 | 175 | M801 | X | 9 | 3 | 1850 | 700 | 1150 | 170 | 2406 | N/A | 42.6
712 | 2020-11-10 | N/A | Natural | 1 | Natural | 1 | 20 | 46.6 | 43 | 30 | 375 | 0.47 | 175 | SP901 | G | 4 | 2 | 1850 | 700 | 1150 | 180 | 2419 | N/A | 41.3
713 | 2017-02-03 | N/A | Crushed | 2 | Natural | 1 | 20 | 37.3 | 53 | 30 | 375 | 0.45 | 170 | SP901 | G | 4 | 4 | 1905 | 765 | 1140 | 175 | 2457 | N/A | 41.4
714 | 2012-03-20 | N/A | Natural | 1 | Natural | 1 | 40 | 39 | 43 | 30 | 375 | 0.44 | 165 | Type Euro Plast 8600 | F | 5 | 4.875 | 1860 | 630 | 1230 | 130 | 2405 | 32.6 | N/A
715 | 2013-01-29 | N/A | Natural | 1 | Natural | 1 | 40 | 32.4 | 38 | 25 | 350 | 0.44 | 153 | x-mix HPN dos 1.5 lit | F | 5 | 1.5 | 1907 | 725 | 1182 | 220 | 2435 | 37 | 43.4
716 | 2019-11-03 | N/A | Natural | 1 | Natural | 1 | 20 | 43.5 | 28 | 15 | 250 | 0.7 | 175 | Yara | D | 3 | 1 | 1975 | 770 | 1205 | 120 | 2407 | N/A | 25.4
717 | 2018-02-20 | N/A | Natural | 1 | Natural | 1 | N/A | N/A | 43 | 30 | 375 | 0.47 | 175 | M801 | X | 9 | 3 | 1850 | 700 | 1150 | 170 | 2400 | N/A | 43.1
718 | 2020-11-10 | N/A | Natural | 1 | Natural | 1 | 20 | 46.6 | 43 | 30 | 375 | 0.47 | 175 | SP901 | G | 4 | 2 | 1850 | 700 | 1150 | 180 | 2417 | N/A | 41.4
719 | 2017-02-03 | N/A | Crushed | 2 | Natural | 1 | 20 | 37.3 | 53 | 30 | 375 | 0.45 | 170 | SP901 | G | 4 | 4 | 1905 | 765 | 1140 | 175 | 2454 | N/A | 44.2
720 | 2012-05-29 | N/A | Crushed | 2 | Natural | 1 | 20 | 56 | 43 | 30 | 375 | 0.47 | 175 | Type Rehobuild * 850 * Dos. 1.0 lit | G | 4 | 1 | 1910 | 725 | 1185 | 165 | 2435 | 26.8 | 34
721 | 2013-01-29 | N/A | Crushed | 2 | Natural | 1 | 20 | 32.4 | 38 | 25 | 365 | 0.47 | 170 | x-mix HPN dos 1.5 lit | F | 5 | 1.5 | 1925 | 865 | 1060 | 170 | 2455 | 39.8 | 49.1
722 | 2019-11-03 | N/A | Natural | 1 | Natural | 1 | 20 | 43.5 | 28 | 15 | 250 | 0.7 | 175 | Yara | D | 3 | 1 | 1975 | 770 | 1205 | 120 | 2401 | N/A | 24.8
723 | 2018-02-20 | N/A | Natural | 1 | Natural | 1 | N/A | N/A | 43 | 30 | 375 | 0.47 | 175 | M801 | X | 9 | 3 | 1850 | 700 | 1150 | 170 | 2400 | N/A | 45.5
724 | 2013-01-20 | N/A | Natural | 1 | Natural | 1 | 20 | 48.9 | 38 | 25 | 380 | 0.5 | 190 | N/A | N | 0 | 0 | 1810 | 760 | 1050 | 165 | 2390 | 25 | 30
725 | 2020-11-10 | N/A | Natural | 1 | Natural | 1 | 20 | 46.6 | 43 | 30 | 375 | 0.47 | 175 | SP901 | G | 4 | 2 | 1850 | 700 | 1150 | 180 | 2416 | 33.6 | N/A
726 | 2017-02-03 | N/A | Crushed | 2 | Natural | 1 | 20 | 37.3 | 53 | 30 | 375 | 0.45 | 170 | SP901 | G | 4 | 4 | 1905 | 765 | 1140 | 175 | 2450 | N/A | 41.2
727 | 2012-07-19 | N/A | Crushed | 2 | Natural | 1 | 20 | 49.2 | 43 | 30 | 375 | 0.49 | 185 | Type Euro Plast 8600 * Dos. 1.0 lit | F | 5 | 1 | 1900 | 760 | 1140 | 175 | 2465 | 28.3 | N/A
728 | 2019-11-03 | N/A | Natural | 1 | Natural | 1 | 20 | 43.5 | 28 | 15 | 250 | 0.7 | 175 | Yara | D | 3 | 1 | 1975 | 770 | 1205 | 120 | 2405 | N/A | 26.6
729 | 17/02/2020 | N/A | Crushed | 2 | Natural | 1 | 20 | 47.3 | 43 | 30 | 375 | 0.47 | 195 | N/A | N | 0 | 0 | 1850 | 850 | 1000 | 80 | 2427 | N/A | 33.4
730 | 2018-02-20 | N/A | Natural | 1 | Natural | 1 | N/A | 66.1 | 43 | 30 | 375 | 0.48 | 180 | N/A | N | 0 | 0 | 1845 | 665 | 1180 | 120 | 2406 | 23.1 | N/A
731 | 2013-03-01 | N/A | Natural | 1 | Natural | 1 | 40 | 31.4 | 38 | 25 | 350 | 0.5 | 175 | N/A | G | 4 | 3 | 1875 | 675 | 1200 | 100 | 2403 | 29.8 | N/A
732 | 2012-10-07 | N/A | Natural | 1 | Natural | 1 | 20 | 56 | 43 | 30 | 380 | 0.46 | 175 | N/A | N | 0 | 0 | 1825 | 675 | 1150 | 120 | 2385 | 28.8 | 35.6
733 | 2020-11-10 | N/A | Natural | 1 | Natural | 1 | 20 | 46.6 | 43 | 30 | 375 | 0.47 | 175 | SP901 | G | 4 | 2 | 1850 | 700 | 1150 | 180 | 2415 | 33.1 | N/A
734 | 2017-06-03 | N/A | Crushed | 2 | Natural | 1 | 20 | 51.7 | 43 | 30 | 350 | 0.46 | 160 | SP901 | G | 4 | 3.5 | 1890 | 680 | 1210 | 150 | 2400 | 26.1 | N/A
735 | 17/02/2020 | N/A | Crushed | 2 | Natural | 1 | 20 | 47.3 | 43 | 30 | 375 | 0.47 | 195 | N/A | N | 0 | 0 | 1850 | 850 | 1000 | 80 | 2433 | N/A | 33.2
736 | 2018-02-20 | N/A | Natural | 1 | Natural | 1 | N/A | 66.1 | 43 | 30 | 375 | 0.48 | 180 | N/A | N | 0 | 0 | 1845 | 665 | 1180 | 120 | 2409 | 22.7 | N/A
737 | 2013-02-26 | N/A | Natural | 1 | Natural | 1 | 40 | 90 | 38 | 25 | 350 | 0.5 | 175 | N/A | N | 0 | 0 | 1855 | 615 | 1240 | 85 | 2416 | 22 | 27.2
738 | 2020-11-10 | N/A | Natural | 1 | Natural | 1 | 20 | 46.6 | 43 | 30 | 375 | 0.47 | 175 | SP901 | G | 4 | 2 | 1850 | 700 | 1150 | 180 | 2406 | 32.6 | N/A
739 | 2017-06-03 | N/A | Crushed | 2 | Natural | 1 | 20 | 51.7 | 43 | 30 | 350 | 0.46 | 160 | SP901 | G | 4 | 3.5 | 1890 | 680 | 1210 | 150 | 2403 | 26 | N/A
740 | 2012-11-27 | N/A | Natural | 1 | Natural | 1 | 40 | 48.5 | 43 | 30 | 365 | 0.44 | 160 | Type Rehobuild * 850 * Dos. 0.75 lit | G | 4 | 0.75 | 1875 | 695 | 1180 | 130 | 2406 | 38.4 | N/A
741 | 17/02/2020 | N/A | Crushed | 2 | Natural | 1 | 20 | 47.3 | 43 | 30 | 375 | 0.47 | 195 | N/A | N | 0 | 0 | 1850 | 850 | 1000 | 80 | 2423 | N/A | 32.5
742 | 2018-02-20 | N/A | Natural | 1 | Natural | 1 | N/A | 66.1 | 43 | 30 | 375 | 0.48 | 180 | N/A | N | 0 | 0 | 1845 | 665 | 1180 | 120 | 2405 | 22.7 | N/A
743 | 2012-12-27 | N/A | Natural | 1 | Natural | 1 | 20 | 46.2 | 43 | 30 | 385 | 0.47 | 180 | N/A | N | 0 | 0 | 1815 | 635 | 1180 | 110 | 2385 | 29.4 | N/A
744 | 2020-11-10 | N/A | Natural | 1 | Natural | 1 | 20 | 46.6 | 43 | 30 | 375 | 0.47 | 175 | SP901 | G | 4 | 2 | 1850 | 700 | 1150 | 180 | 2407 | N/A | 41.9
745 | 2017-06-03 | N/A | Crushed | 2 | Natural | 1 | 20 | 51.7 | 43 | 30 | 350 | 0.46 | 160 | SP901 | G | 4 | 3.5 | 1890 | 680 | 1210 | 150 | 2407 | 25.6 | N/A
746 | 2013-06-01 | N/A | Natural | 1 | Natural | 1 | 20 | 37.6 | 38 | 25 | 350 | 0.46 | 160 | type sikament 2004*dos. 1 lit | G | 4 | 1 | 1890 | 720 | 1170 | 200 | 2406 | 32.4 | N/A
747 | 2018-02-20 | N/A | Natural | 1 | Natural | 1 | N/A | 66.1 | 43 | 30 | 375 | 0.48 | 180 | N/A | N | 0 | 0 | 1845 | 665 | 1180 | 120 | 2401 | N/A | 30.2
748 | 2013-05-01 | Al Obied | Natural | 1 | Natural | 1 | 40 | 41.1 | 38 | 25 | 350 | 0.5 | 175 | N/A | N | 0 | 0 | 1855 | 670 | 1185 | 120 | 2384 | 24.4 | 32.5
749 | 18/03/2019 | N/A | Natural | 1 | Natural | 1 | N/A | 59.5 | 48 | 35 | 375 | 0.49 | 185 | SD2 | X | 9 | 3.5 | 1855 | 685 | 1170 | 150 | 2400 | 37.9 | N/A
750 | 2020-11-10 | N/A | Natural | 1 | Natural | 1 | 20 | 46.6 | 43 | 30 | 375 | 0.47 | 175 | SP901 | G | 4 | 2 | 1850 | 700 | 1150 | 180 | 2405 | N/A | 41.6
751 | 2017-06-03 | N/A | Crushed | 2 | Natural | 1 | 20 | 51.7 | 43 | 30 | 350 | 0.46 | 160 | SP901 | G | 4 | 3.5 | 1890 | 680 | 1210 | 150 | 2403 | N/A | 37.1
752 | 2012-11-21 | N/A | Natural | 1 | Natural | 1 | 40 | 24 | 43 | 30 | 365 | 0.44 | 160 | Type Euro 8600* Dos. 1.0 lit | F | 5 | 1 | 1875 | 695 | 1180 | 140 | 2405 | 33.7 | 46
753 | 2018-02-20 | N/A | Natural | 1 | Natural | 1 | N/A | 66.1 | 43 | 30 | 375 | 0.48 | 180 | N/A | N | 0 | 0 | 1845 | 665 | 1180 | 120 | 2406 | N/A | 30.5
754 | 2012-03-01 | N/A | Natural | 1 | Natural | 1 | 40 | 33.1 | 38 | 25 | 350 | 0.5 | 175 | N/A | N | 0 | 0 | 1855 | 705 | 1150 | 140 | 2383 | 37.7 | N/A
755 | 18/03/2019 | N/A | Natural | 1 | Natural | 1 | N/A | 59.5 | 48 | 35 | 375 | 0.49 | 185 | SD2 | X | 9 | 3.5 | 1855 | 685 | 1170 | 150 | 2401 | 35.6 | N/A
756 | 2020-11-10 | N/A | Natural | 1 | Natural | 1 | 20 | 46.6 | 43 | 30 | 375 | 0.47 | 175 | SP901 | G | 4 | 2 | 1850 | 700 | 1150 | 180 | 2406 | N/A | 41.4
757 | 2017-06-03 | N/A | Crushed | 2 | Natural | 1 | 20 | 51.7 | 43 | 30 | 350 | 0.46 | 160 | SP901 | G | 4 | 3.5 | 1890 | 680 | 1210 | 150 | 2405 | N/A | 38.7
758 | 2012-11-21 | N/A | Crushed | 2 | Natural | 1 | 20 | 24 | 43 | 30 | 375 | 0.49 | 185 | Type Euro 8600 * Dos. 1.0 lit | F | 5 | 1 | 1890 | 795 | 1095 | 170 | 2455 | 38.7 | 47.2
759 | 2018-02-20 | N/A | Natural | 1 | Natural | 1 | N/A | 66.1 | 43 | 30 | 375 | 0.48 | 180 | N/A | N | 0 | 0 | 1845 | 665 | 1180 | 120 | 2407 | N/A | 29.6
760 | 2013-01-29 | N/A | Crushed | 2 | Natural | 1 | 20 | 32.4 | 38 | 25 | 365 | 0.53 | 195 | N/A | N | 0 | 0 | 1860 | 835 | 1025 | 165 | 2424 | 30.2 | N/A
761 | 18/03/2019 | N/A | Natural | 1 | Natural | 1 | N/A | 59.5 | 48 | 35 | 375 | 0.49 | 185 | SD2 | X | 9 | 3.5 | 1855 | 685 | 1170 | 150 | 2400 | 33.5 | N/A
762 | 2020-11-10 | N/A | Natural | 1 | Natural | 1 | 20 | 46.6 | 38 | 25 | 350 | 0.5 | 175 | SP901 | G | 4 | 2 | 1875 | 715 | 1160 | 180 | 2423 | 27.6 | N/A
763 | 2017-06-03 | N/A | Crushed | 2 | Natural | 1 | 20 | 51.7 | 43 | 30 | 350 | 0.46 | 160 | SP901 | G | 4 | 3.5 | 1890 | 680 | 1210 | 150 | 2406 | N/A | 36
764 | 2012-12-18 | N/A | Natural | 1 | Natural | 1 | 40 | 48.5 | 43 | 30 | 365 | 0.44 | 160 | Type Rehobuild 850 * Dos. 0.75 lit | G | 4 | 0.75 | 1875 | 695 | 1180 | 130 | 2404 | 38.4 | 45.6
765 | 20/03/2019 | N/A | Natural | 1 | Natural | 1 | 40 | 36.9 | 43 | 30 | 375 | 0.47 | 175 | N/A | N | 0 | 0 | 1850 | 675 | 1175 | 50 | 2401 | 28.3 | N/A
766 | 2018-02-20 | N/A | Crushed | 2 | Natural | 1 | 20 | 60.1 | 43 | 30 | 375 | 0.5 | 190 | N/A | N | 0 | 0 | 1875 | 715 | 1160 | 120 | 2418 | 27.1 | N/A
767 | 2017-07-03 | N/A | Natural | 1 | Natural | 1 | 40 | 54.5 | 38 | 25 | 350 | 0.5 | 175 | N/A | N | 0 | 0 | 1875 | 660 | 1215 | 150 | 2404 | 19.3 | N/A
768 | 2012-12-18 | N/A | Natural | 1 | Natural | 1 | 40 | 46.2 | 43 | 30 | 385 | 0.47 | 180 | N/A | N | 0 | 0 | 1815 | 635 | 1180 | 110 | 2384 | 29.4 | 39.4
769 | 2020-11-10 | N/A | Natural | 1 | Natural | 1 | 20 | 46.6 | 38 | 25 | 350 | 0.5 | 175 | SP901 | G | 4 | 2 | 1875 | 715 | 1160 | 180 | 2405 | 29.9 | N/A
770 | 2012-02-01 | N/A | Natural | 1 | Natural | 1 | 40 | 45 | 38 | 25 | 330 | 0.48 | 160 | type complast 432 *dos 1 lit | G | 4 | 1 | 1910 | 690 | 1220 | 180 | 2403 | 32 | N/A
771 | 20/03/2019 | N/A | Natural | 1 | Natural | 1 | 40 | 36.9 | 43 | 30 | 375 | 0.47 | 175 | N/A | N | 0 | 0 | 1850 | 675 | 1175 | 50 | 2406 | 30.3 | N/A
772 | 2018-02-20 | N/A | Crushed | 2 | Natural | 1 | 20 | 60.1 | 43 | 30 | 375 | 0.5 | 190 | N/A | N | 0 | 0 | 1875 | 715 | 1160 | 120 | 2403 | 27.9 | N/A
773 | 2017-07-03 | N/A | Natural | 1 | Natural | 1 | 40 | 54.5 | 38 | 25 | 350 | 0.5 | 175 | N/A | N | 0 | 0 | 1875 | 660 | 1215 | 150 | 2402 | 19.9 | N/A
774 | 2013-01-20 | N/A | Natural | 1 | Natural | 1 | 20 | 48.9 | 38 | 25 | 360 | 0.5 | 180 | N/A | N | 0 | 0 | 1840 | 775 | 1065 | 115 | 2386 | 24.8 | N/A
775 | 2020-11-10 | N/A | Natural | 1 | Natural | 1 | 20 | 46.6 | 38 | 25 | 350 | 0.5 | 175 | SP901 | G | 4 | 2 | 1875 | 715 | 1160 | 180 | 2402 | 26.4 | N/A
776 | 2012-12-18 | Heigleg | Crushed | 2 | Natural | 1 | 40 | 51.8 | 43 | 30 | 365 | 0.44 | 160 | Type Euro 8600 * Dos. 1.0 lit | F | 5 | 1 | 1875 | 715 | 1160 | 150 | 2405 | 35.2 | 47.5
777 | 20/03/2019 | N/A | Natural | 1 | Natural | 1 | 40 | 36.9 | 43 | 30 | 375 | 0.47 | 175 | N/A | N | 0 | 0 | 1850 | 675 | 1175 | 50 | 2405 | 31.2 | N/A
778 | 2018-02-20 | N/A | Crushed | 2 | Natural | 1 | 20 | 60.1 | 43 | 30 | 375 | 0.5 | 190 | N/A | N | 0 | 0 | 1875 | 715 | 1160 | 120 | 2406 | 27.5 | N/A
779 | 2017-07-03 | N/A | Natural | 1 | Natural | 1 | 40 | 54.5 | 38 | 25 | 350 | 0.5 | 175 | N/A | N | 0 | 0 | 1875 | 660 | 1215 | 150 | 2406 | 19.3 | N/A
780 | 2012-03-01 | N/A | Natural | 1 | Natural | 1 | 40 | 33.1 | 38 | 25 | 350 | 0.5 | 175 | N/A | N | 0 | 0 | 1855 | 705 | 1150 | 140 | 2383 | 27.7 | 36.3
781 | 2013-04-09 | Al Fashir | Natural | 1 | Natural | 1 | 40 | 31.3 | 43 | 30 | 360 | 0.45 | 160 | Reho build 850 * Dos. 0.75 lit | G | 4 | 0.75 | 1880 | 715 | 1165 | 125 | 2403 | 33.1 | N/A
782 | 2020-11-10 | N/A | Natural | 1 | Natural | 1 | 20 | 46.6 | 38 | 25 | 350 | 0.5 | 175 | SP901 | G | 4 | 2 | 1875 | 715 | 1160 | 180 | 2405 | N/A | 35.2
783 | 21/03/2019 | N/A | Natural | 1 | Natural | 1 | N/A | 36.1 | 38 | 25 | 350 | 0.5 | 175 | N/A | N | 0 | 0 | 1875 | 730 | 1145 | 80 | 2401 | 25.1 | N/A
784 | 2018-02-22 | N/A | Natural | 1 | Natural | 1 | 20 | 53.6 | 43 | 30 | 375 | 0.47 | 175 | N/A | N | 0 | 0 | 1845 | 700 | 1145 | 120 | 2409 | 25.4 | N/A
785 | 2013-04-04 | N/A | Natural | 1 | Natural | 1 | 40 | N/A | 43 | 30 | 375 | 0.48 | 180 | N/A | N | 0 | 0 | 1825 | 730 | 1095 | 110 | 2384 | 25.1 | 32.8
786 | 2020-11-10 | N/A | Natural | 1 | Natural | 1 | 20 | 46.6 | 38 | 25 | 350 | 0.5 | 175 | SP901 | G | 4 | 2 | 1875 | 715 | 1160 | 180 | 2408 | N/A | 36
787 | 2017-07-03 | N/A | Natural | 1 | Natural | 1 | 40 | 54.5 | 38 | 25 | 350 | 0.46 | 160 | SP901 | G | 4 | 3.5 | 1890 | 680 | 1210 | 160 | 2403 | N/A | 22.2
788 | 2013-01-23 | N/A | Natural | 1 | Natural | 1 | 40 | 70.7 | 38 | 25 | 330 | 0.5 | 165 | type rehobuild 850 *dos 1 lit | G | 4 | 1 | 1905 | 705 | 1200 | 125 | 2405 | 31.4 | N/A
789 | 21/03/2019 | N/A | Natural | 1 | Natural | 1 | N/A | 36.1 | 38 | 25 | 350 | 0.5 | 175 | N/A | N | 0 | 0 | 1875 | 730 | 1145 | 80 | 2405 | 24.1 | N/A
790 | 2018-02-22 | N/A | Natural | 1 | Natural | 1 | 20 | 53.6 | 43 | 30 | 375 | 0.47 | 175 | N/A | N | 0 | 0 | 1845 | 700 | 1145 | 120 | 2404 | 23.4 | N/A
791 | 2013-01-20 | N/A | Natural | 1 | Natural | 1 | 20 | 48.9 | 38 | 25 | 380 | 0.5 | 190 | N/A | N | 0 | 0 | 1810 | 760 | 1050 | 165 | 2387 | 25 | N/A
792 | 2020-11-10 | N/A | Natural | 1 | Natural | 1 | 20 | 46.6 | 38 | 25 | 350 | 0.5 | 175 | SP901 | G | 4 | 2 | 1875 | 715 | 1160 | 180 | 2412 | N/A | 35.7
793 | 2017-07-03 | N/A | Natural | 1 | Natural | 1 | 40 | 54.5 | 38 | 25 | 350 | 0.46 | 160 | SP901 | G | 4 | 3.5 | 1890 | 680 | 1210 | 160 | 2403 | N/A | 23.6
794 | 2013-04-03 | N/A | Natural | 1 | Natural | 1 | 40 | 47 | 43 | 30 | 375 | 0.44 | 165 | Type Rehobuild 850 * Dos. 0.75 lit | G | 4 | 0.75 | 1865 | 655 | 1210 | 170 | 2402.5 | 32.2 | N/A
795 | 21/03/2019 | N/A | Natural | 1 | Natural | 1 | N/A | 36.1 | 38 | 25 | 350 | 0.5 | 175 | N/A | N | 0 | 0 | 1875 | 730 | 1145 | 80 | 2413 | 24 | N/A
796 | 2018-02-22 | N/A | Natural | 1 | Natural | 1 | 20 | 53.6 | 43 | 30 | 375 | 0.47 | 175 | N/A | N | 0 | 0 | 1845 | 700 | 1145 | 120 | 2406 | 24.4 | N/A
797 | 2013-01-28 | N/A | Crushed | 2 | Natural | 1 | 40 | 30.6 | 38 | 25 | 350 | 0.5 | 175 | N/A | N | 0 | 0 | 1890 | 660 | 1230 | 75 | 2415 | 30.8 | 37.8
798 | 2020-11-10 | N/A | Natural | 1 | Natural | 1 | 20 | 46.6 | 38 | 25 | 350 | 0.5 | 175 | SP901 | G | 4 | 2 | 1875 | 715 | 1160 | 180 | 2404 | 30.8 | N/A
799 | 2017-07-03 | N/A | Natural | 1 | Natural | 1 | 40 | 54.5 | 38 | 25 | 350 | 0.46 | 160 | SP901 | G | 4 | 3.5 | 1890 | 680 | 1210 | 160 | 2404 | N/A | 23.5
800 | 2013-04-14 | Al Fashir | Natural | 1 | Natural | 1 | 40 | 66 | 43 | 30 | 360 | 0.46 | 165 | Type Reho Build 850 * Dos. 1.0 lit | G | 4 | 1 | 1875 | 675 | 1200 | 155 | 2405 | 27.4 | N/A
801 | 21/03/2019 | N/A | Natural | 1 | Natural | 1 | N/A | 36.1 | 38 | 25 | 350 | 0.5 | 175 | N/A | N | 0 | 0 | 1875 | 730 | 1145 | 80 | 2408 | N/A | 35.2
802 | 2018-02-22 | N/A | Natural | 1 | Natural | 1 | 20 | 53.6 | 43 | 30 | 375 | 0.47 | 175 | N/A | N | 0 | 0 | 1845 | 700 | 1145 | 120 | 2407 | N/A | 36.3
803 | 2016-04-12 | N/A | Natural | 1 | Natural | 1 | 20 | 29 | 38 | 25 | 350 | 0.51 | 180 | N/A | N | 0 | 0 | 1870 | 710 | 1160 | 170 | 2405 | 21.1 | 29.8
804 | 2020-11-10 | N/A | Natural | 1 | Natural | 1 | 20 | 46.6 | 38 | 25 | 350 | 0.5 | 175 | SP901 | G | 4 | 2 | 1875 | 715 | 1160 | 180 | 2400 | 31.4 | N/A
805 | 14/3/2017 | N/A | Crushed | 2 | Natural | 1 | 20 | 38 | 43 | 30 | 375 | 0.48 | 150 | SP901 | G | 4 | 4 | 1895 | 700 | 1195 | 150 | 2455 | 29.3 | N/A
806 | 2013-04-14 | Al Fashir | Crushed | 2 | Natural | 1 | 20 | 66 | 43 | 30 | 370 | 0.5 | 185 | Type Reho Build 850 * Dos. 1.0 lit | G | 4 | 1 | 1895 | 760 | 1135 | 150 | 2454 | 35 | N/A
807 | 21/03/2019 | N/A | Natural | 1 | Natural | 1 | N/A | 36.1 | 38 | 25 | 350 | 0.5 | 175 | N/A | N | 0 | 0 | 1875 | 730 | 1145 | 80 | 2408 | N/A | 32.7
808 | 2018-02-22 | N/A | Natural | 1 | Natural | 1 | 20 | 53.6 | 43 | 30 | 375 | 0.47 | 175 | N/A | N | 0 | 0 | 1845 | 700 | 1145 | 120 | 2402 | N/A | 36.9
809 | 2020-11-10 | N/A | Natural | 1 | Natural | 1 | 20 | 46.6 | 38 | 25 | 350 | 0.5 | 175 | SP901 | G | 4 | 2 | 1875 | 715 | 1160 | 180 | 2412 | 34.9 | N/A
810 | 14/3/2017 | N/A | Crushed | 2 | Natural | 1 | 20 | 38 | 43 | 30 | 375 | 0.48 | 150 | SP901 | G | 4 | 4 | 1895 | 700 | 1195 | 150 | 2458 | 32.2 | N/A
811 | 2013-04-11 | N/A | Natural | 1 | Natural | 1 | 20 | 51.4 | 43 | 30 | 375 | 0.44 | 165 | Type Reho Build 850 * Dos. 1.0 lit | G | 4 | 1 | 1865 | 710 | 1155 | 200 | 2404 | 32.4 | 40.6
812 | 2016-04-12 | N/A | Natural | 1 | Natural | 1 | 40 | N/A | 38 | 25 | 350 | 0.5 | 175 | Type SP901* Dos 1.0 lit | G | 4 | 1 | 1925 | 770 | 1155 | 120 | 2454 | 18.3 | N/A
813 | 21/03/2019 | N/A | Natural | 1 | Natural | 1 | N/A | 36.1 | 38 | 25 | 350 | 0.5 | 175 | N/A | N | 0 | 0 | 1875 | 730 | 1145 | 80 | 2411 | N/A | 35.2
814 | 2018-02-22 | N/A | Natural | 1 | Natural | 1 | 20 | 53.6 | 43 | 30 | 375 | 0.47 | 175 | N/A | N | 0 | 0 | 1845 | 700 | 1145 | 120 | 2406 | N/A | 37.4
815 | 2016-03-23 | N/A | Crushed | 2 | Natural | 1 | 40 | 14.7 | 38 | 25 | 350 | 0.51 | 180 | N/A | N | 0 | 0 | 1870 | 690 | 1180 | 100 | 2404 | 19.4 | N/A
816 | 2020-11-10 | N/A | Natural | 1 | Natural | 1 | 20 | 46.6 | 38 | 25 | 350 | 0.5 | 175 | SP901 | G | 4 | 2 | 1875 | 715 | 1160 | 180 | 2419 | N/A | 38.3
817 | 14/3/2017 | N/A | Crushed | 2 | Natural | 1 | 20 | 38 | 43 | 30 | 375 | 0.48 | 150 | SP901 | G | 4 | 4 | 1895 | 700 | 1195 | 150 | 2451 | 31.7 | N/A
818 | 2013-04-17 | Kafouri | Natural | 1 | Natural | 1 | 20 | 41.9 | 43 | 30 | 360 | 0.46 | 170 | Type * Dos. 1.2 lit | G | 4 | 1.2 | 1885 | 750 | 1135 | 150 | 2414 | 41.2 | N/A
819 | 21/03/2019 | N/A | Natural | 1 | Natural | 1 | 20 | 46.7 | 43 | 30 | 375 | 0.47 | 175 | N/A | N | 0 | 0 | 1850 | 700 | 1150 | 80 | 2400 | 29.3 | N/A
820 | 2018-02-27 | N/A | Natural | 1 | Natural | 1 | 20 | 49.6 | 33 | 20 | 300 | 0.58 | 175 | N/A | N | 0 | 0 | 1925 | 715 | 1210 | 120 | 2402 | 15 | N/A
821 | 2016-03-20 | N/A | Crushed | 2 | Natural | 1 | 20 | 45.8 | 38 | 25 | 350 | 0.54 | 190 | N/A | N | 0 | 0 | 1910 | 780 | 1130 | 100 | 2404 | 20.5 | 29.7
822 | 2020-11-10 | N/A | Natural | 1 | Natural | 1 | 20 | 46.6 | 38 | 25 | 350 | 0.5 | 175 | SP901 | G | 4 | 2 | 1875 | 715 | 1160 | 180 | 2414 | N/A | 38.3
823 | 14/3/2017 | N/A | Crushed | 2 | Natural | 1 | 20 | 46 | 43 | 30 | 375 | 0.49 | 185 | SP901 | G | 4 | 3.75 | 1880 | 750 | 1130 | 175 | 2442 | 29 | N/A
824 | 2013-04-17 | Kafouri | Crushed | 2 | Natural | 1 | 20 | 41.9 | 43 | 30 | 375 | 0.48 | 185 | Type * Dos. 1.4 lit | G | 4 | 1.4 | 1895 | 795 | 1100 | 180 | 2455 | 44.2 | N/A
825 | 21/03/2019 | N/A | Natural | 1 | Natural | 1 | 20 | 46.7 | 43 | 30 | 375 | 0.47 | 175 | N/A | N | 0 | 0 | 1850 | 700 | 1150 | 80 | 2400 | 28.1 | N/A
826 | 2018-02-27 | N/A | Natural | 1 | Natural | 1 | 20 | 49.6 | 33 | 20 | 300 | 0.58 | 175 | N/A | N | 0 | 0 | 1925 | 715 | 1210 | 120 | 2404 | 14.7 | N/A
827 | 2016-03-22 | N/A | Natural | 1 | Natural | 1 | 20 | 29 | 38 | 25 | 350 | 0.51 | 180 | N/A | N | 0 | 0 | 1870 | 710 | 1160 | 170 | 2404 | 21.1 | N/A
828 | 2013-04-15 | N/A | Natural | 1 | Natural | 1 | N/A | N/A | 43 | 30 | 375 | 0.48 | 180 | N/A | N | 0 | 0 | 1855 | 705 | 1150 | 100 | 2412 | 30.1 | N/A
829 | 2020-11-10 | N/A | Natural | 1 | Natural | 1 | 20 | 46.6 | 38 | 25 | 350 | 0.5 | 175 | SP901 | G | 4 | 2 | 1875 | 715 | 1160 | 180 | 2413 | N/A | 37.5
830 | 14/3/2017 | N/A | Crushed | 2 | Natural | 1 | 20 | 46 | 43 | 30 | 375 | 0.49 | 185 | SP901 | G | 4 | 3.75 | 1880 | 750 | 1130 | 175 | 2447 | 28.6 | N/A
831 | 21/03/2019 | N/A | Natural | 1 | Natural | 1 | 20 | 46.7 | 43 | 30 | 375 | 0.47 | 175 | N/A | N | 0 | 0 | 1850 | 700 | 1150 | 80 | 2405 | 28.1 | N/A
832 | 2018-02-27 | N/A | Natural | 1 | Natural | 1 | 20 | 49.6 | 33 | 20 | 300 | 0.58 | 175 | N/A | N | 0 | 0 | 1925 | 715 | 1210 | 120 | 2405 | 14.5 | N/A
833 | 2016-03-10 | N/A | Natural | 1 | Natural | 1 | 40 | 44 | 38 | 25 | 350 | 0.51 | 180 | N/A | N | 0 | 0 | 1870 | 690 | 1180 | 100 | 2406 | 26.1 | 32.7
834 | 2020-09-11 | N/A | Natural | 1 | Natural | 1 | N/A | 30 | 43 | 30 | 375 | 0.47 | 175 | Sp801 | G | 4 | 3 | 1850 | 650 | 1200 | 190 | 2416 | 29.8 | N/A
835 | 14/3/2017 | N/A | Crushed | 2 | Natural | 1 | 20 | 46 | 43 | 30 | 375 | 0.49 | 185 | SP901 | G | 4 | 3.75 | 1880 | 750 | 1130 | 175 | 2446 | 29.7 | N/A
836 | 2013-04-23 | N/A | Natural | 1 | Natural | 1 | 40 | 47 | 43 | 30 | 375 | 0.44 | 165 | Type Rehobuild 850 * Dos. 0.75 lit | G | 4 | 0.75 | 1865 | 655 | 1210 | 170 | 2403 | 32.2 | 38.3
837 | 21/03/2019 | N/A | Natural | 1 | Natural | 1 | 20 | 46.7 | 43 | 30 | 375 | 0.47 | 175 | N/A | N | 0 | 0 | 1850 | 700 | 1150 | 80 | 2406 | N/A | 35.7
838 | 2018-02-27 | N/A | Natural | 1 | Natural | 1 | 20 | 49.6 | 33 | 20 | 300 | 0.58 | 175 | N/A | N | 0 | 0 | 1925 | 715 | 1210 | 120 | 2406 | N/A | 21.5
839 | 2016-03-20 | N/A | Natural | 1 | Natural | 1 | 20 | 45.8 | 38 | 25 | 350 | 0.54 | 190 | N/A | N | 0 | 0 | 1910 | 780 | 1130 | 100 | 2403 | 20.5 | 29.7
840 | 2013-04-18 | Al Fashir | Natural | 1 | Natural | 1 | 20 | 31.3 | 43 | 30 | 365 | 0.45 | 165 | Reho Build 850 * Dos. 1.0 lit | G | 4 | 1 | 1870 | 730 | 1140 | 165 | 2405 | 35.4 | N/A
841 | 2020-09-11 | N/A | Natural | 1 | Natural | 1 | N/A | 30 | 43 | 30 | 375 | 0.47 | 175 | Sp801 | G | 4 | 3 | 1850 | 650 | 1200 | 190 | 2405 | 29.6 | N/A
842 | 14/3/2017 | N/A | Crushed | 2 | Natural | 1 | 20 | 46 | 43 | 30 | 375 | 0.49 | 185 | SP901 | G | 4 | 3.75 | 1880 | 750 | 1130 | 175 | 2447 | N/A | 40.5
843 | 21/03/2019 | N/A | Natural | 1 | Natural | 1 | 20 | 46.7 | 43 | 30 | 375 | 0.47 | 175 | N/A | N | 0 | 0 | 1850 | 700 | 1150 | 80 | 2409 | N/A | 33.6
844 | 2018-02-27 | N/A | Natural | 1 | Natural | 1 | 20 | 49.6 | 33 | 20 | 300 | 0.58 | 175 | N/A | N | 0 | 0 | 1925 | 715 | 1210 | 120 | 2405 | N/A | 22.3
845 | 2020-09-11 | N/A | Natural | 1 | Natural | 1 | N/A | 30 | 43 | 30 | 375 | 0.47 | 175 | Sp801 | G | 4 | 3 | 1850 | 650 | 1200 | 190 | 2411 | 29 | N/A
846 | 14/3/2017 | N/A | Crushed | 2 | Natural | 1 | 20 | 46 | 43 | 30 | 375 | 0.49 | 185 | SP901 | G | 4 | 3.75 | 1880 | 750 | 1130 | 175 | 2444 | N/A | 40.6
847 | 2012-11-28 | N/A | Crushed | 2 | Natural | 1 | 40 | 34 | 43 | 30 | 400 | 0.45 | 180 | Type Euro plast 8600 * Dos. 1.25 lit | F | 5 | 1.25 | 1895 | 695 | 1200 | 200 | 2467 | 28.7 | 40.7
848 | 2016-05-05 | N/A | Natural | 1 | Natural | 1 | 40 | N/A | 38 | 25 | 350 | 0.51 | 165 | Type SP901* Dos 3.0 lit | G | 4 | 3 | 1845 | 665 | 1180 | 160 | 2404 | 30 | N/A
849 | 21/03/2020 | N/A | Natural | 1 | Natural | 1 | 20 | 46.7 | 43 | 30 | 375 | 0.47 | 175 | N/A | N | 0 | 0 | 1850 | 700 | 1150 | 80 | 2409 | N/A | 32.9
850 | 2018-02-27 | N/A | Natural | 1 | Natural | 1 | 20 | 49.6 | 33 | 20 | 300 | 0.58 | 175 | N/A | N | 0 | 0 | 1925 | 715 | 1210 | 120 | 2404 | N/A | 22.8
851 | 14/3/2017 | N/A | Crushed | 2 | Natural | 1 | 20 | 46 | 43 | 30 | 375 | 0.49 | 185 | SP901 | G | 4 | 3.75 | 1880 | 750 | 1130 | 175 | 2443 | N/A | 40.5
852 | 2012-11-27 | Heigleg | Natural | 1 | Natural | 1 | N/A | 51.8 | 43 | 30 | 365 | 0.44 | 160 | Type Euro 8600 * Dos. 1.0 lit | F | 5 | 1 | 1875 | 715 | 1160 | 150 | 2406 | 35.2 | N/A
853 | 2016-05-03 | N/A | Natural | 1 | Natural | 1 | 40 | N/A | 38 | 25 | 350 | 0.5 | 175 | Type SP901* Dos 1.0 lit | G | 4 | 1 | 1925 | 770 | 1155 | 120 | 2455 | 18.3 | 28.3
854 | 2020-11-11 | N/A | Crushed | 2 | Natural | 1 | 20 | N/A | 28 | 15 | 250 | 0.7 | 175 | N/A | N | 0 | 0 | 2015 | 810 | 1205 | 130 | 2458 | 20.7 | N/A
855 | 17/02/2020 | N/A | Natural | 1 | Natural | 1 | N/A | 47.3 | 28 | 15 | 275 | 0.64 | 195 | N/A | N | 0 | 0 | 1950 | 900 | 1050 | 100 | 2416 | 14.7 | N/A
856 | 15/3/2017 | N/A | Natural | 1 | Natural | 1 | 20 | 49.6 | 43 | 30 | 375 | 0.45 | 170 | SP901 | G | 4 | 4 | 1870 | 800 | 1070 | 200 | 2402 | 30.4 | N/A
857 | 2012-11-07 | N/A | Crushed | 2 | Natural | 1 | 40 | 34 | 43 | 30 | 400 | 0.4 | 180 | Type Euro plast 8600 * Dos. 1.25 lit | F | 5 | 1.25 | 1895 | 695 | 1200 | 200 | 2467 | 28.7 | N/A
858 | 2016-04-28 | N/A | Natural | 1 | Natural | 1 | 40 | 53.3 | 38 | 25 | 350 | 0.47 | 165 | Type SP901* Dos 0.75 lit | G | 4 | 0.75 | 1885 | 680 | 1205 | 170 | 2413 | 28.7 | N/A
859 | 2018-02-27 | N/A | Crushed | 2 | Natural | 1 | 20 | 40.7 | 43 | 30 | 375 | 0.48 | 180 | Yara Con | D | 3 | 3 | 1895 | 780 | 1115 | 170 | 2453 | 36.9 | N/A
860 | 2020-11-11 | N/A | Crushed | 2 | Natural | 1 | 20 | N/A | 28 | 15 | 250 | 0.7 | 175 | N/A | N | 0 | 0 | 2015 | 810 | 1205 | 130 | 2469 | 20.4 | N/A
861 | 17/02/2020 | N/A | Natural | 1 | Natural | 1 | N/A | 47.3 | 28 | 15 | 275 | 0.64 | 195 | N/A | N | 0 | 0 | 1950 | 900 | 1050 | 100 | 2408 | 15.2 | N/A
862 | 15/3/2017 | N/A | Natural | 1 | Natural | 1 | 20 | 49.6 | 43 | 30 | 375 | 0.45 | 170 | SP901 | G | 4 | 4 | 1870 | 800 | 1070 | 200 | 2403 | 32.4 | N/A
863 | 2012-11-07 | N/A | Crushed | 2 | Natural | 1 | 20 | 49.2 | 43 | 30 | 375 | 0.49 | 185 | Type Euro Plast 8600 * Dos. 1.0 lit | F | 5 | 1 | 1900 | 760 | 1140 | 175 | 2465 | 28.3 | 40
864 | 2016-04-28 | N/A | Natural | 1 | Natural | 1 | 40 | 53.3 | 38 | 25 | 350 | 0.47 | 165 | Type SP901* Dos 0.75 lit | G | 4 | 0.75 | 1885 | 680 | 1205 | 150 | 2415 | 26.5 | N/A
865 | 2018-02-27 | N/A | Crushed | 2 | Natural | 1 | 20 | 40.7 | 43 | 30 | 375 | 0.48 | 180 | Yara Con | D | 3 | 3 | 1895 | 780 | 1115 | 170 | 2451 | 37.7 | N/A
866 | 2020-11-11 | N/A | Crushed | 2 | Natural | 1 | 20 | N/A | 28 | 15 | 250 | 0.7 | 175 | N/A | N | 0 | 0 | 2015 | 810 | 1205 | 130 | 2463 | 20.5 | N/A
867 | 2020-12-11 | N/A | Crushed | 2 | Natural | 1 | 20 | N/A | 38 | 25 | 350 | 0.5 | 175 | N/A | N | 0 | 0 | 1905 | 725 | 1180 | 150 | 2420 | 11.7 | N/A
868 | 17/02/2020 | N/A | Natural | 1 | Natural | 1 | N/A | 47.3 | 28 | 15 | 275 | 0.64 | 195 | N/A | N | 0 | 0 | 1950 | 900 | 1050 | 100 | 2428 | 15.5 | N/A
869 | 15/3/2017 | N/A | Natural | 1 | Natural | 1 | 20 | 49.6 | 43 | 30 | 375 | 0.45 | 170 | SP901 | G | 4 | 4 | 1870 | 800 | 1070 | 200 | 2401 | 34.2 | N/A
870 | 2012-10-31 | N/A | Crushed | 2 | Natural | 1 | 20 | 24 | 43 | 30 | 375 | 0.49 | 185 | Type Euro 8600 * Dos. 1.0 lit | F | 5 | 1 | 1890 | 795 | 1095 | 170 | 2453 | 38.7 | N/A
871 | 2016-04-26 | N/A | Crushed | 2 | Natural | 1 | 20 | 24.5 | 38 | 25 | 350 | 0.51 | 180 | Type SP901* Dos 1.0 lit | G | 4 | 1 | 1910 | 765 | 1145 | 185 | 2445 | 31.8 | N/A
872 | 2018-02-27 | N/A | Crushed | 2 | Natural | 1 | 20 | 40.7 | 43 | 30 | 375 | 0.48 | 180 | Yara Con | D | 3 | 3 | 1895 | 780 | 1115 | 170 | 2456 | 40.3 | N/A
873 | 2020-12-11 | N/A | Crushed | 2 | Natural | 1 | 20 | N/A | 38 | 25 | 350 | 0.5 | 175 | N/A | N | 0 | 0 | 1905 | 725 | 1180 | 150 | 2430 | 10.8 | N/A
874 | 2018-02-27 | N/A | Natural | 1 | Natural | 1 | 20 | 49.6 | 33 | 20 | 300 | 0.58 | 175 | N/A | N | 0 | 0 | 1925 | 715 | 1210 | 120 | 2402 | 15 | N/A
875 | 2016-05-24 | Dongola | Natural | 1 | Natural | 1 | 20 | 55.8 | 38 | 25 | 350 | 0.51 | 180 | N/A | N | 0 | 0 | 1870 | 710 | 1160 | 150 | 2403 | 12 | N/A
876 | 17/02/2020 | N/A | Natural | 1 | Natural | 1 | N/A | 47.3 | 28 | 15 | 275 | 0.64 | 195 | N/A | N | 0 | 0 | 1950 | 900 | 1050 | 100 | 2421 | N/A | 25.5
877 | 15/3/2017 | N/A | Natural | 1 | Natural | 1 | 20 | 49.6 | 33 | 20 | 275 | 0.62 | 170 | SP901 | G | 4 | 2 | 1955 | 780 | 1175 | 150 | 2400 | 24.3 | N/A
878 | 2012-10-23 | N/A | Natural | 1 | Natural | 1 | 40 | 24 | 43 | 30 | 365 | 0.44 | 160 | Type Euro 8600 * Dos. 1.0 lit | F | 5 | 1 | 1875 | 695 | 1180 | 140 | 2401 | 33.7 | N/A
879 | 2020-12-11 | N/A | Crushed | 2 | Natural | 1 | 20 | N/A | 38 | 25 | 350 | 0.5 | 175 | N/A | N | 0 | 0 | 1905 | 725 | 1180 | 150 | 2440 | 11.4 | N/A
880 | 2018-02-27 | N/A | Natural | 1 | Natural | 1 | 20 | 49.6 | 33 | 20 | 300 | 0.58 | 175 | N/A | N | 0 | 0 | 1925 | 715 | 1210 | 120 | 2404 | 14.7 | N/A
881 | 2016-04-13 | N/A | Crushed | 2 | Natural | 1 | 40 | 14.7 | 38 | 25 | 350 | 0.51 | 100 | N/A | N | 0 | 0 | 1870 | 690 | 1180 | 100 | 2404 | 19.4 | 24.5
882 | 2012-06-05 | N/A | Crushed | 2 | Natural | 1 | 20 | 56 | 43 | 30 | 375 | 0.51 | 190 | N/A | N | 0 | 0 | 1885 | 695 | 1190 | 110 | 2454 | 28.1 | 39
883 | 17/02/2020 | N/A | Natural | 1 | Natural | 1 | N/A | 47.3 | 28 | 15 | 275 | 0.64 | 195 | N/A | N | 0 | 0 | 1950 | 900 | 1050 | 100 | 2436 | N/A | 22.8
884 | 15/3/2017 | N/A | Natural | 1 | Natural | 1 | 20 | 49.6 | 33 | 20 | 275 | 0.62 | 170 | SP901 | G | 4 | 2 | 1955 | 780 | 1175 | 150 | 2402 | 21.6 | N/A
885 | 2020-12-11 | N/A | Crushed | 2 | Natural | 1 | 20 | N/A | 38 | 25 | 350 | 0.5 | 175 | N/A | N | 0 | 0 | 1905 | 725 | 1180 | 150 | 2455 | N/A | 14
886 | 2018-02-27 | N/A | Natural | 1 | Natural | 1 | 20 | 49.6 | 33 | 20 | 300 | 0.58 | 175 | N/A | N | 0 | 0 | 1925 | 715 | 1210 | 120 | 2405 | 14.5 | N/A
887 | 17/02/2020 | N/A | Natural | 1 | Natural | 1 | N/A | 47.3 | 28 | 15 | 275 | 0.64 | 195 | N/A | N | 0 | 0 | 1950 | 900 | 1050 | 100 | 2432 | N/A | 22.8
888 | 15/3/2017 | N/A | Natural | 1 | Natural | 1 | 20 | 49.6 | 33 | 20 | 275 | 0.62 | 170 | SP901 | G | 4 | 2 | 1955 | 780 | 1175 | 150 | 2405 | 22.8 | N/A
889 | 2012-03-21 | Juba | Crushed | 2 | Natural | 1 | 20 | 43 | 43 | 30 | 360 | 0.5 | 180 | Type Euro 8600 * Dos. 1.0 lit | F | 5 | 1 | 1910 | 710 | 1200 | 120 | 2455 | 34.7 | 47.4
890 | 2016-05-30 | Atbara | Natural | 1 | Natural | 1 | 40 | 60.5 | 38 | 25 | 350 | 0.5 | 175 | Type SP901* Dos 0.75 lit | G | 4 | 0.75 | 1875 | 675 | 1200 | 150 | 2404 | 21.9 | N/A
891 | 25/02/2019 | N/A | Natural | 1 | Natural | 1 | 40 | 29.2 | 43 | 30 | 375 | 0.47 | 195 | N/A | N | 0 | 0 | 1845 | 720 | 1125 | 120 | 2403 | N/A | 38.1
892 | 2020-12-11 | N/A | Crushed | 2 | Natural | 1 | 20 | N/A | 38 | 25 | 350 | 0.5 | 175 | N/A | N | 0 | 0 | 1905 | 725 | 1180 | 150 | 2450 | N/A | 19.5
893 | 2018-02-27 | N/A | Natural | 1 | Natural | 1 | 20 | 49.5 | 38 | 25 | 350 | 0.5 | 175 | N/A | N | 0 | 0 | 1875 | 695 | 1180 | 120 | 2403 | 24.4 | N/A
894 | 16/3/2017 | N/A | Crushed | 2 | Natural | 1 | 20 | 33.9 | 43 | 30 | 375 | 0.45 | 170 | SP901 | G | 4 | 4 | 1895 | 700 | 1195 | 150 | 2446 | 33.2 | N/A
895 | 2012-06-05 | N/A | Crushed | 2 | Natural | 1 | 40 | 79.2 | 43 | 30 | 375 | 0.51 | 190 | Type Flocrete EP 8600 * Dos. 4.875 | F | 5 | 4.875 | 1885 | 620 | 1265 | 170 | 2455 | 33.4 | 43.3
896 | 2016-05-17 | N/A | Natural | 1 | Natural | 1 | 40 | 53.3 | 38 | 25 | 350 | 0.47 | 165 | Type SP901* Dos 0.75 lit | G | 4 | 0.75 | 1885 | 680 | 1205 | 150 | 2418 | 26.5 | 29.5
897 | 25/02/2019 | N/A | Natural | 1 | Natural | 1 | 40 | 29.2 | 43 | 30 | 375 | 0.47 | 195 | N/A | N | 0 | 0 | 1845 | 720 | 1125 | 120 | 2408 | N/A | 38.7
898 | 2020-12-11 | N/A | Crushed | 2 | Natural | 1 | 20 | N/A | 38 | 25 | 350 | 0.5 | 175 | N/A | N | 0 | 0 | 1905 | 725 | 1180 | 150 | 2456 | N/A | 18.7
899 | 2018-02-27 | N/A | Natural | 1 | Natural | 1 | 20 | 49.5 | 38 | 25 | 350 | 0.5 | 175 | N/A | N | 0 | 0 | 1875 | 695 | 1180 | 120 | 2400 | 25.9 | N/A
900 | 16/3/2017 | N/A | Crushed | 2 | Natural | 1 | 20 | 33.9 | 43 | 30 | 375 | 0.45 | 170 | SP901 | G | 4 | 4 | 1895 | 700 | 1195 | 150 | 2446 | 33 | N/A
901 | 2013-05-23 | N/A | Crushed | 2 | Natural | 1 | 20 | 53.5 | 43 | 30 | 375 | 0.48 | 180 | Type JY- 4 Pump-Aiding * Dos. 1.25 lit | P | 8 | 1.25 | 1895 | 760 | 1135 | 150 | 2454.5 | 29.8 | N/A
902 | 2016-05-17 | N/A | Natural | 1 | Natural | 1 | 40 | 53.3 | 38 | 25 | 350 | 0.47 | 165 | Type SP901* Dos 0.75 lit | G | 4 | 0.75 | 1885 | 680 | 1205 | 170 | 2411 | 28.7 | 32.9
903 | 25/02/2019 | N/A | Natural | 1 | Natural | 1 | 40 | 29.2 | 43 | 30 | 375 | 0.47 | 195 | N/A | N | 0 | 0 | 1845 | 720 | 1125 | 120 | 2400 | N/A | 38.9
904 | 2020-12-11 | N/A | Crushed | 2 | Natural | 1 | 20 | N/A | 38 | 25 | 350 | 0.5 | 175 | N/A | N | 0 | 0 | 1905 | 725 | 1180 | 140 | 2420 | 15.5 | N/A
905 | 2018-02-27 | N/A | Natural | 1 | Natural | 1 | 20 | 49.5 | 38 | 25 | 350 | 0.5 | 175 | N/A | N | 0 | 0 | 1875 | 695 | 1180 | 120 | 2399 | 25.1 | N/A
906 | 2012-05-27 | N/A | Crushed | 2 | Natural | 1 | 40 | 44 | 43 | 30 | 375 | 0.49 | 185 | N/A | N | 0 | 0 | 1890 | 755 | 1135 | 105 | 2452.5 | 27.4 | N/A
907 | 16/3/2017 | N/A | Crushed | 2 | Natural | 1 | 20 | 33.9 | 43 | 30 | 375 | 0.45 | 170 | SP901 | G | 4 | 4 | 1895 | 700 | 1195 | 150 | 2447 | 30.6 | N/A
908 | 2016-05-17 | N/A | Crushed | 2 | Natural | 1 | 20 | 24.5 | 38 | 25 | 350 | 0.51 | 180 | Type SP901* Dos 1.0 lit | G | 4 | 1 | 1910 | 765 | 1145 | 185 | 2445 | 31.8 | 39.1
909 | 17/11/2019 | N/A | Natural | 1 | Natural | 1 | 20 | 30.5 | 43 | 30 | 375 | 0.47 | 195 | N/A | N | 0 | 0 | 1850 | 670 | 1180 | 120 | 2400 | N/A | 31.1
910 | 2020-12-11 | N/A | Crushed | 2 | Natural | 1 | 20 | N/A | 38 | 25 | 350 | 0.5 | 175 | N/A | N | 0 | 0 | 1905 | 725 | 1180 | 140 | 2430 | 16.8 | N/A
911 | 2018-02-27 | N/A | Natural | 1 | Natural | 1 | 20 | 49.6 | 43 | 30 | 375 | 0.47 | 175 | N/A | N | 0 | 0 | 1850 | 665 | 1185 | 150 | 2403 | 28.7 | N/A
912 | 2016-06-20 | WdAlhlyw | Crushed | 2 | Natural | 1 | 20 | 21.1 | 38 | 25 | 350 | 0.54 | 170 | N/A | N | 0 | 0 | 1910 | 765 | 1145 | 80 | 2453 | 18.2 | N/A
913 | 16/3/2017 | N/A | Crushed | 2 | Natural | 1 | 20 | 33.9 | 43 | 30 | 375 | 0.45 | 170 | SP901 | G | 4 | 4 | 1895 | 700 | 1195 | 150 | 2443 | N/A | 44.3
914 | 2012-05-16 | Juba | Crushed | 2 | Natural | 1 | 20 | 30.7 | 43 | 30 | 375 | 0.51 | 190 | Type Flocrete EP 8600 * Dos. 4.875 | F | 5 | 4.875 | 1895 | 775 | 1120 | 190 | 2453.67 | 26.8 | N/A
915 | 17/11/2019 | N/A | Natural | 1 | Natural | 1 | 20 | 30.5 | 43 | 30 | 375 | 0.47 | 195 | N/A | N | 0 | 0 | 1850 | 670 | 1180 | 120 | 2407 | N/A | 32.2
916 | 2020-12-11 | N/A | Crushed | 2 | Natural | 1 | 20 | N/A | 38 | 25 | 350 | 0.5 | 175 | N/A | N | 0 | 0 | 1905 | 725 | 1180 | 140 | 2440 | 17.1 | N/A
917 | 2018-02-27 | N/A | Natural | 1 | Natural | 1 | 20 | 49.6 | 43 | 30 | 375 | 0.47 | 175 | N/A | N | 0 | 0 | 1850 | 665 | 1185 | 150 | 2401 | 26.8 | N/A
918 | 2016-06-20 | WdAlhlyw | Natural | 1 | Natural | 1 | 40 | 21.1 | 38 | 25 | 350 | 0.51 | 180 | N/A | N | 0 | 0 | 1870 | 675 | 1195 | 100 | 2405 | 15.9 | N/A
919 | 16/3/2017 | N/A | Crushed | 2 | Natural | 1 | 20 | 33.9 | 43 | 30 | 375 | 0.45 | 170 | SP901 | G | 4 | 4 | 1895 | 700 | 1195 | 150 | 2444 | N/A | 45.1
920 | 2012-05-16 | Khartoum | Natural | 1 | Natural | 1 | 40 | 33.1 | 43 | 30 | 360 | 0.46 | 165 | Type SP(FDN-5) * Dos. 1.0 lit | X | 9 | 1 | 1875 | 715 | 1160 | 180 | 2395 | 29.4 | 32.2
921 | 17/11/2019 | N/A | Natural | 1 | Natural | 1 | 20 | 30.5 | 43 | 30 | 375 | 0.47 | 195 | N/A | N | 0 | 0 | 1850 | 670 | 1180 | 120 | 2403 | N/A | 33.9
922 | 2020-12-11 | N/A | Crushed | 2 | Natural | 1 | 20 | N/A | 38 | 25 | 350 | 0.5 | 175 | N/A | N | 0 | 0 | 1905 | 725 | 1180 | 140 | 2445 | N/A | 22.9
923 | 2016-06-20 | WdAlhlyw | Crushed | 2 | Natural | 1 | 20 | 21.1 | 38 | 25 | 350 | 0.5 | 170 | N/A | N | 0 | 0 | 1910 | 765 | 1145 | 80 | 2453 | 18.2 | N/A
924 | 16/3/2017 | N/A | Crushed | 2 | Natural | 1 | 20 | 33.9 | 43 | 30 | 375 | 0.45 | 170 | SP901 | G | 4 | 4 | 1895 | 700 | 1195 | 150 | 2442 | N/A | 43.3
925 | 2012-03-05 | Juba | Crushed | 2 | Natural | 1 | 20 | 43 | 43 | 30 | 360 | 0.5 | 180 | Type Euro Plast 8600 * Dos. 1.0 lit | F | 5 | 1 | 1910 | 710 | 1200 | 130 | 2454.3 | 31.1 | N/A
926 | 2020-12-11 | N/A | Crushed | 2 | Natural | 1 | 20 | N/A | 38 | 25 | 350 | 0.5 | 175 | N/A | N | 0 | 0 | 1905 | 725 | 1180 | 140 | 2441 | N/A | 22.4
927 | 2018-02-27 | N/A | Natural | 1 | Natural | 1 | 20 | 49.6 | 21 | 15 | 275 | 0.63 | 175 | N/A | N | 0 | 0 | 1950 | 740 | 1210 | 120 | 2401 | 16.8 | N/A
928 | 16/3/2017 | N/A | Crushed | 2 | Natural | 1 | 20 | 14.2 | 38 | 25 | 350 | 0.51 | 180 | N/A | N | 0 | 0 | 1910 | 725 | 1185 | 120 | 2442 | 18.7 | N/A
929 | 2016-06-20 | WdAlhlyw | Natural | 1 | Natural | 1 | 40 | 21.1 | 38 | 25 | 350 | 0.51 | 180 | N/A | N | 0 | 0 | 1870 | 675 | 1195 | 100 | 2405 | 15.9 | N/A
930 | 2012-05-16 | Juba | Crushed | 2 | Natural | 1 | 20 | 30.7 | 43 | 30 | 375 | 0.51 | 190 | Type Flocrete EP 8600 * Dos. 4.875 | F | 5 | 4.875 | 1895 | 775 | 1120 | 190 | 2454.3 | 26.8 | N/A
931 | 2019-03-04 | N/A | Natural | 1 | Natural | 1 | 20 | 43.5 | 38 | 25 | 350 | 0.5 | 175 | Yara | D | 3 | 2 | 1875 | 715 | 1160 | 170 | 2408 | 31.2 | N/A
932 | 2020-12-11 | N/A | Crushed | 2 | Natural | 1 | 20 | N/A | 38 | 25 | 350 | 0.5 | 175 | N/A | N | 0 | 0 | 1905 | 725 | 1180 | 140 | 2439 | N/A | 24.5
933 | 2018-02-27 | N/A | Natural | 1 | Natural | 1 | 20 | 49.6 | 21 | 15 | 275 | 0.63 | 175 | N/A | N | 0 | 0 | 1950 | 740 | 1210 | 120 | 2404 | 14.8 | N/A
934 | 16/3/2017 | N/A | Crushed | 2 | Natural | 1 | 20 | 14.2 | 38 | 25 | 350 | 0.51 | 180 | N/A | N | 0 | 0 | 1910 | 725 | 1185 | 120 | 2444 | 17.4 | N/A
935 | 2012-05-15 | N/A | Crushed | 2 | Natural | 1 | 20 | 56 | 43 | 30 | 375 | 0.51 | 190 | N/A | N | 0 | 0 | 1885 | 695 | 1190 | 110 | 2384 | 28.1 | N/A
936 | 2016-06-20 | Atbara | Natural | 1 | Natural | 1 | 40 | 60.5 | 38 | 25 | 350 | 0.5 | 175 | Type SP901* Dos 0.75 lit | G | 4 | 0.75 | 1875 | 675 | 1200 | 150 | 2403 | 21.9 | 32.2
937 | 2019-03-04 | N/A | Natural | 1 | Natural | 1 | 20 | 43.5 | 38 | 25 | 350 | 0.5 | 175 | Yara | D | 3 | 2 | 1875 | 715 | 1160 | 170 | 2405 | 30.3 | N/A
938 | 19/10/2020 | N/A | Natural | 1 | Natural | 1 | N/A | 60.8 | 43 | 30 | 375 | 0.46 | 175 | N/A | N | 0 | 0 | 1850 | 700 | 1150 | 200 | 2404 | 12.1 | N/A
939 | 2018-02-27 | N/A | Natural | 1 | Natural | 1 | 20 | 49.6 | 21 | 15 | 275 | 0.63 | 175 | N/A | N | 0 | 0 | 1950 | 740 | 1210 | 120 | 2405 | 14.6 | N/A
940 | 16/3/2017 | N/A | Crushed | 2 | Natural | 1 | 20 | 14.2 | 38 | 25 | 350 | 0.51 | 180 | N/A | N | 0 | 0 | 1910 | 725 | 1185 | 120 | 2442 | 18 | N/A
941 | 2016-06-13 | Karima | Natural | 1 | Natural | 1 | 40 | 56.6 | 38 | 25 | 350 | 0.51 | 180 | N/A | N | 0 | 0 | 1870 | 675 | 1195 | 100 | 2403 | 19.7 | N/A
942 | 2012-03-05 | Port Sudan | Crushed | 2 | Natural | 1 | 20 | 61 | 43 | 30 | 375 | 0.49 | 185 | Type Euro plast 8600 * Dos. 1.25 lit | F | 5 | 1.25 | 1900 | 725 | 1175 | 200 | 2461.3 | 45.9 | N/A
943 | 2019-03-04 | N/A | Natural | 1 | Natural | 1 | 20 | 43.5 | 38 | 25 | 350 | 0.5 | 175 | Yara | D | 3 | 2 | 1875 | 715 | 1160 | 170 | 2408 | 29.9 | N/A
944 | 2018-02-28 | N/A | Crushed | 2 | Natural | 1 | 20 | 49.6 | 48 | 35 | 400 | 0.47 | 190 | CCI* | X | 9 | 3 | 1860 | 690 | 1170 | 180 | 2456 | 30.5 | N/A
945 | 19/10/2020 | N/A | Natural | 1 | Natural | 1 | N/A | 60.8 | 43 | 30 | 375 | 0.46 | 175 | N/A | N | 0 | 0 | 1850 | 700 | 1150 | 200 | 2423 | 12.2 | N/A
946 | 16/3/2017 | N/A | Crushed | 2 | Natural | 1 | 20 | 14.2 | 38 | 25 | 350 | 0.51 | 180 | N/A | N | 0 | 0 | 1910 | 725 | 1185 | 120 | 2443 | N/A | 26.8
947 | 2016-06-13 | Karima | Natural | 1 | Natural | 1 | 40 | 66.5 | 38 | 25 | 350 | 0.51 | 180 | N/A | N | 0 | 0 | 1870 | 675 | 1195 | 140 | 2403 | 15.6 | N/A
948 | 2012-05-15 | N/A | Crushed | 2 | Natural | 1 | 40 | 79.2 | 43 | 30 | 375 | 0.51 | 190 | Type Flocrete EP 8600 * Dos. 4.875 | F | 5 | 4.875 | 1885 | 620 | 1265 | 170 | 2452.3 | 33.4 | N/A
949 | 2019-03-04 | N/A | Natural | 1 | Natural | 1 | 20 | 43.5 | 38 | 25 | 350 | 0.5 | 175 | Yara | D | 3 | 2 | 1875 | 715 | 1160 | 170 | 2405 | N/A | 37.4
950 | 2018-02-28 | N/A | Crushed | 2 | Natural | 1 | 20 | 49.6 | 48 | 35 | 400 | 0.47 | 190 | CCI* | X | 9 | 3 | 1860 | 690 | 1170 | 180 | 2456 | 29.2 | N/A
951 | 19/10/2020 | N/A | Natural | 1 | Natural | 1 | N/A | 60.8 | 43 | 30 | 375 | 0.46 | 175 | N/A | N | 0 | 0 | 1850 | 700 | 1150 | 200 | 2405 | 12.6 | N/A
952 | 16/3/2017 | N/A | Crushed | 2 | Natural | 1 | 20 | 14.2 | 38 | 25 | 350 | 0.51 | 180 | N/A | N | 0 | 0 | 1910 | 725 | 1185 | 120 | 2446 | N/A | 26
953 | 2012-03-05 | Port Sudan | Crushed | 2 | Natural | 1 | 20 | 61 | 43 | 30 | 360 | 0.5 | 180 | Type Euro Plast 8600 * Dos. 1.0 lit | F | 5 | 1 | 1920 | 710 | 1210 | 130 | 2463 | 42.3 | N/A
954 | 2019-03-04 | N/A | Natural | 1 | Natural | 1 | 20 | 43.5 | 38 | 25 | 350 | 0.5 | 175 | Yara | D | 3 | 2 | 1875 | 715 | 1160 | 170 | 2402 | N/A | 38.1
955 | 2018-02-28 | N/A | Crushed | 2 | Natural | 1 | 20 | 49.6 | 48 | 35 | 400 | 0.47 | 190 | CCI* | X | 9 | 3 | 1860 | 690 | 1170 | 180 | 2456 | 29.4 | N/A
956 | 16/3/2017 | N/A | Crushed | 2 | Natural | 1 | 20 | 14.2 | 38 | 25 | 350 | 0.51 | 180 | N/A | N | 0 | 0 | 1910 | 725 | 1185 | 120 | 2444 | N/A | 25.2
957 | 2016-06-05 | Dongola | Natural | 1 | Natural | 1 | 20 | 69.8 | 38 | 25 | 350 | 0.51 | 180 | N/A | G | 4 | 3 | 1870 | 710 | 1160 | 110 | 2406 | 20.8 | N/A
958 | 2012-03-08 | N/A | Natural | 1 | Natural | 1 | 40 | 39 | 43 | 30 | 375 | 0.48 | 180 | N/A | N | 0 | 0 | 1845 | 665 | 1180 | 100 | 2403 | 27.8 | N/A
959 | 2019-03-04 | N/A | Natural | 1 | Natural | 1 | 20 | 43.5 | 38 | 25 | 350 | 0.5 | 175 | Yara | D | 3 | 2 | 1875 | 715 | 1160 | 170 | 2403 | N/A | 37.4
960 | 2018-02-28 | N/A | Crushed | 2 | Natural | 1 | 20 | 49.6 | 43 | 30 | 375 | 0.51 | 190 | CCI* | X | 9 | 3 | 1885 | 715 | 1170 | 170 | 2456 | 20.3 | N/A
961 | 20/3/2017 | N/A | Crushed | 2 | Natural | 1 | 40 | 55.1 | 43 | 30 | 375 | 0.48 | 180 | SP901 | G | 4 | 4 | 1895 | 700 | 1195 | 120 | 2452 | 34.5 | N/A
962 | 2016-05-26 | N/A | Natural | 1 | Natural | 1 | 40 | N/A | 38 | 25 | 350 | 0.51 | 165 | Type SP901* Dos 3.0 lit | G | 4 | 3 | 1845 | 665 | 1180 | 160 | 2404 | 30 | 34.3
963 | 2012-03-08 | N/A | Natural | 1 | Natural | 1 | 20 | 40.4 | 43 | 30 | 350 | 0.46 | 160 | Type: Panatarhit * SYN * Dos. 1.0 lit | X | 9 | 1 | 1890 | 755 | 1135 | 170 | 2415 | 33.6 | 43.3
964 | 2019-03-04 | N/A | Natural | 1 | Natural | 1 | 20 | 43.5 | 43 | 30 | 375 | 0.47 | 175 | Yara | D | 3 | 3 | 1850 | 685 | 1165 | 180 | 2405 | 32.2 | N/A
965 | 2018-02-28 | N/A | Crushed | 2 | Natural | 1 | 20 | 49.6 | 43 | 30 | 375 | 0.51 | 190 | CCI* | X | 9 | 3 | 1885 | 715 | 1170 | 170 | 2451 | 19 | N/A
966 | 20/3/2017 | N/A | Crushed | 2 | Natural | 1 | 40 | 55.1 | 43 | 30 | 375 | 0.48 | 180 | SP901 | G | 4 | 4 | 1895 | 700 | 1195 | 120 | 2458 | 32.5 | N/A
967 | 2012-02-28 | N/A | Natural | 1 | Natural | 1 | 20 | 61.1 | 43 | 30 | 360 | 0.46 | 165 | Type Euro 8600 * Dos. 1.0 lit | F | 5 | 1 | 1875 | 695 | 1180 | 140 | 2402.5 | 32.2 | 34.1
968 | 2016-07-10 | N/A | Crushed | 2 | Natural | 1 | 20 | 31.3 | 38 | 25 | 350 | 0.51 | 180 | Type SP Gold* Dos 0.75 lit | X | 9 | 1 | 1920 | 770 | 1150 | 175 | 2456 | 35.5 | N/A
969 | 2019-03-04 | N/A | Natural | 1 | Natural | 1 | 20 | 43.5 | 43 | 30 | 375 | 0.47 | 175 | Yara | D | 3 | 3 | 1850 | 685 | 1165 | 180 | 2403 | 33 | N/A
970 | 2018-02-28 | N/A | Crushed | 2 | Natural | 1 | 20 | 49.6 | 43 | 30 | 375 | 0.51 | 190 | CCI* | X | 9 | 3 | 1885 | 715 | 1170 | 170 | 2450 | 19.8 | N/A
971 | 2016-07-04 | Karima | Natural | 1 | Natural | 1 | 40 | 66.5 | 38 | 25 | 350 | 0.51 | 180 | N/A | G | 4 | 0.75 | 1870 | 675 | 1195 | 140 | 2406 | 15.6 | 20.7
972 | 20/3/2017 | N/A | Crushed | 2 | Natural | 1 | 40 | 55.1 | 43 | 30 | 375 | 0.48 | 180 | SP901 | G | 4 | 4 | 1895 | 700 | 1195 | 120 | 2454 | 36.7 | N/A
973 | 2012-02-29 | N/A | Natural | 1 | Natural | 1 | 40 | 43.6 | 43 | 30 | 365 | 0.47 | 170 | Type Euro Plast 8600 * Dos. 0.75 lit | F | 5 | 0.75 | 1865 | 655 | 1210 | 200 | 2405 | 36.4 | N/A
974 | 2019-03-04 | N/A | Natural | 1 | Natural | 1 | 20 | 43.5 | 43 | 30 | 375 | 0.47 | 175 | Yara | D | 3 | 3 | 1850 | 685 | 1165 | 180 | 2409 | 34.3 | N/A
975 | 2016-07-04 | Karima | Natural | 1 | Natural | 1 | 40 | 56.6 | 38 | 25 | 350 | 0.51 | 180 | N/A | G | 4 | 0.75 | 1870 | 675 | 1195 | 100 | 2404 | 19.7 | 27.4
976 | 22/3/2017 | N/A | Crushed | 2 | Natural | 1 | 20 | 33.3 | 43 | 30 | 350 | 0.5 | 175 | SP901 | G | 4 | 4 | 1925 | 810 | 1115 | 180 | 2454 | 38.5 | N/A
977 | 2012-02-29 | Juba | Crushed | 2 | Natural | 1 | 20 | 43 | 43 | 30 | 360 | 0.5 | 180 | Type Euro Plast 8600 * Dos. 1.0 lit | F | 5 | 1 | 1910 | 710 | 1200 | 120 | 2456 | 34.7 | N/A
978 | 2019-03-04 | N/A | Natural | 1 | Natural | 1 | 20 | 43.5 | 43 | 30 | 375 | 0.47 | 175 | Yara | D | 3 | 3 | 1850 | 685 | 1165 | 180 | 2406 | N/A | 44.3
979 | 2018-03-04 | N/A | Crushed | 2 | Natural | 1 | 20 | 40.7 | 58 | 45 | 425 | 0.45 | 185 | Yara Con GOLD | G | 4 | 4 | 1840 | 700 | 1140 | 200 | 2454 | 32.9 | N/A
980 | 2016-06-26 | Dongola | Natural | 1 | Natural | 1 | 20 | 69.8 | 38 | 25 | 350 | 0.51 | 180 | N/A | G | 4 | 1 | 1870 | 710 | 1160 | 110 | 2404 | 20.8 | 26.4
981 | 22/3/2017 | N/A | Crushed | 2 | Natural | 1 | 20 | 33.3 | 43 | 30 | 350 | 0.5 | 175 | SP901 | G | 4 | 4 | 1925 | 810 | 1115 | 180 | 2456 | 39.2 | N/A
982 | 2013-02-03 | Khartoum | Natural | 1 | Natural | 1 | 40 | 33 | 43 | 30 | 375 | 0.45 | 170 | Type * Dos. 3.0 lit | G | 4 | 3 | 1900 | 750 | 1150 | 70 | 2447 | 35.6 | 43.2
983 | 2019-03-04 | N/A | Natural | 1 | Natural | 1 | 20 | 43.5 | 43 | 30 | 375 | 0.47 | 175 | Yara | D | 3 | 3 | 1850 | 685 | 1165 | 180 | 2403 | N/A | 45.2
984 | 2018-03-04 | N/A | Crushed | 2 | Natural | 1 | 20 | 40.7 | 58 | 45 | 425 | 0.45 | 185 | Yara Con GOLD | G | 4 | 4 | 1840 | 700 | 1140 | 200 | 2451 | 34.6 | N/A
985 | 2016-06-26 | Dongola | Natural | 1 | Natural | 1 | 20 | 69.8 | 38 | 25 | 350 | 0.51 | 180 | N/A | N | 0 | 0 | 1870 | 710 | 1160 | 110 | 2404 | 20.8 | 26.4
986 | 22/3/2017 | N/A | Crushed | 2 | Natural | 1 | 20 | 33.3 | 43 | 30 | 350 | 0.5 | 175 | SP901 | G | 4 | 4 | 1925 | 810 | 1115 | 180 | 2452 | 37.3 | N/A
987 | 2012-05-07 | Khartoum | Natural | 1 | Natural | 1 | 40 | 33.1 | 43 | 30 | 360 | 0.46 | 165 | Type SP 432 * Dos. 1.0 lit | G | 4 | 1 | 1875 | 715 | 1160 | 180 | 2395.3 | 33.7 | 41.1
988 | 2019-03-04 | N/A | Natural | 1 | Natural | 1 | 20 | 43.5 | 43 | 30 | 375 | 0.47 | 175 | Yara | D | 3 | 3 | 1850 | 685 | 1165 | 180 | 2406 | N/A | 41.9
989 | 2018-03-04 | N/A | Crushed | 2 | Natural | 1 | 20 | 40.7 | 58 | 45 | 425 | 0.45 | 185 | Yara Con GOLD | G | 4 | 4 | 1840 | 700 | 1140 | 200 | 2450 | 35.3 | N/A
990 | 2018-03-04 | N/A | Crushed | 2 | Natural | 1 | 20 | 37.7 | 43 | 30 | 375 | 0.493 | 185 | N/A | N | 0 | 0 | 1890 | 755 | 1135 | 120 | 2456 | 32 | N/A
991 | 2013-02-06 | N/A | Crushed | 2 | Natural | 1 | 20 | 64.7 | 43 | 30 | 375 | 0.49 | 185 | N/A | N | 0 | 0 | 1900 | 700 | 1200 | 95 | 2458.67 | 28.1 | N/A
992 | 2019-07-04 | N/A | Natural | 1 | Natural | 1 | 40 | 59.5 | 48 | 35 | 375 | 0.49 | 185 | SD2 | X | 9 | 3.5 | 1855 | 685 | 1170 | 150 | 2406 | 37.9 | N/A
993 | 22/3/2017 | N/A | Crushed | 2 | Natural | 1 | 20 | 33.3 | 43 | 30 | 350 | 0.5 | 175 | SP901 | G | 4 | 4 | 1925 | 810 | 1115 | 150 | 2459 | 41.2 | N/A
994 | 2016-07-31 | N/A | Natural | 1 | Natural | 1 | 20 | 25 | 38 | 25 | 350 | 0.51 | 165 | Type SP Gold* Dos 1.0 lit | X | 9 | 0 | 1910 | 745 | 1165 | 150 | 2406 | 31.4 | N/A
995 | 2018-03-04 | N/A | Crushed | 2 | Natural | 1 | 20 | 37.7 | 43 | 30 | 375 | 0.493 | 185 | N/A | N | 0 | 0 | 1890 | 755 | 1135 | 120 | 2450 | 32.6 | N/A
996 | 2019-07-04 | N/A | Natural | 1 | Natural | 1 | 40 | 59.5 | 48 | 35 | 375 | 0.49 | 185 | SD2 | X | 9 | 3.5 | 1855 | 685 | 1170 | 150 | 2404 | 35.6 | N/A
997 | 22/3/2017 | N/A | Crushed | 2 | Natural | 1 | 20 | 33.3 | 43 | 30 | 350 | 0.5 | 175 | SP901 | G | 4 | 4 | 1925 | 810 | 1115 | 150 | 2452 | 40.5 | N/A
998 | 2012-04-26 | N/A | Natural | 1 | Natural | 1 | 40 | 33.1 | 43 | 30 | 360 | 0.46 | 165 | Type SP 432 * Dos. 1.0 lit | G | 4 | 1 | 1875 | 715 | 1160 | 180 | 2392 | 29.4 | N/A
999 | 2016-07-31 | N/A | Crushed | 2 | Natural | 1 | 20 | 31.3 | 38 | 25 | 350 | 0.51 | 180 | Type SP Gold* Dos 0.75 lit | X | 9 | 0.75 | 1920 | 770 | 1150 | 175 | 2455 | 35.5 | 47.3
1000 | 2018-03-04 | N/A | Crushed | 2 | Natural | 1 | 20 | 37.7 | 43 | 30 | 375 | 0.493 | 185 | N/A | N | 0 | 0 | 1890 | 755 | 1135 | 120 | 2459 | 32.3 | N/A
1001 | 2019-07-04 | N/A | Natural | 1 | Natural | 1 | 40 | 59.5 | 48 | 35 | 375 | 0.49 | 185 | SD2 | X | 9 | 3.5 | 1855 | 685 | 1170 | 150 | 2402 | 33.5 | N/A
1002 | 22/3/2017 | N/A | Crushed | 2 | Natural | 1 | 20 | 33.3 | 43 | 30 | 350 | 0.5 | 175 | SP901 | G | 4 | 4 | 1925 | 810 | 1115 | 150 | 2457 | 41.2 | N/A
1003 | 2013-01-20 | N/A | Crushed | 2 | Natural | 1 | 20 | 38.7 | 43 | 30 | 385 | 0.49 | 190 | Type Caplast Super-R * Dos. 1.4 lit | D | 3 | 1.4 | 1890 | 815 | 1075 | 170 | 2463 | 34 | N/A
1004 | 2016-08-01 | N/A | Natural | 1 | Natural | 1 | 20 | 54.3 | 38 | 25 | 350 | 0.49 | 170 | Type SD2 * Dos 0.75 lit | X | 9 | 0.75 | 1880 | 695 | 1185 | 130 | 2403 | 27.7 | N/A
1005 | 2018-03-04 | N/A | Crushed | 2 | Natural | 1 | 20 | 37.7 | 43 | 30 | 375 | 0.493 | 185 | N/A | N | 0 | 0 | 1890 | 755 | 1135 | 120 | 2454 | N/A | 40.9
1006 | 2019-07-04 | N/A | Natural | 1 | Natural | 1 | 40 | 59.5 | 48 | 35 | 375 | 0.49 | 185 | SD2 | X | 9 | 3.5 | 1855 | 685 | 1170 | 150 | 2406 | N/A | 45.8
1007 | 22/3/2017 | N/A | Natural | 1 | Natural | 1 | 20 | 49.6 | 43 | 30 | 375 | 0.48 | 180 | SP901 | G | 4 | 3 | 1845 | 740 | 1105 | 150 | 2407 | 35.7 | N/A
1008 | 2013-01-20 | Port Sudan | Crushed | 2 | Natural | 1 | 20 | 61 | 43 | 30 | 375 | 0.49 | 185 | Type Euro Plast 8600 * Dos. 1.25 lit | F | 5 | 1.25 | 1900 | 725 | 1175 | 200 | 2461 | 45.9 | 54.3
1009 | 2016-08-21 | N/A | Natural | 1 | Natural | 1 | 20 | 25 | 38 | 25 | 325 | 0.51 | 165 | Type SP Gold* Dos 1.0 lit | X | 9 | 0.75 | 1910 | 745 | 1165 | 150 | 2405 | 31.4 | 36.9
1010 | 2018-03-04 | N/A | Crushed | 2 | Natural | 1 | 20 | 37.7 | 43 | 30 | 375 | 0.493 | 185 | N/A | N | 0 | 0 | 1890 | 755 | 1135 | 120 | 2456 | N/A | 42.9
1011 | 2016-09-01 | Medani | Natural | 1 | Natural | 1 | 20 | 67 | 38 | 25 | 350 | 0.51 | 180 | N/A | G | 4 | 1 | 1870 | 675 | 1195 | 100 | 2407 | 20.7 | N/A
1012 | 2019-07-04 | N/A | Natural | 1 | Natural | 1 | 40 | 59.5 | 48 | 35 | 375 | 0.49 | 185 | SD2 | X | 9 | 3.5 | 1855 | 685 | 1170 | 150 | 2401 | N/A | 46
1013 | 22/3/2017 | N/A | Natural | 1 | Natural | 1 | 20 | 49.6 | 43 | 30 | 375 | 0.48 | 180 | SP901 | G | 4 | 3 | 1845 | 740 | 1105 | 150 | 2407 | 38.3 | N/A
1014 | 2012-03-27 | Juba | Crushed | 2 | Natural | 1 | 20 | 43 | 43 | 30 | 360 | 0.5 | 180 | Type Euro Plast 8600 * Dos. 1.0 lit | F | 5 | 1 | 1910 | 710 | 1200 | 130 | 2455 | 31.1 | 44.8
1015 | 2018-03-04 | N/A | Crushed | 2 | Natural | 1 | 20 | 37.7 | 43 | 30 | 375 | 0.493 | 185 | N/A | N | 0 | 0 | 1890 | 755 | 1135 | 120 | 2450 | N/A | 42.5
1016 | 2016-09-22 | Medani | Natural | 1 | Natural | 1 | 20 | N/A | 38 | 25 | 350 | 0.51 | 180 | N/A | N | 0 | 0 | 1870 | 675 | 1195 | 100 | 2405 | 20.7 | 29.3
1017 | 2019-07-04 | N/A | Natural | 1 | Natural | 1 | 40 | 59.5 | 48 | 35 | 375 | 0.49 | 185 | SD2 | X | 9 | 3.5 | 1855 | 685 | 1170 | 150 | 2405 | N/A | 46.6
1018 | 22/3/2017 | N/A | Natural | 1 | Natural | 1 | 20 | 49.6 | 43 | 30 | 375 | 0.48 | 180 | SP901 | G | 4 | 3 | 1845 | 740 | 1105 | 150 | 2403 | 37.4 | N/A
1019 | 2013-05-23 | N/A | Natural | 1 | Natural | 1 | 40 | 42.6 | 43 | 30 | 360 | 0.44 | 160 | Type JY- 4 Pump-Aiding * Dos. 1.25 lit | P | 8 | 1.25 | 1880 | 700 | 1180 | 165 | 2405 | 30.6 | 38.9
1020 | 2018-03-06 | N/A | Crushed | 2 | Natural | 1 | 20 | 37.7 | 38 | 25 | 350 | 0.529 | 185 | N/A | N | 0 | 0 | 1915 | 765 | 1150 | 110 | 2442 | 25.8 | N/A
1021 | 27/3/2017 | N/A | Natural | 1 | Natural | 1 | 40 | 39.5 | 43 | 30 | 375 | 0.48 | 180 | N/A | N | 0 | 0 | 1845 | 680 | 1165 | 120 | 2404 | 22.1 | N/A
1022 | 2016-09-20 | N/A | Natural | 1 | Natural | 1 | 40 | 36.5 | 38 | 25 | 350 | 0.5 | 175 | N/A | N | 0 | 0 | 1875 | 675 | 1200 | 100 | 2403 | 23 | N/A
1023 | 2016-08-04 | Wad Hiliw | Crushed | 2 | Natural | 1 | 20 | 40.7 | 43 | 30 | 375 | 0.51 | 190 | N/A | N | 0 | 0 | 1885 | 755 | 1130 | 100 | 2456 | 24.6 | N/A
1024 | 14/04/2019 | N/A | Crushed | 2 | Natural | 1 | 20 | 32.4 | 43 | 30 | 375 | 0.45 | 185 | Yara Con Sp635 | G | 4 | 3 | 1880 | 845 | 1035 | 150 | 2594 | 27.5 | N/A
1025 | 2018-03-06 | N/A | Crushed | 2 | Natural | 1 | 20 | 37.7 | 38 | 25 | 350 | 0.529 | 185 | N/A | N | 0 | 0 | 1915 | 765 | 1150 | 110 | 2449 | 26.6 | N/A
1026 | 27/3/2017 | N/A | Natural | 1 | Natural | 1 | 40 | 39.5 | 43 | 30 | 375 | 0.48 | 180 | N/A | N | 0 | 0 | 1845 | 680 | 1165 | 120 | 2405 | 22.5 | N/A
1027 | 2016-09-20 | N/A | Natural | 1 | Natural | 1 | 40 | 41.6 | 38 | 25 | 350 | 0.51 | 180 | N/A | N | 0 | 0 | 1870 | 655 | 1215 | 90 | 2403 | 20.5 | N/A
1028 | 2016-08-25 | Suakin | Crushed | 2 | Natural | 1 | 40 | 49.1 | 43 | 30 | 375 | 0.49 | 185 | Type SP901 Dos. 1.0 lit | G | 4 | 1 | 1890 | 720 | 1170 | 175 | 2454 | 33.3 | N/A
1029 | 14/04/2019 | N/A | Crushed | 2 | Natural | 1 | 20 | 32.4 | 43 | 30 | 375 | 0.45 | 185 | Yara Con Sp635 | G | 4 | 3 | 1880 | 845 | 1035 | 150 | 2439 | 31.2 | N/A
1030 | 2018-03-06 | N/A | Crushed | 2 | Natural | 1 | 20 | 37.7 | 38 | 25 | 350 | 0.529 | 185 | N/A | N | 0 | 0 | 1915 | 765 | 1150 | 110 | 2440 | 27.2 | N/A
1031 | 27/3/2017 | N/A | Natural | 1 | Natural | 1 | 40 | 39.5 | 43 | 30 | 375 | 0.48 | 180 | N/A | N | 0 | 0 | 1845 | 680 | 1165 | 120 | 2400 | 22.3 | N/A
1032 | 2016-10-02 | N/A | Natural | 1 | Natural | 1 | 40 | 36.5 | 38 | 25 | 350 | 0.5 | 175 | N/A | N | 0 | 0 | 1875 | 675 | 1200 | 100 | 2404 | 23 | 27.7
1033 | 2016-08-25 | N/A | Crushed | 2 | Natural | 1 | 20 | 54.1 | 43 | 30 | 375 | 0.51 | 190 | Type SP901 Dos. 1.0 lit | G | 4 | 1 | 1885 | 715 | 1170 | 150 | 2458 | 22.2 | N/A
1034 | 14/04/2019 | N/A | Crushed | 2 | Natural | 1 | 20 | 32.4 | 43 | 30 | 375 | 0.45 | 185 | Yara Con Sp635 | G | 4 | 3 | 1880 | 845 | 1035 | 150 | 2436 | 28.8 | N/A
1035 | 23/04/2019 | N/A | Natural | 1 | Natural | 1 | 40 | 36.9 | 43 | 30 | 375 | 0.47 | 175 | N/A | N | 0 | 0 | 1850 | 675 | 1175 | 50 | 2401 | 28.3 | N/A
1036 | 2018-03-06 | N/A | Crushed | 2 | Natural | 1 | 20 | 37.7 | 38 | 25 | 350 | 0.529 | 185 | N/A | N | 0 | 0 | 1915 | 765 | 1150 | 110 | 2451 | N/A | 37.6
1037 | 28/3/2017 | N/A | Natural | 1 | Natural | 1 | 40 | 54.5 | 38 | 25 | 350 | 0.5 | 175 | N/A | N | 0 | 0 | 1875 | 660 | 1215 | 150 | 2404 | 19.3 | N/A
1038 | 2016-08-22 | N/A | Crushed | 2 | Natural | 1 | 20 | 48.3 | 43 | 30 | 375 | 0.51 | 190 | Type SP901 Dos. 1.0 lit | G | 4 | 1 | 1885 | 715 | 1170 | 170 | 2455 | 20.7 | N/A
1039 | 2016-09-28 | Dongola | Natural | 1 | Natural | 1 | 40 | 50.7 | 38 | 25 | 350 | 0.47 | 165 | Type SP-G Ms- 100* Dos 0.75 lit | X | 9 | 0.75 | 1885 | 715 | 1170 | 150 | 2405 | 28.3 | N/A
1040 | 23/04/2019 | N/A | Natural | 1 | Natural | 1 | 40 | 36.9 | 43 | 30 | 375 | 0.47 | 175 | N/A | N | 0 | 0 | 1850 | 675 | 1175 | 50 | 2406 | 30.3 | N/A
1041 | 2018-03-06 | N/A | Crushed | 2 | Natural | 1 | 20 | 37.7 | 38 | 25 | 350 | 0.529 | 185 | N/A | N | 0 | 0 | 1915 | 765 | 1150 | 110 | 2458 | N/A | 35.4
1042 | 28/3/2017 | N/A | Natural | 1 | Natural | 1 | 40 | 54.5 | 38 | 25 | 350 | 0.5 | 175 | N/A | N | 0 | 0 | 1875 | 660 | 1215 | 150 | 2402 | 19.9 | N/A
1043 | 2016-08-21 | N/A | Natural | 1 | Natural | 1 | 20 | 25 | 43 | 30 | 350 | 0.47 | 165 | Type SP Gold* Dos. 1.0 lit | X | 9 | 1 | 1885 | 715 | 1170 | 180 | 2404 | 34.3 | 38.5
1044 | 2016-09-28 | N/A | Crushed | 2 | Natural | 1 | 20 | 29.7 | 38 | 25 | 350 | 0.54 | 190 | Type SP901* Dos 0.75 lit | G | 4 | 0 | 1910 | 745 | 1165 | 150 | 2456 | 23.1 | N/A
1045 | 23/04/2019 | N/A | Natural | 1 | Natural | 1 | 40 | 36.9 | 43 | 30 | 375 | 0.47 | 175 | N/A | N | 0 | 0 | 1850 | 675 | 1175 | 50 | 2405 | 31.2 | N/A
1046 | 2018-03-06 | N/A | Crushed | 2 | Natural | 1 | 20 | 37.7 | 38 | 25 | 350 | 0.529 | 185 | N/A | N | 0 | 0 | 1915 | 765 | 1150 | 110 | 2441 | N/A | 38.6
1047 | 28/3/2017 | N/A | Natural | 1 | Natural | 1 | 40 | 54.5 | 38 | 25 | 350 | 0.5 | 175 | N/A | N | 0 | 0 | 1875 | 660 | 1215 | 150 | 2406 | 19.3 | N/A
1048 | 2016-10-05 | N/A | Natural | 1 | Natural | 1 | 40 | 41.6 | 38 | 25 | 350 | 0.51 | 180 | N/A | N | 0 | 0 | 1870 | 655 | 1215 | 90 | 2404 | 20.5 | 26.1
1049 | 2016-08-25 | Wad Hiliw | Crushed | 2 | Natural | 1 | 20 | N/A | 43 | 30 | 375 | 0.51 | 190 | N/A | N | 0 | 0 | 1885 | 755 | 1130 | 100 | 2455 | 24.6 | 33.2
1050 | 23/04/2019 | N/A | Natural | 1 | Natural | 1 | 40 | 36.9 | 43 | 30 | 375 | 0.47 | 175 | N/A | N | 0 | 0 | 1850 | 675 | 1175 | 50 | 2407 | N/A | 41
1051 | 28/3/2017 | N/A | Natural | 1 | Natural | 1 | 40 | 54.5 | 38 | 25 | 350 | 0.5 | 175 | N/A | N | 0 | 0 | 1875 | 660 | 1215 | 150 | 2403 | N/A | 29.9
1052 | 2016-09-06 | EL Daba | Natural | 1 | Natural | 1 | 40 | 46 | 38 | 25 | 350 | 0.5 | 175 | N/A | N | 0 | 0 | 1875 | 675 | 1200 | 120 | 2404 | 20.5 | N/A
1053 | 2018-03-08 | N/A | natural | 1 | Natural | 1 | 20 | 40 | 43 | 30 | 375 | 0.48 | 180 | SP901* | G | 4 | 3 | 1845 | 700 | 1145 | 150 | 2493 | 23.5 | N/A
1054 | 2016-09-18 | Suakin | Crushed | 2 | Natural | 1 | 40 | 49.1 | 43 | 30 | 375 | 0.49 | 185 | Type SP901 Dos. 1.0 lit | G | 4 | 1 | 1890 | 720 | 1170 | 175 | 2455 | 33.3 | 42.8
1055 | 23/04/2019 | N/A | Natural | 1 | Natural | 1 | 40 | 36.9 | 43 | 30 | 375 | 0.47 | 175 | N/A | N | 0 | 0 | 1850 | 675 | 1175 | 50 | 2410 | N/A | 39
1056 | 28/3/2017 | N/A | Natural | 1 | Natural | 1 | 40 | 54.5 | 38 | 25 | 350 | 0.5 | 175 | N/A | N | 0 | 0 | 1875 | 660 | 1215 | 150 | 2406 | N/A | 30
1057 | 2016-10-12 | EL Daba | Natural | 1 | Natural | 1 | 40 | 46 | 38 | 25 | 350 | 0.5 | 175 | N/A | N | 0 | 0 | 1875 | 675 | 1200 | 120 | 2405 | 20.5 | 27.1
1058 | 2018-03-08 | N/A | natural | 1 | Natural | 1 | 20 | 40 | 43 | 30 | 375 | 0.48 | 180 | SP901* | G | 4 | 3 | 1845 | 700 | 1145 | 150 | 2486 | 21.5 | N/A
1059 | 2016-09-18 | N/A | Crushed | 2 | Natural | 1 | 20 | 54.1 | 43 | 30 | 375 | 0.51 | 190 | Type SP901 Dos. 1.0 lit | G | 4 | 1 | 1885 | 715 | 1170 | 150 | 2456 | 22.2 | 28.7
1060 | 23/04/2019 | N/A | Natural | 1 | Natural | 1 | 40 | 36.9 | 43 | 30 | 375 | 0.47 | 175 | N/A | N | 0 | 0 | 1850 | 675 | 1175 | 50 | 2409 | N/A | 38.7
1061 | 28/3/2017 | N/A | Natural | 1 | Natural | 1 | 40 | 54.5 | 38 | 25 | 350 | 0.5 | 175 | N/A | N | 0 | 0 | 1875 | 660 | 1215 | 150 | 2403 | N/A | 31.3
1062 | 2018-03-08 | N/A | natural | 1 | Natural | 1 | 20 | 40 | 43 | 30 | 375 | 0.48 | 180 | SP901* | G | 4 | 3 | 1845 | 700 | 1145 | 150 | 2467 | 23.5 | N/A
1063 | 2016-09-18 | N/A | Crushed | 2 | Natural | 1 | 20 | 48.3 | 43 | 30 | 375 | 0.51 | 190 | Type SP901 Dos. 1.0 lit | G | 4 | 1 | 1885 | 715 | 1170 | 170 | 2455 | 20.7 | 29.8
1064 | 2016-10-24 | Suakin | Crushed | 2 | Natural | 1 | 20 | 33.2 | 38 | 25 | 350 | 0.53 | 185 | Type SP901* Dos 3.5 lit | G | 4 | 3.5 | 1915 | 725 | 1190 | 150 | 2455 | 32.3 | N/A
1065 | 2016-09-20 | Doka | Crushed | 2 | Natural | 1 | 20 | 41.6 | 43 | 30 | 375 | 0.49 | 185 | N/A | N | 0 | 0 | 1890 | 720 | 1170 | 175 | 2455 | 24.8 | N/A
1066 | 28/3/2017 | N/A | Natural | 1 | Natural | 1 | 40 | 54.5 | 38 | 25 | 350 | 0.46 | 160 | SP901 | G | 4 | 1 | 1875 | 660 | 1215 | 160 | 2403 | 22.2 | N/A
1067 | 2018-03-08 | N/A | natural | 1 | Natural | 1 | 20 | 40 | 43 | 30 | 375 | 0.48 | 180 | SP901* | G | 4 | 3 | 1845 | 700 | 1145 | 150 | 2436 | N/A | 33
1068 | 24/04/2019 | N/A | Crushed | 2 | Natural | 1 | 20 | 32.4 | 38 | 20 | 300 | 0.62 | 185 | SpYara | G | 4 | 2 | 1965 | 785 | 1180 | 120 | 2456 | 9.7 | N/A
1069 | 2016-10-18 | N/A | Crushed | 2 | Natural | 1 | 20 | 29.7 | 38 | 25 | 350 | 0.54 | 190 | Type SP901* Dos 0.75 lit | G | 4 | 0.75 | 1910 | 745 | 1165 | 150 | 2455 | 23.1 | 32
1070 | 28/3/2017 | N/A | Natural | 1 | Natural | 1 | 40 | 54.5 | 38 | 25 | 350 | 0.46 | 160 | SP901 | G | 4 | 1 | 1875 | 660 | 1215 | 160 | 2403 | 23.6 | N/A
1071 | 2018-03-08 | N/A | natural | 1 | Natural | 1 | 20 | 40 | 43 | 30 | 375 | 0.48 | 180 | SP901* | G | 4 | 3 | 1845 | 700 | 1145 | 150 | 2447 | N/A | 33
1072 | 24/04/2019 | N/A | Crushed | 2 | Natural | 1 | 20 | 32.4 | 38 | 20 | 300 | 0.62 | 185 | SpYara | G | 4 | 2 | 1965 | 785 | 1180 | 120 | 2453 | 9.1 | N/A
1073 | 2016-09-29 | N/A | Crushed | 2 | Natural | 1 | 20 | 29.7 | 43 | 30 | 375 | 0.48 | 180 | Type SP901 Dos. 1.0 lit | G | 4 | 1 | 1895 | 740 | 1155 | 150 | 2455 | 27.3 | N/A
1074 | 2016-10-27 | Doka | Crushed | 2 | Natural | 1 | 20 | 36.9 | 38 | 25 | 350 | 0.55 | 185 | Type SP901* Dos 3.5 lit | G | 4 | 3.5 | 1915 | 710 | 1205 | 130 | 2403 | 23.5 | N/A
1075 | 2016-11-01 | Marawi | Natural | 1 | Natural | 1 | 20 | 45.9 | 38 | 25 | 350 | 0.51 | 180 | N/A | N | 0 | 0 | 1870 | 690 | 1180 | 100 | 2404 | 17.9 | N/A
1076 | 2016-10-20 | Doka | Crushed | 2 | Natural | 1 | 20 | 41.6 | 43 | 30 | 375 | 0.49 | 185 | N/A | N | 0 | 0 | 1890 | 720 | 1170 | 175 | 2454 | 24.8 | 32.7
1077 | 28/3/2017 | N/A | Natural | 1 | Natural | 1 | 40 | 54.5 | 38 | 25 | 350 | 0.46 | 160 | SP901 | G | 4 | 1 | 1875 | 660 | 1215 | 160 | 2404 | 23.5 | N/A
1078 | 2018-03-08 | N/A | natural | 1 | Natural | 1 | 20 | 40 | 43 | 30 | 375 | 0.48 | 180 | SP901* | G | 4 | 3 | 1845 | 700 | 1145 | 150 | 2441 | N/A | 34
1079 | 24/04/2019 | N/A | Crushed | 2 | Natural | 1 | 20 | 32.4 | 38 | 20 | 300 | 0.62 | 185 | SpYara | G | 4 | 2 | 1965 | 785 | 1180 | 120 | 2451 | 9.9 | N/A
1080 | 2016-10-30 | N/A | Crushed | 2 | Natural | 1 | 20 | 26.9 | 38 | 25 | 350 | 0.51 | 180 | N/A | N | 0 | 0 | 1910 | 765 | 1145 | 150 | 2369 | 21.8 | N/A
1081 | 2016-10-06 | N/A | Natural | 1 | Natural | 1 | 40 | N/A | 43 | 30 | 375 | 0.48 | 180 | N/A | N | 0 | 0 | 1845 | 650 | 1195 | 150 | 2401 | 20.3 | N/A
1082 | 28/3/2017 | N/A | Natural | 1 | Natural | 1 | 40 | 54.5 | 38 | 25 | 350 | 0.46 | 160 | SP901 | G | 4 | 1 | 1875 | 660 | 1215 | 160 | 2407 | N/A | 34.2
1083 | 2018-03-15 | N/A | natural | 1 | Natural | 1 | 20 | N/A | 43 | 30 | 375 | 0.467 | 175 | SP901* | G | 4 | 3 | 1850 | 700 | 1150 | 165 | 2405 | 32.4 | N/A
1084 | 24/04/2019 | N/A | Crushed | 2 | Natural | 1 | 20 | 32.4 | 38 | 20 | 300 | 0.62 | 185 | SpYara | G | 4 | 2 | 1965 | 785 | 1180 | 120 | 2456 | N/A | 15.8
1085 | 2016-11-14 | N/A | Crushed | 2 | Natural | 1 | 20 | 23.1 | 38 | 25 | 350 | 0.53 | 185 | N/A | N | 0 | 0 | 1915 | 770 | 1145 | 120 | 2456 | 21.9 | N/A
1086 | 28/3/2017 | N/A | Natural | 1 | Natural | 1 | 40 | 54.5 | 38 | 25 | 350 | 0.46 | 160 | SP901 | G | 4 | 1 | 1875 | 660 | 1215 | 160 | 2408 | N/A | 34.3
1087 | 2018-03-15 | N/A | natural | 1 | Natural | 1 | 20 | N/A | 43 | 30 | 375 | 0.467 | 175 | SP901* | G | 4 | 3 | 1850 | 700 | 1150 | 165 | 2409 | 30.2 | N/A
1088 | 24/04/2019 | N/A | Crushed | 2 | Natural | 1 | 20 | 32.4 | 38 | 20 | 300 | 0.62 | 185 | SpYara | G | 4 | 2 | 1965 | 785 | 1180 | 120 | 2458 | N/A | 16
1089 | 2016-10-20 | N/A | Crushed | 2 | Natural | 1 | 20 | 29.7 | 43 | 30 | 375 | 0.48 | 180 | Type SP901 Dos. 1.0 lit | G | 4 | 1 | 1895 | 740 | 1155 | 150 | 2456 | 27.3 | 34.1
1090 | 28/3/2017 | N/A | Natural | 1 | Natural | 1 | 40 | 54.5 | 38 | 25 | 350 | 0.46 | 160 | SP901 | G | 4 | 1 | 1875 | 660 | 1215 | 160 | 2407 | N/A | 38.4
1091 | 2018-03-15 | N/A | natural | 1 | Natural | 1 | 20 | N/A | 43 | 30 | 375 | 0.467 | 175 | SP901* | G | 4 | 3 | 1850 | 700 | 1150 | 165 | 2400 | 28 | N/A
1092 | 24/04/2019 | N/A | Crushed | 2 | Natural | 1 | 20 | 32.4 | 38 | 20 | 300 | 0.62 | 185 | SpYara | G | 4 | 2 | 1965 | 785 | 1180 | 120 | 2457 | N/A | 16.4
1093 | 2016-11-10 | N/A | Natural | 1 | Natural | 1 | 20 | 54.3 | 38 | 25 | 350 | 0.49 | 170 | Type SD2 * Dos 0.75 lit | X | 9 | 0.75 | 1880 | 695 | 1185 | 130 | 2396 | 27.7 | 30
1094 | 2016-10-20 | Doka | Crushed | 2 | Natural | 1 | 20 | 36.9 | 43 | 30 | 375 | 0.49 | 185 | Type SP901 Dos. 3.75 lit | G | 4 | 3.75 | 1890 | 680 | 1210 | 150 | 2452 | 25.1 | N/A
1095 | 2018-03-18 | N/A | natural | 1 | Natural | 1 | 20 | 49.6 | 21 | 15 | 275 | 0.63 | 175 | N/A | N | 0 | 0 | 1950 | 740 | 1210 | 120 | 2401 | 16.8 | N/A
1096 | 2016-11-22 | Marawi | Natural | 1 | Natural | 1 | 20 | 45.9 | 38 | 25 | 350 | 0.51 | 180 | N/A | N | 0 | 0 | 1870 | 690 | 1180 | 100 | 2405 | 17.9 | 25.3
1097 | 2016-10-26 | N/A | Natural | 1 | Natural | 1 | 40 | N/A | 43 | 30 | 375 | 0.48 | 180 | N/A | N | 0 | 0 | 1845 | 650 | 1195 | 150 | 2402 | 20.3 | 25.8
1098 | 29/3/2017 | N/A | Natural | 1 | Natural | 1 | 20 | 36 | 43 | 30 | 375 | 0.45 | 170 | SP901 | G | 4 | 3 | 1855 | 685 | 1170 | 150 | 2409 | 31.4 | N/A
1099 | 17/04/2019 | N/A | Crushed | 2 | Natural | 1 | 20 | 32.4 | 43 | 30 | 375 | 0.45 | 185 | Yara Con Sp635 | G | 4 | 3 | 1880 | 845 | 1035 | 150 | 2444 | 22.4 | N/A
1100 | 2018-03-18 | N/A | natural | 1 | Natural | 1 | 20 | 49.6 | 21 | 15 | 275 | 0.63 | 175 | N/A | N | 0 | 0 | 1950 | 740 | 1210 | 120 | 2404 | 14.8 | N/A
1101 | 2016-11-20 | N/A | Crushed | 2 | Natural | 1 | 20 | N/A | 38 | 25 | 350 | 0.51 | 180 | N/A | N | 0 | 0 | 1910 | 765 | 1145 | 150 | 2400 | 21.8 | 31.7
1102 | 29/3/2017 | N/A | Natural | 1 | Natural | 1 | 20 | 36 | 43 | 30 | 375 | 0.45 | 170 | SP901 | G | 4 | 3 | 1855 | 685 | 1170 | 150 | 2402 | 30.9 | N/A
1103 | 2016-10-25 | Suakin | Crushed | 2 | Natural | 1 | 20 | 33.2 | 43 | 30 | 375 | 0.49 | 185 | Type SP901 Dos. 3.75 lit | G | 4 | 3.75 | 1890 | 700 | 1190 | 150 | 2453 | 29.4 | N/A
1104 | 17/04/2019 | N/A | Crushed | 2 | Natural | 1 | 20 | 32.4 | 43 | 30 | 375 | 0.45 | 185 | Yara Con Sp635 | G | 4 | 3 | 1880 | 845 | 1035 | 150 | 2439 | 21.7 | N/A
1105 | 2018-03-18 | N/A | natural | 1 | Natural | 1 | 20 | 49.6 | 21 | 15 | 275 | 0.63 | 175 | N/A | N | 0 | 0 | 1950 | 740 | 1210 | 120 | 2405 | 14.6 | N/A
1106 | 2016-11-01 | N/A | Natural | 1 | Natural | 1 | 20 | 52.5 | 38 | 30 | 375 | 0.48 | 180 | N/A | N | 0 | 0 | 1845 | 700 | 1145 | 100 | 2405 | 21.9 | N/A
1107 | 29/3/2017 | N/A | Natural | 1 | Natural | 1 | 20 | 36 | 43 | 30 | 375 | 0.47 | 170 | SP901 | G | 4 | 3 | 1855 | 685 | 1170 | 150 | 2403 | 30.8 | N/A
1108 | 2016-11-20 | Doka | Crushed | 2 | Natural | 1 | 20 | 36.9 | 38 | 25 | 350 | 0.55 | 185 | Type SP901* Dos 3.5 lit | G | 4 | 3.5 | 1915 | 710 | 1205 | 130 | 2454 | 23.5 | 30.4
1109 | 17/04/2019 | N/A | Crushed | 2 | Natural | 1 | 20 | 32.4 | 43 | 30 | 375 | 0.45 | 185 | Yara Con Sp635 | G | 4 | 3 | 1880 | 845 | 1035 | 150 | 2436 | 24 | N/A
1110 | 2018-03-18 | N/A | natural | 1 | Natural | 1 | 20 | 49.6 | 21 | 15 | 275 | 0.63 | 175 | N/A | N | 0 | 0 | 1950 | 740 | 1210 | 120 | 2405 | N/A | 21.9
1111 | 2016-11-01 | N/A | Natural | 1 | Natural | 1 | 40 | 52.5 | 38 | 30 | 375 | 0.48 | 180 | N/A | N | 0 | 0 | 1845 | 700 | 1145 | 100 | 2405 | 21.9 | N/A
1112 | 2016-11-15 | Suakin | Crushed | 2 | Natural | 1 | 20 | 33.2 | 38 | 25 | 350 | 0.53 | 185 | Type SP901* Dos 3.5 lit | G | 4 | 3.5 | 1915 | 725 | 1190 | 150 | 2455 | 29.4 | 39.9
1113 | 17/04/2019 | N/A | Crushed | 2 | Natural | 1 | 20 | 32.4 | 43 | 30 | 375 | 0.45 | 185 | Yara Con Sp635 | G | 4 | 3 | 1880 | 845 | 1035 | 150 | 2434 | N/A | 34.7
1114 | 2018-03-18 | N/A | natural | 1 | Natural | 1 | 20 | 49.6 | 21 | 15 | 275 | 0.63 | 175 | N/A | N | 0 | 0 | 1950 | 740 | 1210 | 120 | 2401 | N/A | 23
1115 | 2016-12-06 | N/A | Crushed | 2 | Natural | 1 | 20 | 23.1 | 38 | 25 | 350 | 0.53 | 185 | N/A | N | 0 | 0 | 1915 | 770 | 1145 | 120 | 2454 | 21.9 | 29.9
1116 | 2016-10-31 | N/A | Natural | 1 | Natural | 1 | 40 | 14.9 | 43 | 30 | 375 | 0.48 | 180 | N/A | N | 0 | 0 | 1845 | 700 | 1145 | 100 | 2404 | 22.4 | N/A
1117 | 17/04/2019 | N/A | Crushed | 2 | Natural | 1 | 20 | 32.4 | 43 | 30 | 375 | 0.45 | 185 | Yara Con Sp635 | G | 4 | 3 | 1880 | 845 | 1035 | 150 | 2437 | N/A | 34.4
1118 | 2018-03-18 | N/A | natural | 1 | Natural | 1 | 20 | 49.6 | 21 | 15 | 275 | 0.63 | 175 | N/A | N | 0 | 0 | 1950 | 740 | 1210 | 120 | 2401 | N/A | 23.2
1119 | 2016-11-07 | N/A | Natural | 1 | Natural | 1 | 40 | 43.4 | 43 | 30 | 400 | 0.45 | 180 | Type SP901 Dos. 3.0 lit | G | 4 | 3 | 1820 | 800 | 1020 | 200 | 2403 | 39.4 | N/A
1120 | 2016-12-01 | Doka | Crushed | 2 | Natural | 1 | 20 | 30.2 | 38 | 25 | 350 | 0.53 | 185 | Type SP901* Dos 1.0 lit | G | 4 | 1 | 1915 | 730 | 1185 | 140 | 2458 | 28.9 | N/A
1121 | 17/04/2019 | N/A | Crushed | 2 | Natural | 1 | 20 | 32.4 | 43 | 30 | 375 | 0.45 | 185 | Yara Con Sp635 | G | 4 | 3 | 1880 | 845 | 1035 | 150 | 2427 | N/A | 35.1
1122 | 2018-03-18 | N/A | natural | 1 | Natural | 1 | 20 | 49.5 | 38 | 25 | 350 | 0.5 | 175 | N/A | N | 0 | 0 | 1875 | 695 | 1180 | 120 | 2395 | N/A | 29.6
1123 | 2016-12-01 | N/A | Natural | 1 | Natural | 1 | 20 | 64.4 | 38 | 25 | 350 | 0.51 | 170 | N/A | N | 0 | 0 | 1880 | 680 | 1200 | 100 | 2405 | 21.2 | N/A
1124 | 2016-11-09 | N/A | Crushed | 2 | Natural | 1 | 20 | 30.7 | 43 | 30 | 375 | 0.49 | 185 | Type SP901 Dos. 3.75 lit | G | 4 | 3.75 | 1890 | 815 | 1075 | 150 | 2455 | 38.6 | N/A
1125 | 2019-02-05 | N/A | Crushed | 2 | Natural | 1 | 20 | 32.4 | 43 | 30 | 375 | 0.45 | 185 | Yara Con Sp635 | G | 4 | 3 | 1880 | 845 | 1035 | 150 | 2444 | 27.5 | N/A
1126 | 2018-03-18 | N/A | natural | 1 | Natural | 1 | 20 | 49.5 | 38 | 25 | 350 | 0.5 | 175 | N/A | N | 0 | 0 | 1875 | 695 | 1180 | 120 | 2400 | N/A | 31
1127 | 2016-11-28 | N/A | Natural | 1 | Natural | 1 | 40 | 43.4 | 43 | 30 | 400 | 0.45 | 180 | Type SP901 Dos. 3.0 lit | G | 4 | 3 | 1820 | 800 | 1020 | 200 | 2405 | 39.4 | 44.4
1128 | 2016-12-01 | DOka | Crushed | 2 | Natural | 1 | 20 | 30.2 | 38 | 25 | 300 | 0.62 | 185 | Type SP901* Dos 0.75 lit | G | 4 | 0.75 | 1965 | 765 | 1200 | 120 | 2456 | 19 | N/A
1129 | 2019-02-05 | N/A | Crushed | 2 | Natural | 1 | 20 | 32.4 | 43 | 30 | 375 | 0.45 | 185 | Yara Con Sp635 | G | 4 | 3 | 1880 | 845 | 1035 | 150 | 2439 | 31.2 | N/A
1130 | 2018-03-18 | N/A | natural | 1 | Natural | 1 | 20 | 49.5 | 38 | 25 | 350 | 0.5 | 175 | N/A | N | 0 | 0 | 1875 | 695 | 1180 | 120 | 2403 | N/A | 33.5
1131 | 2016-11-24 | N/A | Natural | 1 | Natural | 1 | 40 | N/A | 43 | 30 | 375 | 0.45 | 170 | Type SP901 Dos. 1.0 lit | G | 4 | 1 | 1855 | 630 | 1225 | 120 | 2404 | 28.4 | N/A
1132 | 2016-12-22 | Doka | Crushed | 2 | Natural | 1 | 20 | 30.2 | 38 | 25 | 350 | 0.53 | 185 | Type SP901* Dos 1.0 lit | G | 4 | 1 | 1915 | 730 | 1185 | 140 | 2456 | 28.9 | 39.9
1133 | 2019-02-05 | N/A | Crushed | 2 | Natural | 1 | 20 | 32.4 | 43 | 30 | 375 | 0.45 | 185 | Yara Con Sp635 | G | 4 | 3 | 1880 | 845 | 1035 | 150 | 2436 | 28.8 | N/A
1134 | 2018-03-18 | N/A | Crushed | 2 | Natural | 1 | 20 | 49.6 | 43 | 30 | 375 | 0.51 | 190 | CCI* | X | 9 | 3 | 1885 | 715 | 1170 | 170 | 2456 | 20.3 | N/A
1135 | 2016-12-22 | N/A | Crushed | 2 | Natural | 1 | 20 | 30.1 | 38 | 25 | 350 | 0.5 | 175 | N/A | N | 0 | 0 | 1910 | 765 | 1145 | 100 | 2455 | 32.7 | N/A
1136 | 2016-11-22 | N/A | Natural | 1 | Natural | 1 | 20 | 52.5 | 38 | 30 | 375 | 0.48 | 180 | N/A | N | 0 | 0 | 1845 | 700 | 1145 | 100 | 2405 | 21.9 | 31.2
1137 | 2019-02-05 | N/A | Crushed | 2 | Natural | 1 | 20 | 32.4 | 43 | 30 | 375 | 0.45 | 185 | Yara Con Sp635 | G | 4 | 3 | 1880 | 845 | 1035 | 150 | 2452 | N/A | 42
1138 | 2018-03-18 | N/A | Crushed | 2 | Natural | 1 | 20 | 49.6 | 43 | 30 | 375 | 0.51 | 190 | CCI* | X | 9 | 3 | 1885 | 715 | 1170 | 170 | 2451 | 19 | N/A
1139 | 2016-11-20 | N/A | Natural | 1 | Natural | 1 | 40 | 14.9 | 43 | 30 | 375 | 0.48 | 180 | N/A | N | 0 | 0 | 1845 | 700 | 1145 | 100 | 2396 | 22.4 | 29.1
1140 | 2019-02-05 | N/A | Crushed | 2 | Natural | 1 | 20 | 32.4 | 43 | 30 | 375 | 0.45 | 185 | Yara Con Sp635 | G | 4 | 3 | 1880 | 845 | 1035 | 150 | 2452 | N/A | 42.1
1141 | 2018-03-18 | N/A | Crushed | 2 | Natural | 1 | 20 | 49.6 | 43 | 30 | 375 | 0.51 | 190 | CCI* | X | 9 | 3 | 1885 | 715 | 1170 | 170 | 2450 | 19.8 | N/A
1142 | 2016-12-25 | N/A | Natural | 1 | Natural | 1 | 20 | 44.6 | 38 | 25 | 350 | 0.51 | 170 | N/A | N | 0 | 0 | 1880 | 680 | 1200 | 100 | 2404 | 21.2 | 29.2
1143 | 2016-11-20 | Doka | Crushed | 2 | Natural | 1 | 20 | 36.9 | 43 | 30 | 375 | 0.49 | 185 | Type SP901 Dos. 3.75 lit/m3 | G | 4 | 3.75 | 1890 | 680 | 1210 | 150 | 2454 | 25.1 | 36.8
1144 | 2019-02-05 | N/A | Crushed | 2 | Natural | 1 | 20 | 32.4 | 43 | 30 | 375 | 0.45 | 185 | Yara Con Sp635 | G | 4 | 3 | 1880 | 845 | 1035 | 150 | 2454 | N/A | 42.8
1145 | 2018-03-18 | N/A | Crushed | 2 | Natural | 1 | 20 | 49.6 | 43 | 30 | 375 | 0.51 | 190 | CCI* | X | 9 | 3 | 1885 | 715 | 1170 | 170 | 2445 | N/A | 32.6
1146 | 2019-07-05 | N/A | Natural | 1 | Natural | 1 | 20 | 49.3 | 43 | 30 | 375 | 0.48 | 180 | N/A | N | 0 | 0 | 1845 | 700 | 1145 | 100 | 2405 | 30.5 | N/A
1147 | 2016-11-15 | Suakin | Crushed | 2 | Natural | 1 | 20 | 33.2 | 43 | 30 | 375 | 0.49 | 185 | Type SP901 Dos. 3.75 lit/m3 | G | 4 | 3.75 | 1890 | 700 | 1190 | 150 | 2454 | 32.3 | 45.7
1148 | 2016-12-28 | Doka | Natural | 1 | Natural | 1 | 40 | 26.2 | 38 | 25 | 350 | 0.51 | 180 | Type SP901* Dos 1.0 lit | G | 4 | 1 | 1870 | 675 | 1195 | 150 | 2403 | 25 | N/A
1149 | 2018-03-18 | N/A | Crushed | 2 | Natural | 1 | 20 | 49.6 | 43 | 30 | 375 | 0.51 | 190 | CCI* | X | 9 | 3 | 1885 | 715 | 1170 | 170 | 2450 | N/A | 34
1150 | 2019-07-05 | N/A | Natural | 1 | Natural | 1 | 20 | 49.3 | 43 | 30 | 375 | 0.48 | 180 | N/A | N | 0 | 0 | 1845 | 700 | 1145 | 100 | 2400 | 26.8 | N/A
1151 | 2016-12-29 | Berber | Natural | 1 | Natural | 1 | 40 | 42.5 | 38 | 25 | 350 | 0.51 | 180 | N/A | N | 0 | 0 | 1870 | 675 | 1195 | 150 | 2403 | 20.1 | N/A
1152 | 2016-11-15 | N/A | Natural | 1 | Natural | 1 | 40 | 54 | 43 | 30 | 375 | 0.48 | 180 | N/A | N | 0 | 0 | 1845 | 630 | 1215 | 120 | 2404 | 20.8 | N/A
1153 | 2018-03-18 | N/A | Crushed | 2 | Natural | 1 | 20 | 49.6 | 43 | 30 | 375 | 0.51 | 190 | CCI* | X | 9 | 3 | 1885 | 715 | 1170 | 170 | 2451 | N/A | 36.3
1154 | 2019-07-05 | N/A | Natural | 1 | Natural | 1 | 20 | 49.3 | 43 | 30 | 375 | 0.48 | 180 | N/A | N | 0 | 0 | 1845 | 700 | 1145 | 100 | 2401 | 31.6 | N/A
1155 | 2016-01-03 | N/A | Natural | 1 | Natural | 1 | 40 | 34.2 | 38 | 25 | 350 | 0.54 | 190 | N/A | N | 0 | 0 | 1885 | 715 | 1170 | 100 | 2404 | 19.9 | N/A
1156 | 2016-11-01 | N/A | Crushed | 2 | Natural | 1 | 20 | 30.7 | 43 | 30 | 375 | 0.49 | 185 | Type SP901 Dos. 3.75 lit/m3 | G | 4 | 3.75 | 1890 | 815 | 1075 | 150 | 2457 | 38.6 | 45.3
1157 | 2018-03-19 | N/A | Crushed | 2 | Natural | 1 | 20 | N/A | 38 | 25 | 350 | 0.51 | 180 | N/A | G | 4 | 3 | 1920 | 770 | 1150 | 170 | 2453 | 28.2 | N/A
1158 | 22/05/2019 | N/A | Natural | 1 | Natural | 1 | N/A | 18 | 43 | 30 | 375 | 0.47 | 175 | Sp901+pentron | WG | 10 | 15 | 1850 | 850 | 1000 | 150 | 2403 | 40.7 | N/A
1159 | 2016-12-04 | Soba | Natural | 1 | Natural | 1 | 40 | N/A | 43 | 30 | 375 | 0.45 | 170 | Type SP901 Dos. 1.0 lit | G | 4 | 1 | 1855 | 650 | 1205 | 140 | 2405 | 23.1 | N/A
1160 | 2016-01-10 | Suakin | Crushed | 2 | Natural | 1 | 20 | 29.1 | 38 | 25 | 350 | 0.53 | 185 | Type SP901* Dos 1.0 lit | G | 4 | 1 | 1905 | 765 | 1140 | 150 | 2444 | 33.5 | N/A
1161 | 2018-03-19 | N/A | Crushed | 2 | Natural | 1 | 20 | N/A | 38 | 25 | 350 | 0.51 | 180 | N/A | G | 4 | 3 | 1920 | 770 | 1150 | 170 | 2454 | 29.1 | N/A
1162 | 15/10/2019 | N/A | Natural | 1 | Natural | 1 | N/A | N/A | N/A | 42.5 | 350 | 0.45 | 158 | Sp901 + Xtype admix – 1000 NF | WG | 10 | 21 | 1875 | 675 | 1200 | 160 | 2406 | 36.7 | N/A
1163 | 2016-12-01 | Doka | Crushed | 2 | Natural | 1 | 20 | 30.2 | 43 | 30 | 375 | 0.49 | 185 | Type SP901 Dos. 1.0 lit | G | 4 | 1 | 1890 | 740 | 1150 | 150 | 2456 | 29.5 | N/A
1164 | 2016-01-10 | Suakin | Crushed | 2 | Natural | 1 | 20 | 29.1 | 38 | 25 | 350 | 0.53 | 185 | Type SP901* Dos 1.0 lit | G | 4 | 1 | 1905 | 765 | 1140 | 150 | 2446 | 34.6 | N/A
1165 | 2018-03-19 | N/A | Crushed | 2 | Natural | 1 | 20 | N/A | 38 | 25 | 350 | 0.51 | 180 | N/A | G | 4 | 3 | 1920 | 770 | 1150 | 170 | 2456 | 28.7 | N/A
1166 | 2017-01-12 | N/A | Crushed | 2 | Natural | 1 | 20 | 30.1 | 38 | 25 | 350 | 0.5 | 175 | N/A | N | 0 | 0 | 1910 | 765 | 1145 | 100 | 2456 | 32.7 | 41.9
1167 | 15/10/2019 | N/A | Natural | 1 | Natural | 1 | N/A | N/A | N/A | 42.5 | 350 | 0.45 | 158 | Sp901 + Xtype admix – 1000 NF | WG | 10 | 21 | 1875 | 675 | 1200 | 160 | 2409 | 34.1 | N/A
1168 | 2016-12-22 | Doka | Crushed | 2 | Natural | 1 | 20 | 30.2 | 43 | 30 | 375 | 0.49 | 185 | Type SP901 Dos. 1.0 lit | G | 4 | 1 | 1890 | 740 | 1150 | 150 | 2457 | 29.5 | 41.9
1169 | 2018-03-19 | N/A | Natural | 1 | Natural | 1 | 20 | N/A | 33 | 20 | 300 | 0.58 | 175 | N/A | N | 0 | 0 | 1925 | 715 | 1210 | 40 | 2404 | 15.9 | N/A
1170 | 2017-01-12 | AlDalng | Natural | 1 | Natural | 1 | 40 | N/A | 38 | 25 | 350 | 0.52 | 180 | N/A | N | 0 | 0 | 1870 | 360 | 1510 | 120 | 2403 | 28.3 | N/A
1171 | 22/05/2019 | N/A | Natural | 1 | Natural | 1 | N/A | 18 | 48 | 30 | 375 | 0.47 | 175 | Sp901 | G | 4 | 3 | 1850 | 850 | 1000 | 150 | 2402 | 35.7 | N/A
1172 | 2016-12-22 | N/A | Crushed | 2 | Natural | 1 | 20 | 30.1 | 43 | 30 | 375 | 0.47 | 190 | Type Basf 8800E* Dos 1.0lit | F | 5 | 1 | 1885 | 760 | 1125 | 150 | 2405 | 34.2 | N/A
1173 | 2018-03-19 | N/A | Natural | 1 | Natural | 1 | 20 | N/A | 33 | 20 | 300 | 0.58 | 175 | N/A | N | 0 | 0 | 1925 | 715 | 1210 | 40 | 2404 | 15.8 | N/A
1174 | 2017-01-17 | Gadaref | Natural | 1 | Natural | 1 | 40 | 26.2 | 38 | 25 | 350 | 0.51 | 180 | N/A | N | 0 | 0 | 1870 | 710 | 1160 | 120 | 2405 | 26.3 | N/A
1175 | 2016-12-15 | N/A | Natural | 1 | Natural | 1 | 40 | 54 | 43 | 30 | 375 | 0.48 | 180 | N/A | N | 0 | 0 | 1845 | 630 | 1215 | 120 | 2405 | 20.8 | 25.3
1176 | 22/05/2019 | N/A | Natural | 1 | Natural | 1 | N/A | 18 | 48 | 30 | 375 | 0.47 | 175 | Sp901 | G | 4 | 3 | 1850 | 850 | 1000 | 150 | 2407 | 35.4 | N/A
1177 | 2018-03-19 | N/A | Natural | 1 | Natural | 1 | 20 | N/A | 33 | 20 | 300 | 0.58 | 175 | N/A | N | 0 | 0 | 1925 | 715 | 1210 | 40 | 2405 | 15.9 | N/A
1178 | 2010-04-01 | khashm algirba | Natural | 1 | Natural | 1 | 40 | 36.9 | 38 | 25 | 350 | 0.5 | 175 | N/A | N | 0 | 0 | 1860 | 670 | 1190 | 90 | 2394 | 24.4 | N/A
1179 | 22/05/2019 | N/A | Natural | 1 | Natural | 1 | N/A | 18 | 48 | 30 | 375 | 0.47 | 175 | Sp901 | G | 4 | 3 | 1850 | 850 | 1000 | 150 | 2400 | 35.1 | N/A
1180 | 2016-12-19 | N/A | Natural | 1 | Natural | 1 | 40 | N/A | 43 | 30 | 375 | 0.45 | 170 | Type SP901 Dos. 1.0 lit | G | 4 | 1 | 1855 | 630 | 1225 | 120 | 2406 | 28.4 | 37.9
1181 | 2010-03-01 | khartoum | Natural | 1 | Natural | 1 | 20 | 52.1 | 38 | 25 | 350 | 0.5 | 175 | consplat RP 364 *dos .8 | G | 4 | 0.8 | 1865 | 710 | 1155 | 200 | 2395 | 30 | 39.5
1182 | 15/10/2019 | N/A | Natural | 1 | Natural | 1 | N/A | N/A | N/A | 42.5 | 350 | 0.45 | 158 | Sp901 + Xtype admix – 1000 NF | WG | 10 | 21 | 1875 | 675 | 1200 | 160 | 2411 | 33.1 | N/A
1183 | 2016-12-25 | Soba | Natural | 1 | Natural | 1 | 40 | N/A | 43 | 30 | 375 | 0.45 | 170 | Type SP901 Dos. 1.0 lit | G | 4 | 1 | 1855 | 650 | 1205 | 140 | 2407 | 23.1 | 30.4
1184 | 2018-03-25 | N/A | Crushed | 2 | Natural | 1 | 20 | 40.7 | 43 | 30 | 375 | 0.48 | 180 | Yara Con* | D | 3 | 3 | 1895 | 780 | 1115 | 170 | 2453 | 36.9 | N/A
1185 | 2017-01-03 | N/A | Crushed | 2 | Natural | 1 | 20 | 43.6 | 43 | 30 | 375 | 0.51 | 190 | N/A | N | 0 | 0 | 1875 | 700 | 1175 | 100 | 2445 | 24.6 | N/A
1186 | 2010-03-01 | N/A | Natural | 1 | Natural | 1 | 40 | 66.1 | 38 | 25 | 330 | 0.5 | 165 | sikament R2004 dos .8 | G | 4 | 0.8 | 1905 | 570 | 1335 | 80 | 2403 | 30.6 | 37.4
1187 | 15/10/2019 | N/A | Natural | 1 | Natural | 1 | N/A | N/A | N/A | 42.5 | 350 | 0.45 | 158 | Sp901 + Xtype admix – 1000 NF | WG | 10 | 21 | 1875 | 675 | 1200 | 160 | 2415 | N/A | 45.3
1188 | 2018-03-25 | N/A | Crushed | 2 | Natural | 1 | 20 | 40.7 | 43 | 30 | 375 | 0.48 | 180 | Yara Con* | D | 3 | 3 | 1895 | 780 | 1115 | 170 | 2451 | 37.7 | N/A
1189 | 2019-04-08 | N/A | Natural | 1 | Natural | 1 | N/A | 50.8 | 38 | 25 | 350 | 0.5 | 175 | Sikament R2004 | G | 4 | 3 | 1875 | 675 | 1200 | 150 | 2404 | 29.1 | N/A
1190 | 2010-03-01 | N/A | Natural | 1 | Natural | 1 | 40 | 28 | 38 | 25 | 325 | 0.49 | 160 | sikamentR2004 dos .8 | G | 4 | 0.8 | 1915 | 747 | 1168 | 110 | 2402 | 26 | 30.8
1191 | 2017-01-16 | N/A | Crushed | 2 | Natural | 1 | 20 | 51.5 | 43 | 30 | 380 | 0.42 | 160 | Type SP901 Dos. 1.0 lit | G | 4 | 1 | 1900 | 855 | 1045 | 100 | 2445 | 36.6 | N/A
1192 | 2018-03-25 | N/A | Crushed | 2 | Natural | 1 | 20 | 40.7 | 43 | 30 | 375 | 0.48 | 180 | Yara Con* | D | 3 | 3 | 1895 | 780 | 1115 | 170 | 2456 | 40.3 | N/A
1193 | 2019-04-08 | N/A | Natural | 1 | Natural | 1 | N/A | 50.8 | 38 | 25 | 350 | 0.5 | 175 | Sikament R2004 | G | 4 | 3 | 1875 | 675 | 1200 | 150 | 2406 | 29.3 | N/A
1194 | 2010-03-01 | N/A | Natural | 1 | Natural | 1 | 40 | 28 | 38 | 25 | 340 | 0.49 | 165 | sikamentR2004 dos .8 | G | 4 | 0.8 | 1895 | 740 | 1155 | 170 | 2403 | 28.4 | 34.2
1195 | 2016-01-16 | N/A | Crushed | 2 | Natural | 1 | 20 | 51.5 | 43 | 30 | 400 | 0.42 | 160 | Type SP901 Dos. 1.0 lit | G | 4 | 1 | 1870 | 840 | 1030 | 210 | 2445 | 35.7 | N/A
1196 | 2018-03-25 | N/A | Crushed | 2 | Natural | 1 | 20 | 40.7 | 43 | 30 | 375 | 0.48 | 180 | Yara Con* | D | 3 | 3 | 1895 | 780 | 1115 | 170 | 2462 | N/A | 49.2
1197 | 2010-04-01 | N/A | Natural | 1 | Natural | 1 | 40 | 36.9 | 38 | 25 | 350 | 0.5 | 175 | N/A | N | 0 | 0 | 1860 | 670 | 1190 | 110 | 2388 | 22.1 | N/A
1198 | 2019-04-08 | N/A | Natural | 1 | Natural | 1 | N/A | 50.8 | 38 | 25 | 350 | 0.5 | 175 | Sikament R2004 | G | 4 | 3 | 1875 | 675 | 1200 | 150 | 2402 | 30.7 | N/A
1199 | 2017-01-12 | N/A | Crushed | 2 | Natural | 1 | 20 | N/A | 43 | 30 | 375 | 0.47 | 190 | Type Basf 8800E* Dos 1.0lit | F | 5 | 1 | 1885 | 760 | 1125 | 150 | 2453 | 34.2 | 45.4
1200 | 2018-03-25 | N/A | Crushed | 2 | Natural | 1 | 20 | 40.7 | 43 | 30 | 375 | 0.48 | 180 | Yara Con* | D | 3 | 3 | 1895 | 780 | 1115 | 170 | 2454 | N/A | 48.7
1201 | 2017-01-12 | N/A | Natural | 1 | Natural | 1 | 20 | 36.3 | 43 | 30 | 375 | 0.48 | 180 | N/A | N | 0 | 0 | 1845 | 685 | 1160 | 140 | 2402 | 26.2 | N/A
1202 | 28/08/2019 | N/A | Natural | 1 | Natural | 1 | N/A | 50.8 | 38 | 25 | 350 | 0.5 | 175 | Sp901 | G | 4 | 3 | 1875 | 675 | 1200 | 150 | 2397 | 26 | N/A
1203 | 2010-03-01 | N/A | Crushed | 2 | Natural | 1 | 20 | 42.1 | 38 | 25 | 345 | 0.55 | 190 | Type RHEOBUILD 850 * Dos. 1.25 lit | G | 4 | 1.25 | 1905 | 760 | 1145 | 145 | 2443 | 33.9 | N/A
1204 | 2010-03-01 | N/A | Crushed | 2 | Natural | 1 | 20 | 42.1 | 38 | 25 | 345 | 0.55 | 190 | Type RHEOBUILD 850 * Dos. 1.25 lit | G | 4 | 1.25 | 1905 | 760 | 1145 | 145 | 2443 | 33.9 | N/A
1205 | 2018-03-25 | N/A | Crushed | 2 | Natural | 1 | 20 | 40.7 | 43 | 30 | 375 | 0.48 | 180 | Yara Con* | D | 3 | 3 | 1895 | 780 | 1115 | 170 | 2452 | N/A | 46.3
1206 | 2018-03-25 | N/A | Crushed | 2 | Natural | 1 | 20 | 49.6 | 48 | 35 | 400 | 0.47 | 190 | CCI* | X | 9 | 3 | 1860 | 690 | 1170 | 180 | 2456 | 30.5 | N/A
1207 | 2017-01-17 | N/A | Crushed | 2 | Natural | 1 | 20 | 42 | 43 | 30 | 375 | 0.51 | 190 | N/A | N | 0 | 0 | 1875 | 750 | 1125 | 130 | 2444 | 26.9 | N/A
1208 | 2010-01-01 | N/A | Crushed | 2 | Natural | 1 | 20 | 40 | 38 | 25 | 400 | 0.45 | 180 | R2004 dos 1.65 lit | G | 4 | 1.65 | 1840 | 770 | 1070 | 200 | 2450 | 36.3 | 46.6
1209 | 2010-01-01 | N/A | Crushed | 2 | Natural | 1 | 20 | 40 | 38 | 25 | 400 | 0.45 | 180 | R2004 dos 1.65 lit | G | 4 | 1.65 | 1840 | 770 | 1070 | 200 | 2450 | 36.3 | 46.6
1210 | 28/08/2019 | N/A | Natural | 1 | Natural | 1 | N/A | 50.8 | 38 | 25 | 350 | 0.5 | 175 | Sp901 | G | 4 | 3 | 1875 | 675 | 1200 | 150 | 2437 | 27 | N/A
1211 | 2018-03-25 | N/A | Crushed | 2 | Natural | 1 | 20 | 49.6 | 48 | 35 | 400 | 0.47 | 190 | CCI* | X | 9 | 3 | 1860 | 690 | 1170 | 180 | 2456 | 29.2 | N/A
1212 | 2010-02-01 | dongola | Natural | 1 | Natural | 1 | 40 | 62 | 38 | 25 | 350 | 0.5 | 175 | N/A | N | 0 | 0 | 1870 | 655 | 1215 | 130 | 2398 | 23.1 | N/A
1213 | 28/08/2019 | N/A | Natural | 1 | Natural | 1 | N/A | 50.8 | 38 | 25 | 350 | 0.5 | 175 | Sp901 | G | 4 | 3 | 1875 | 675 | 1200 | 150 | 2409 | 26.6 | N/A
1214 | 2017-01-17 | Kassala | Crushed | 2 | Natural | 1 | 20 | 26.4 | 43 | 30 | 400 | 0.42 | 185 | Type SP901 Dos. 1.0 lit | G | 4 | 1 | 1871 | 842 | 1029 | 200 | 2444 | 36.4 | N/A
1215 | 2018-03-25 | N/A | Crushed | 2 | Natural | 1 | 20 | 49.6 | 48 | 35 | 400 | 0.47 | 190 | CCI* | X | 9 | 3 | 1860 | 690 | 1170 | 180 | 2456 | 29.4 | N/A
1216 | 2010-02-01 | wadi halfa | Natural | 1 | Natural | 1 | 40 | 59.8 | 38 | 25 | 350 | 0.5 | 175 | N/A | N | 0 | 0 | 1870 | 575 | 1295 | 120 | 2400 | 28.3 | N/A
1217 | 28/08/2019 | N/A | Natural | 1 | Natural | 1 | N/A | 50.8 | 38 | 25 | 350 | 0.5 | 175 | Sp901 | G | 4 | 3 | 1875 | 675 | 1200 | 150 | 2412 | N/A | 35.9
1218 | 2016-04-13 | N/A | Crushed | 2 | Natural | 1 | 40 | 14.7 | 43 | 30 | 375 | 0.48 | 180 | Type SP901 Dos. 1.0 lit | G | 4 | 1 | 1845 | 685 | 1160 | 180 | 2405 | 26.1 | 30
1219 | 2018-03-25 | N/A | Crushed | 2 | Natural | 1 | 20 | 49.6 | 48 | 35 | 400 | 0.47 | 190 | CCI* | X | 9 | 3 | 1860 | 690 | 1170 | 180 | 2460 | N/A | 41.2
1220 | 2010-03-01 | N/A | Natural | 1 | Natural | 1 | 40 | 28 | 38 | 25 | 325 | 0.49 | 160 | sikament R2004 dos .8 | G | 4 | 0.8 | 1915 | 477 | 1438 | 110 | 2401 | 26 | N/A
1221 | 28/08/2019 | N/A | Natural | 1 | Natural | 1 | N/A | 50.8 | 38 | 25 | 350 | 0.5 | 175 | Sp901 | G | 4 | 3 | 1875 | 675 | 1200 | 150 | 2411 | N/A | 36.4
1222 | 2016-04-06 | N/A | Natural | 1 | Natural | 1 | 20 | 48.5 | 43 | 30 | 350 | 0.48 | 180 | Type SP40* Dos 1.0 lit | G | 4 | 1 | 1870 | 730 | 1140 | 205 | 2404 | 32.8 | N/A
1223 | 2018-03-25 | N/A | Crushed | 2 | Natural | 1 | 20 | 49.6 | 48 | 35 | 400 | 0.47 | 190 | CCI* | X | 9 | 3 | 1860 | 690 | 1170 | 180 | 2454 | N/A | 43.3
1224 | 2010-03-01 | N/A | Natural | 1 | Natural | 1 | 40 | 28 | 38 | 25 | 340 | 0.49 | 165 | sikament R2004 dos .8 | G | 4 | 0.8 | 1895 | 740 | 1155 | 170 | 2402 | 28.4 | N/A
1225 | 28/08/2019 | N/A | Natural | 1 | Natural | 1 | N/A | 50.8 | 38 | 25 | 350 | 0.5 | 175 | Sp901 | G | 4 | 3 | 1875 | 675 | 1200 | 150 | 2412 | N/A | 38.5
1226 | 2016-04-11 | N/A | Crushed | 2 | Natural | 1 | 20 | N/A | 43 | 30 | 375 | 0.48 | 180 | Type SP901 Dos. 1.0 lit | G | 4 | 1 | 1895 | 760 | 1135 | 150 | 2457 | 23.4 | N/A
1227 | 2010-02-01 | N/A | Natural | 1 | Natural | 1 | 20 | 46.4 | 38 | 25 | 325 | 0.52 | 170 | .4%plastment rx-sr .75%of sikament 163m by weight of cement | F | 5 | 2.92 | 1905 | 650 | 1255 | 135 | 2402 | 34.8 | N/A
1228 | 2018-03-25 | N/A | Crushed | 2 | Natural | 1 | 20 | 49.6 | 48 | 35 | 400 | 0.47 | 190 | CCI* | X | 9 | 3 | 1860 | 690 | 1170 | 180 | 2467 | N/A | 45.1
1229 | 2019-02-09 | N/A | Crushed | 2 | Natural | 1 | 20 | 40 | 43 | 30 | 425 | 0.48 | 180 | Mape Fluid N360 | X | 9 | 4 | 1845 | 830 | 1015 | 200 | 2569 | 37.1 | N/A
1230 | 2016-04-11 | N/A | Natural | 1 | Natural | 1 | 40 | N/A | 43 | 30 | 365 | 0.47 | 170 | Type SP901 Dos. 0.75lit | G | 4 | 0.75 | 1865 | 710 | 1155 | 150 | 2453 | 23.3 | N/A
1231 | 2019-02-09 | N/A | Crushed | 2 | Natural | 1 | 20 | 40 | 43 | 30 | 425 | 0.48 | 180 | Mape Fluid N360 | X | 9 | 4 | 1845 | 830 | 1015 | 200 | 2556 | 36.9 | N/A
1232 | 2018-03-25 | N/A | Crushed | 2 | Natural | 1 | 20 | 60.1 | 43 | 30 | 375 | 0.5 | 190 | N/A | N | 0 | 0 | 1875 | 715 | 1160 | 120 | 2418 | 27.1 | N/A
1233 | 2010-02-01 | N/A | Natural | 1 | Natural | 1 | 40 | 82.6 | 38 | 25 | 350 | 0.5 | 175 | N/A | N | 0 | 0 | 1870 | 525 | 1345 | 120 | 2398 | 24.3 | N/A
1234 | 2016-04-12 | N/A | Crushed | 2 | Natural | 1 | 40 | 46.1 | 43 | 30 | 375 | 0.48 | 180 | N/A | N | 0 | 0 | 1845 | 665 | 1180 | 120 | 2405 | 26.3 | N/A
1235 | 2019-02-09 | N/A | Crushed | 2 | Natural | 1 | 20 | 40 | 43 | 30 | 425 | 0.48 | 180 | Mape Fluid N360 | X | 9 | 4 | 1845 | 830 | 1015 | 200 | 2542 | 36.44 | N/A
1236 | 2018-03-25 | N/A | Crushed | 2 | Natural | 1 | 20 | 60.1 | 43 | 30 | 375 | 0.5 | 190 | N/A | N | 0 | 0 | 1875 | 715 | 1160 | 120 | 2403 | 27.9 | N/A
1237 | 2010-03-01 | N/A | Natural | 1 | Natural | 1 | 40 | 82 | 38 | 25 | 350 | 0.5 | 175 | N/A | N | 0 | 0 | 1870 | 505 | 1365 | 90 | 2398 | 26.2 | 33
1238 | 2016-04-06 | Khartoum | Natural | 1 | Natural | 1 | 40 | 48.4 | 43 | 30 | 350 | 0.48 | 168 | Type SP 8600* Dos 1.0 lit | F | 5 | 1 | 1870 | 730 | 1140 | 205 | 2407 | 37.9 | N/A
1239 | 2016-04-06 | Khartoum | Natural | 1 | Natural | 1 | 40 | 48.04 | 43 | 30 | 350 | 0.48 | 168 | Type SP 8600* Dos 1.0 lit | F | 5 | 1 | 1870 | 730 | 1140 | 205 | 2407 | 37.9 | N/A
1240 | 2019-02-09 | N/A | Crushed | 2 | Natural | 1 | 20 | 40 | 43 | 30 | 425 | 0.48 | 180 | Mape Fluid N360 | X | 9 | 4 | 1845 | 830 | 1015 | 200 | 2547 | N/A | 46.5
1241 | 2018-03-25 | N/A | Crushed | 2 | Natural | 1 | 20 | 60.1 | 43 | 30 | 375 | 0.5 | 190 | N/A | N | 0 | 0 | 1875 | 715 | 1160 | 120 | 2406 | 27.5 | N/A
1242 | 2010-03-01 | N/A | Natural | 1 | Natural | 1 | 40 | 61 | 38 | 25 | 360 | 0.5 | 175 | N/A | N | 0 | 0 | 1850 | 635 | 1215 | 140 | 2391 | 25 | 30.4
1243 | 2016-03-29 | Khartoum | Natural | 1 | Natural | 1 | 40 | 39.4 | 43 | 30 | 350 | 0.48 | 168 | Type Sp102 Dos 1.0 lit | F | 5 | 1 | 1882 | 755 | 1127 | 180 | 2407 | 34.1 | N/A
1244 | 2019-02-09 | N/A | Crushed | 2 | Natural | 1 | 20 | 40 | 43 | 30 | 425 | 0.48 | 180 | Mape Fluid N360 | X | 9 | 4 | 1845 | 830 | 1015 | 200 | 2566 | N/A | 43.4
1245 | 2018-03-25 | N/A | Crushed | 2 | Natural | 1 | 20 | 60.1 | 43 | 30 | 375 | 0.5 | 190 | N/A | N | 0 | 0 | 1875 | 715 | 1160 | 120 | 2445 | N/A | 40
1246 | 2010-03-01 | N/A | Crushed | 2 | Natural | 1 | 20 | 39.4 | 38 | 25 | 340 | 0.56 | 190 | sikamentR2004 dos .8 | G | 4 | 0.8 | 1895 | 795 | 1100 | 105 | 2427 | 31.8 | 41.3
1247 | 2010-03-01 | N/A | Crushed | 2 | Natural | 1 | 20 | 39.4 | 38 | 25 | 340 | 0.56 | 190 | sikamentR2004 dos .8 | G | 4 | 0.8 | 1895 | 795 | 1100 | 105 | 2427 | 31.8 | 41.3
1248 | 2016-03-28 | Khartoum | Natural | 1 | Natural | 1 | 20 | 33.7 | 43 | 30 | 350 | 0.48 | 168 | Type SP901 Dos. 1.0 lit | G | 4 | 1 | 1882 | 755 | 1127 | 190 | 2406 | 36.1 | N/A
1249 | 2010-02-01 | N/A | Natural | 1 | Natural | 1 | 20 | 46.4 | 38 | 25 | 325 | 0.52 | 170 | .4% plastment rx-sr & .5 %of sikament 163m by weght of cement | F | 5 | 2.92 | 1905 | 650 | 1255 | 135 | 2402 | 34.8 | 43.9
1250 | 2019-02-09 | N/A | Crushed | 2 | Natural | 1 | 20 | 40 | 43 | 30 | 425 | 0.48 | 180 | Mape Fluid N360 | X | 9 | 4 | 1845 | 830 | 1015 | 200 | 2573 | N/A | 46.8
1251 | 2018-03-25 | N/A | Crushed | 2 | Natural | 1 | 20 | 60.1 | 43 | 30 | 375 | 0.5 | 190 | N/A | N | 0 | 0 | 1875 | 715 | 1160 | 120 | 2454 | N/A | 40.2
1252 | 2016-03-28 | Khartoum | Natural | 1 | Natural | 1 | 40 | 44 | 43 | 30 | 350 | 0.48 | 168 | Type SP901 Dos. 1.0 lit | G | 4 | 1 | 1882 | 755 | 1127 | 195 | 2405 | 39.1 | N/A
1253 | 2019-02-09 | N/A | Crushed | 2 | Natural | 1 | 20 | 40 | 43 | 30 | 425 | 0.48 | 180 | Mape Fluid N360 | X | 9 | 4 | 1845 | 830 | 1015 | 200 | 2582 | N/A | 46.2
1254 | 2018-03-25 | N/A | Crushed | 2 | Natural | 1 | 20 | 60.1 | 43 | 30 | 375 | 0.5 | 190 | N/A | N | 0 | 0 | 1875 | 715 | 1160 | 120 | 2447 | N/A | 43.4
1255 | 2010-02-01 | N/A | Natural | 1 | Natural | 1 | 40 | 59.7 | 38 | 25 | 350 | 0.5 | 175 | N/A | N | 0 | 0 | 1870 | 575 | 1295 | 120 | 2397 | 28.3 | 37.6
1256 | 2016-03-23 | N/A | Crushed | 2 | Natural | 1 | 40 | 14.7 | 43 | 30 | 375 | 0.48 | 180 | Type SP901 Dos. 1.0 lit | G | 4 | 1 | 1845 | 685 | 1160 | 180 | 2405 | 26.1 | N/A
1257 | 2018-04-02 | N/A | Natural | 1 | Natural | 1 | 20 | 71.7 | 38 | 25 | 350 | 0.5 | 175 | N/A | N | 0 | 0 | 1875 | 675 | 1200 | 110 | 2405 | 29.2 | N/A
1258 | 2016-03-20 | N/A | Crushed | 2 | Natural | 1 | 20 | 45.8 | 43 | 30 | 375 | 0.51 | 190 | N/A | N | 0 | 0 | 1885 | 755 | 1130 | 110 | 2455 | 29.1 | 30.4
1259 | 2010-03-01 | N/A | Natural | 1 | Natural | 1 | 40 | 66.12 | 38 | 25 | 330 | 0.5 | 165 | sikament R2004 dos .8 | G | 4 | 0.8 | 1905 | 570 | 1335 | 80 | 2402 | 30.6 | N/A
1260 | 2019-10-10 | N/A | Crushed | 2 | Natural | 1 | 20 | N/A | 43 | 30 | 375 | 0.47 | 175 | Sp901 | G | 4 | 3 | 1890 | 850 | 1040 | 200 | 2447 | 27.7 | N/A
1261 | 2010-03-01 | N/A | Natural | 1 | Natural | 1 | 20 | 52.1 | 38 | 25 | 250 | 0.5 | 175 | consplat RP 364 *dos .8 | G | 4 | 0.8 | 1865 | 710 | 1155 | 200 | 2395 | 30 | N/A
1262 | 2018-04-02 | N/A | Natural | 1 | Natural | 1 | 20 | 71.7 | 38 | 25 | 350 | 0.5 | 175 | N/A | N | 0 | 0 | 1875 | 675 | 1200 | 110 | 2404 | 28 | N/A
1263 | 2019-10-10 | N/A | Crushed | 2 | Natural | 1 | 20 | N/A | 43 | 30 | 375 | 0.47 | 175 | Sp901 | G | 4 | 3 | 1890 | 850 | 1040 | 200 | 2441 | 27.9 | N/A
1264 | 2016-05-15 | N/A | Natural | 1 | Natural | 1 | 40 | 53.2 | 43 | 30 | 375 | 0.44 | 165 | Type SP901 Dos. 1.0 lit | G | 4 | 1 | 1845 | 700 | 1145 | 100 | 2402 | 27.7 | 28.4
1265 | 2018-04-02 | N/A | Natural | 1 | Natural | 1 | 20 | 71.7 | 38 | 25 | 350 | 0.5 | 175 | N/A | N | 0 | 0 | 1875 | 675 | 1200 | 110 | 2403 | 29.1 | N/A
1266 | 2010-01-01 | N/A | Crushed | 2 | Natural | 1 | 20 | 40 | 38 | 25 | 400 | 0.45 | 180 | R2004 dos 1.65 lit | G | 4 | 1.65 | 1840 | 770 | 1070 | 200 | 2445 | 36.3 | N/A
1267 | 2010-01-01 | N/A | Crushed | 2 | Natural | 1 | 20 | 40 | 38 | 25 | 400 | 0.45 | 180 | R2004 dos 1.65 lit | G | 4 | 1.65 | 1840 | 770 | 1070 | 200 | 2445 | 36.3 | N/A
1268 | 2019-10-10 | N/A | Crushed | 2 | Natural | 1 | 20 | N/A | 43 | 30 | 375 | 0.47 | 175 | Sp901 | G | 4 | 3 | 1890 | 850 | 1040 | 200 | 2447 | 28.3 | N/A
1269 | 2016-05-19 | Dongola | Natural | 1 | Natural | 1 | 20 | 21 | 43 | 30 | 400 | 0.45 | 170 | Type SP901 Dos. 1.0 lit | G | 4 | 1 | 1855 | 725 | 1130 | 200 | 2406 | 34.6 | N/A
1270 | 2010-03-01 | N/A | Crushed | 2 | Natural | 1 | 20 | 39.4 | 38 | 25 | 340 | 0.56 | 190 | sikamentR2004 dos .8 | G | 4 | 0.8 | 1895 | 795 | 1100 | 105 | 2425 | 31.8 | N/A
1271 | 2010-03-01 | N/A | Crushed | 2 | Natural | 1 | 20 | 39.4 | 38 | 25 | 340 | 0.56 | 190 | sikamentR2004 dos .8 | G | 4 | 0.8 | 1895 | 795 | 1100 | 105 | 2425 | 31.8 | N/A
1272 | 15/10/2019 | N/A | Natural | 1 | Natural | 1 | N/A | N/A | N/A | 42.5 | 350 | 0.45 | 158 | Sp901 + Xtype admix – 1000 NF | WG | 10 | 21 | 1875 | 675 | 1200 | 160 | 2412 | N/A | 43.2
1273 | 2018-04-05 | N/A | Natural | 1 | Natural | 1 | 20 | N/A | 43 | 30 | 375 | 0.467 | 175 | SP901* | G | 4 | 3 | 1850 | 700 | 1150 | 165 | 2405 | 32.4 | N/A
1274 | 2016-03-06 | N/A | Natural | 1 | Natural | 1 | 20 | N/A | 43 | 30 | 375 | 0.47 | 175 | Type Kemia Crete 850* Dos 0.75 lit | D | 3 | 0.75 | 1850 | 700 | 1150 | 150 | 2404 | 24.1 | 26.5
1275 | 2010-01-01 | N/A | Natural | 1 | Natural | 1 | 40 | 42.5 | 42 | 25 | 375 | 0.48 | 180 | N/A | N | 0 | 0 | 1835 | 680 | 1155 | 140 | 2393 | 32.5 | N/A
1276 | 15/10/2019 | N/A | Natural | 1 | Natural | 1 | N/A | N/A | N/A | 42.5 | 350 | 0.45 | 158 | Sp901 + Xtype admix – 1000 NF | WG | 10 | 21 | 1875 | 675 | 1200 | 160 | 2412 | N/A | 43.1
1277 | 2018-04-05 | N/A | Natural | 1 | Natural | 1 | 20 | N/A | 43 | 30 | 375 | 0.467 | 175 | SP901* | G | 4 | 3 | 1850 | 700 | 1150 | 165 | 2409 | 30.2 | N/A
1278 | 2016-05-05 | Dongola | Natural | 1 | Natural | 1 | 20 | N/A | 43 | 30 | 375 | 0.48 | 165 | Type SP901 Dos. 3.0 lit/m3 | G | 4 | 3 | 1860 | 710 | 1150 | 120 | 2408 | 29.4 | N/A
1279 | 2010-01-01 | N/A | Crushed | 2 | Natural | 1 | 20 | 40 | 38 | 25 | 400 | 0.45 | 180 | R2004 dos 1.65 lit | G | 4 | 1.65 | 1840 | 770 | 1070 | 200 | 2445 | 36.3 | 46.6
1280 | 2010-01-01 | N/A | Crushed | 2 | Natural | 1 | 20 | 40 | 38 | 25 | 400 | 0.45 | 180 | R2004 dos 1.65 lit | G | 4 | 1.65 | 1840 | 770 | 1070 | 200 | 2445 | 36.3 | 46.6
1281 | 19/06/2019 | N/A | Natural | 1 | Natural | 1 | N/A | 18 | 43 | 30 | 375 | 0.47 | 175 | Sp901+pentron | WG | 10 | 15 | 1850 | 850 | 1000 | 150 | 2404 | N/A | 41.8
1282 | 2018-04-05 | N/A | Natural | 1 | Natural | 1 | 20 | N/A | 43 | 30 | 375 | 0.467 | 175 | SP901* | G | 4 | 3 | 1850 | 700 | 1150 | 165 | 2400 | 28 | N/A
1283 | 2016-05-05 | N/A | Natural | 1 | Natural | 1 | 40 | N/A | 43 | 30 | 375 | 0.48 | 165 | Type SP901 Dos. 3.0 lit/m3 | G | 4 | 3 | 1860 | 710 | 1150 | 170 | 2409 | 23.3 | N/A
1284 | 2016-05-03 | N/A | Crushed | 2 | Natural | 1 | 40 | 46.1 | 43 | 30 | 375 | 0.48 | 180 | N/A | N | 0 | 0 | 1845 | 665 | 1180 | 120 | 2406 | 26.3 | 33
1285 | 2009-12-01 | N/A | Natural | 1 | Natural | 1 | 40 | 15.6 | 38 | 25 | 350 | 0.46 | 160 | sbtjm r-11- dos 1% of cement by weight | X | 9 | 3.5 | 1890 | 795 | 1095 | 140 | 2406 | 32.9 | N/A
1286 | 19/06/2019 | N/A | Natural | 1 | Natural | 1 | N/A | 18 | 43 | 30 | 375 | 0.47 | 175 | Sp901+pentron | WG | 10 | 15 | 1850 | 850 | 1000 | 150 | 2406 | N/A | 41.7
1287 | 2018-04-05 | N/A | Natural | 1 | Natural | 1 | 20 | N/A | 43 | 30 | 375 | 0.467 | 175 | SP901* | G | 4 | 3 | 1850 | 700 | 1150 | 165 | 2407 | N/A | 39
1288 | 2009-12-01 | N/A | Natural | 1 | Natural | 1 | 40 | 47.5 | 38 | 25 | 350 | 0.5 | 180 | N/A | N | 0 | 0 | 1875 | 695 | 1180 | 120 | 2406 | 24.2 | N/A
1289 | 19/06/2019 | N/A | Natural | 1 | Natural | 1 | N/A | 18 | 43 | 30 | 375 | 0.47 | 175 | Sp901+pentron | WG | 10 | 15 | 1850 | 850 | 1000 | 150 | 2408 | N/A | 41.7
1290 | 2018-04-05 | N/A | Natural | 1 | Natural | 1 | 20 | N/A | 43 | 30 | 375 | 0.467 | 175 | SP901* | G | 4 | 3 | 1850 | 700 | 1150 | 165 | 2399 | N/A | 39.6
1291 | 2016-05-02 | N/A | Natural | 1 | Natural | 1 | 40 | N/A | 43 | 30 | 365 | 0.47 | 170 | Type SP901 Dos. 0.75 lit | G | 4 | 0.75 | 1865 | 710 | 1155 | 150 | 2456 | 23.3 | 28.5
1292 | 2009-11-01 | N/A | Crushed | 2 | Natural | 1 | 20 | 44.5 | 38 | 25 | 350 | 0.6 | 210 | N/A | N | 0 | 0 | 1865 | 710 | 1155 | 90 | 2428 | 27.8 | N/A
1293 | 2009-11-01 | N/A | Crushed | 2 | Natural | 1 | 20 | 44.5 | 38 | 25 | 350 | 0.6 | 210 | N/A | N | 0 | 0 | 1865 | 710 | 1155 | 90 | 2428 | 27.8 | N/A
1294 | 22/05/2019 | N/A | Natural | 1 | Natural | 1 | N/A | 18 | 43 | 30 | 375 | 0.47 | 175 | Sp901+pentron | WG | 10 | 15 | 1850 | 850 | 1000 | 150 | 2400 | 41 | N/A
1295 | 2018-04-05 | N/A | Natural | 1 | Natural | 1 | 20 | N/A | 43 | 30 | 375 | 0.467 | 175 | SP901* | G | 4 | 3 | 1850 | 700 | 1150 | 165 | 2402 | N/A | 37.2
1296 | 2016-04-26 | Khartoum | Natural | 1 | Natural | 1 | 20 | 48.5 | 43 | 30 | 350 | 0.48 | 180 | Type SP40* Dos 1.0 lit | G | 4 | 1 | 1870 | 730 | 1140 | 205 | 2407 | 32.8 | 40.4
1297 | 2018-04-15 | N/A | Natural | 1 | Natural | 1 | 20 | N/A | 33 | 20 | 300 | 0.58 | 175 | N/A | N | 0 | 0 | 1925 | 715 | 1210 | 40 | 2404 | 15.9 | N/A
1298 | 2009-09-01 | N/A | Natural | 1 | Natural | 1 | 20 | 56.7 | 38 | 25 | 340 | 0.5 | 170 | sikamentR2004 dos .8 | G | 4 | 0.8 | 1855 | 630 | 1225 | 180 | 2386 | 28.1 | N/A
1299 | 15/10/2019 | N/A | Natural | 1 | Natural | 1 | N/A | N/A | N/A | 42.5 | 350 | 0.45 | 158 | Sp901 | G | 4 | 3 | 1892 | 681 | 1211 | 160 | 2408 | 24 | N/A
1300 | 2016-04-25 | N/A | Crushed | 2 | Natural | 1 | 20 | N/A | 43 | 30 | 375 | 0.48 | 180 | Type SP901 Dos. 1.0 lit | G | 4 | 1 | 1895 | 760 | 1135 | 150 | 2133 | 23.4 | 29.3
1301 | 2018-04-15 | N/A | Natural | 1 | Natural | 1 | 20 | N/A | 33 | 20 | 300 | 0.58 | 175 | N/A | N | 0 | 0 | 1925 | 715 | 1210 | 40 | 2404 | 15.8 | N/A
1302 | 2009-11-01 | N/A | Natural | 1 | Natural | 1 | 20 | 59.7 | 38 | 25 | 340 | 0.5 | 170 | sikamentR2004 dos .8 | G | 4 | 0.8 | 1855 | 630 | 1225 | 115 | 2388 | 26.3 | N/A
1303 | 15/10/2019 | N/A | Natural | 1 | Natural | 1 | N/A | N/A | N/A | 42.5 | 350 | 0.45 | 158 | Sp901 | G | 4 | 3 | 1892 | 681 | 1211 | 160 | 2412 | 24.3 | N/A
1305 | 2018-04-15 | N/A | Natural | 1 | Natural | 1 | 20 | N/A | 33 | 20 | 300 | 0.58 | 175 | N/A | N | 0 | 0 | 1925 | 715 | 1210 | 40 | 2405 | 15.9 | N/A
1306 | 2009-11-04 | N/A | Crushed | 2 | Natural | 1 | 20 | 26.3 | 38 | 25 | 350 | 0.6 | 210 | N/A | N | 0 | 0 | 1865 | 745 | 1120 | 130 | 2427 | 28.3 | N/A
1307 | 2009-11-04 | N/A | Crushed | 2 | Natural | 1 | 20 | 26.3 | 38 | 25 | 350 | 0.6 | 210 | N/A | N | 0 | 0 | 1865 | 745 | 1120 | 130 | 2427 | 28.3 | N/A
1308 | 15/10/2019 | N/A | Natural | 1 | Natural | 1 | N/A | N/A | N/A | 42.5 | 350 | 0.45 | 158 | Sp901 | G | 4 | 3 | 1892 | 681 | 1211 | 160 | 2402 | 24.5 | N/A
1309 | 2016-04-24 | N/A | Natural | 1 | Natural | 1 | 40 | 53.2 | 43 | 30 | 375 | 0.44 | 165 | Type SP901 Dos. 1.0 lit | G | 4 | 1 | 1845 | 700 | 1145 | 100 | 2404 | 27.7 | N/A
1310 | 2018-04-15 | N/A | Natural | 1 | Natural | 1 | 20 | N/A | 33 | 20 | 300 | 0.58 | 175 | N/A | N | 0 | 0 | 1925 | 715 | 1210 | 40 | 2402 | N/A | 23
1311 | 2009-12-01 | N/A | Natural | 1 | Natural | 1 | 40 | 20.5 | 38 | 25 | 350 | 0.5 | 175 | N/A | N | 0 | 0 | 1875 | 700 | 1175 | 120 | 2406 | 25.3 | N/A
1312 | 15/10/2019 | N/A | Natural | 1 | Natural | 1 | N/A | N/A | N/A | 42.5 | 350 | 0.45 | 158 | Sp901 | G | 4 | 3 | 1892 | 681 | 1211 | 160 | 2406 | N/A | 31.6
1313 | 2016-04-24 | N/A | Natural | 1 | Natural | 1 | 40 | 53.2 | 43 | 30 | 375 | 0.46 | 165 | Type SP901 Dos. 1.0 lit | G | 4 | 1 | 1845 | 700 | 1145 | 100 | 2399 | 29 | N/A
1314 | 2018-04-15 | N/A | Natural | 1 | Natural | 1 | 20 | N/A | 33 | 20 | 300 | 0.58 | 175 | N/A | N | 0 | 0 | 1925 | 715 | 1210 | 40 | 2403 | N/A | 23
1315 | 2009-09-01 | N/A | Natural | 1 | Natural | 1 | 20 | 59.7 | 38 | 25 | 340 | 0.5 | 170 | sikamentR2004 dos .8 | G | 4 | 0.8 | 1855 | 630 | 1225 | 180 | 2382 | 28.1 | 36.9
1316 | 15/10/2019 | N/A | Natural | 1 | Natural | 1 | N/A | N/A | N/A | 42.5 | 350 | 0.45 | 158 | Sp901 | G | 4 | 3 | 1892 | 681 | 1211 | 160 | 2407 | N/A | 34.3
1317 | 2016-04-19 | Khartoum | Natural | 1 | Natural | 1 | 40 | 39.4 | 43 | 30 | 350 | 0.48 | 168 | Type Sp102 Dos 1.0 lit | F | 5 | 1 | 1882 | 755 | 1127 | 180 | 2407 | 34.1 | 45.9
1318 | 2018-04-15 | N/A | Natural | 1 | Natural | 1 | 20 | N/A | 33 | 20 | 300 | 0.58 | 175 | N/A | N | 0 | 0 | 1925 | 715 | 1210 | 40 | 2394 | N/A | 23.1
1319 | 2009-11-01 | N/A | Natural | 1 | Natural | 1 | 20 | 48.2 | 38 | 25 | 340 | 0.5 | 170 | sikamentR2004 dos .8 | G | 4 | 0.8 | 1855 | 630 | 1225 | 140 | 2388 | 26.3 | 38.1
1320 | 15/10/2019 | N/A | Natural | 1 | Natural | 1 | N/A | N/A | N/A | 42.5 | 350 | 0.45 | 158 | Sp901 | G | 4 | 3 | 1892 | 681 | 1211 | 160 | 2402 | N/A | 30.3
1321 | 2016-04-18 | Khartoum | Natural | 1 | Natural | 1 | 40 | 44 | 43 | 30 | 350 | 0.48 | 168 | Type SP901 Dos. 1.0 lit | G | 4 | 1 | 1882 | 755 | 1127 | 195 | 2404 | 39.1 | 48.5
1322 | 2018-04-15 | N/A | Natural | 1 | Natural | 1 | N/A | N/A | 38 | 25 | 350 | 0.5 | 175 | N/A | N | 0 | 0 | 1875 | 675 | 1200 | 100 | 2404 | 22.2 | N/A
1323 | 2009-11-01 | N/A | Crushed | 2 | Natural | 1 | 20 | 26.3 | 38 | 25 | 350 | 0.6 | 210 | N/A | N | 0 | 0 | 1865 | 745 | 1120 | 130 | 2430 | 28.3 | 39.3
1324 | 2009-11-01 | N/A | Crushed | 2 | Natural | 1 | 20 | 26.3 | 38 | 25 | 350 | 0.6 | 210 | N/A | N | 0 | 0 | 1865 | 745 | 1120 | 130 | 2430 | 28.3 | 39.3
1325 | 23/10/2019 | N/A | Natural | 1 | Natural | 1 | 20 | 49.2 | 38 | 25 | 350 | 0.5 | 175 | Sp901 | G | 4 | 3 | 1875 | 700 | 1175 | 150 | 2401 | 32.3 | N/A
1326 | 2016-04-18 | Khartoum | Natural | 1 | Natural | 1 | 20 | 33.7 | 43 | 30 | 350 | 0.48 | 168 | Type SP901 Dos. 1.0 lit | G | 4 | 1 | 1882 | 755 | 1127 | 190 | 2407 | 36.1 | 43.4
1327 | 2018-04-15 | N/A | Natural | 1 | Natural | 1 | N/A | N/A | 38 | 25 | 350 | 0.5 | 175 | N/A | N | 0 | 0 | 1875 | 675 | 1200 | 100 | 2401 | 22.9 | N/A
1328 | 2009-12-01 | N/A | Natural | 1 | Natural | 1 | 40 | 15.6 | 38 | 25 | 350 | 0.5 | 175 | N/A | N | 0 | 0 | 1880 | 790 | 1090 | 120 | 2392 | 25.1 | N/A
1329 | 23/10/2019 | N/A | Natural | 1 | Natural | 1 | 20 | 49.2 | 38 | 25 | 350 | 0.5 | 175 | Sp901 | G | 4 | 3 | 1875 | 700 | 1175 | 150 | 2402 | 31.5 | N/A
1330 | 2016-05-26 | Khartoum | Natural | 1 | Natural | 1 | 20 | 31.9 | 43 | 30 | 350 | 0.47 | 165 | Type SP901 Dos. 1.0 lit | G | 4 | 1 | 1870 | 750 | 1120 | 210 | 2402 | 42.1 | N/A
1331 | 2018-04-15 | N/A | Natural | 1 | Natural | 1 | N/A | N/A | 38 | 25 | 350 | 0.5 | 175 | N/A | N | 0 | 0 | 1875 | 675 | 1200 | 100 | 2406 | 23.5 | N/A
1332 | 2009-11-01 | N/A | Crushed | 2 | Natural | 1 | 20 | 44.5 | 38 | 25 | 350 | 0.6 | 210 | N/A | N | 0 | 0 | 1865 | 710 | 1155 | 90 | 2430 | 27.8 | 35.8
1333 | 2009-11-01 | N/A | Crushed | 2 | Natural | 1 | 20 | 44.5 | 38 | 25 | 350 | 0.6 | 210 | N/A | N | 0 | 0 | 1865 | 710 | 1155 | 90 | 2430 | 27.8 | 35.8
1334 | 2016-05-19 | N/A | Natural | 1 | Natural | 1 | 20 | 56.4 | 43 | 30 | 375 | 0.48 | 180 | Type SP901 Dos. 0.75lit | G | 4 | 0.75 | 1845 | 685 | 1160 | 160 | 2453 | 32.2 | N/A
1335 | 2018-04-15 | N/A | Crushed | 2 | Natural | 1 | 20 | N/A | 38 | 25 | 350 | 0.51 | 180 | N/A | G | 4 | 3 | 1920 | 770 | 1150 | 170 | 2453 | 28.2 | N/A
1336 | 2009-11-01 | N/A | Natural | 1 | Natural | 1 | 40 | 47.4 | 38 | 25 | 350 | 0.5 | 175 | N/A | N | 0 | 0 | 1875 | 675 | 1200 | 75 | 2404 | 24.9 | N/A
1337 | 2016-05-19 | N/A | Crushed | 2 | Natural | 1 | 20 | 56.4 | 43 | 30 | 375 | 0.48 | 180 | Type SP901 Dos. 1.0 lit | G | 4 | 1 | 1895 | 740 | 1155 | 180 | 2464 | 33.2 | N/A
1338 | 2018-04-15 | N/A | Crushed | 2 | Natural | 1 | 20 | N/A | 38 | 25 | 350 | 0.51 | 180 | N/A | G | 4 | 3 | 1920 | 770 | 1150 | 170 | 2454 | 29.1 | N/A
1339 | 2009-08-01 | N/A | Natural | 1 | Natural | 1 | 40 | 31.2 | 38 | 25 | 350 | 0.5 | 175 | N/A | N | 0 | 0 | 1855 | 705 | 1150 | 100 | 2402 | 27.9 | 32.8
1340 | 2016-05-19 | N/A | Natural | 1 | Natural | 1 | 20 | 21 | 43 | 30 | 400 | 0.45 | 170 | Type SP901 Dos. 1.0 lit | G | 4 | 1 | 1855 | 725 | 1130 | 200 | 2404 | 34.5 | N/A
1341 | 2018-04-15 | N/A | Crushed | 2 | Natural | 1 | 20 | N/A | 38 | 25 | 350 | 0.51 | 180 | N/A | G | 4 | 3 | 1920 | 770 | 1150 | 170 | 2456 | 28.7 | N/A
1342 | 2009-09-01 | N/A | Crushed | 2 | Natural | 1 | 20 | 83.4 | 38 | 25 | 370 | 0.55 | 205 | N/A | N | 0 | 0 | 1835 | 585 | 1250 | 80 | 2412 | 33.5 | 41
1343 | 17/06/2019 | N/A | Natural | 1 | Natural | 1 | N/A | N/A | 38 | 25 | 350 | 0.5 | 175 | Sp901 | G | 4 | 3 | 1875 | 675 | 1200 | 120 | 2406 | 31.4 | N/A
1344 | 2016-05-17 | Khartoum | Natural | 1 | Natural | 1 | 20 | 31.9 | 43 | 30 | 350 | 0.47 | 165 | Type SP901 Dos. 1.0 lit | G | 4 | 1 | 1870 | 750 | 1120 | 210 | 2405 | 42.1 | 45.9
1345 | 2018-04-15 | N/A | Crushed | 2 | Natural | 1 | 20 | N/A | 38 | 25 | 350 | 0.51 | 180 | N/A | G | 4 | 3 | 1920 | 770 | 1150 | 170 | 2457 | N/A | 40.7
1346 | 2009-07-01 | N/A | Crushed | 2 | Natural | 1 | 20 | 49.5 | 38 | 25 | 380 | 0.5 | 290 | Sp 432 0.9 lit | G | 4 | 0.9 | 1845 | 610 | 1235 | 180 | 2424 | 29.1 | 41.5
1347 | 2009-07-01 | N/A | Crushed | 2 | Natural | 1 | 20 | 49.5 | 38 | 25 | 380 | 0.5 | 290 | Sp 432 0.9 lit | G | 4 | 0.9 | 1845 | 610 | 1235 | 180 | 2424 | 29.1 | 41.5
1348 | 17/06/2019 | N/A | Natural | 1 | Natural | 1 | N/A | N/A | 38 | 25 | 350 | 0.5 | 175 | Sp901 | G | 4 | 3 | 1875 | 675 | 1200 | 120 | 2405 | 31.3 | N/A
1349 | 2016-05-15 | N/A | Natural | 1 | Natural | 1 | 40 | 53.2 | 43 | 30 | 375 | 0.46 | 165 | Type SP901 Dos. 1.0 lit | G | 4 | 1 | 1845 | 700 | 1145 | 100 | 2402 | 29 | 32.9
1350 | 2018-04-15 | N/A | Crushed | 2 | Natural | 1 | 20 | N/A | 38 | 25 | 350 | 0.51 | 180 | N/A | G | 4 | 3 | 1920 | 770 | 1150 | 170 | 2456 | N/A | 40.9
1351 | 2009-09-01 | N/A | Natural | 1 | Natural | 1 | 20 | 48.2 | 38 | 25 | 350 | 0.5 | 175 | Sp 432 0.9 lit | G | 4 | 0.9 | 1855 | 670 | 1185 | 200 | 2385 | 32.9 | 42.4
1352 | 17/06/2019 | N/A | Natural | 1 | Natural | 1 | N/A | N/A | 38 | 25 | 350 | 0.5 | 175 | Sp901 | G | 4 | 3 | 1875 | 675 | 1200 | 120 | 2407 | 32.1 | N/A
1353 | 2016-06-09 | N/A | Natural | 1 | Natural | 1 | 20 | 56.4 | 43 | 30 | 375 | 0.48 | 180 | Type SP901 Dos. 0.75lit | G | 4 | 0.75 | 1845 | 685 | 1160 | 160 | 2454 | 32.2 | 40.6
1354 | 2018-04-15 | N/A | Crushed | 2 | Natural | 1 | 20 | N/A | 38 | 25 | 350 | 0.51 | 180 | N/A | G | 4 | 3 | 1920 | 770 | 1150 | 170 | 2454 | N/A | 41.5
1355 | 2009-09-01 | N/A | Natural | 1 | Natural | 1 | 20 | 42.2 | 38 | 25 | 350 | 0.5 | 175 | Sp 432 0.9 lit | G | 4 | 0.9 | 1855 | 650 | 1205 | 140 | 2390 | 32.5 | 41.6
1356 | 19/06/2019 | N/A | Natural | 1 | Natural | 1 | N/A | 61.5 | 43 | 30 | 375 | 0.47 | 175 | Sp901 | G | 4 | 3 | 1850 | 740 | 1110 | 150 | 2402 | 35.7 | N/A
1357 | 2016-06-09 | N/A | Natural | 1 | Natural | 1 | 20 | 21 | 43 | 30 | 400 | 0.45 | 170 | Type SP901 Dos. 1.0 lit | G | 4 | 1 | 1855 | 725 | 1130 | 200 | 2403 | 34.5 | 37
1358 | 2009-07-01 | N/A | Crushed | 2 | Natural | 1 | 20 | 49.5 | 38 | 25 | 380 | 0.5 | 190 | Sp 432 0.9 lit | G | 4 | 0.9 | 1854 | 610 | 1244 | 180 | 2423 | 29.1 | 41.5
1359 | 2009-07-01 | N/A | Crushed | 2 | Natural | 1 | 20 | 49.5 | 38 | 25 | 380 | 0.5 | 190 | Sp 432 0.9 lit | G | 4 | 0.9 | 1854 | 610 | 1244 | 180 | 2423 | 29.1 | 41.5
1360 | 19/06/2019 | N/A | Natural | 1 | Natural | 1 | N/A | 61.5 | 43 | 30 | 375 | 0.47 | 175 | Sp901 | G | 4 | 3 | 1850 | 740 | 1110 | 150 | 2404 | 40 | N/A
1361 | 22/05/2019 | N/A | Natural | 1 | Natural | 1 | N/A | 18 | 43 | 30 | 375 | 0.47 | 175 | Sp901+pentron | WG | 10 | 15 | 1850 | 850 | 1000 | 150 | 2403 | 36 | N/A
1362 | 2016-06-09 | N/A | Crushed | 2 | Natural | 1 | 20 | 56.4 | 43 | 30 | 375 | 0.48 | 180 | Type SP901 Dos. 1.0 lit | G | 4 | 1 | 1895 | 740 | 1155 | 180 | 2464 | 33.2 | 41.6
1363 | 2009-09-01 | N/A | Crushed | 2 | Natural | 1 | 20 | 83.4 | 38 | 25 | 370 | 0.55 | 205 | N/A | N | 0 | 0 | 1835 | 585 | 1250 | 80 | 2414 | 33.5 | N/A
1364 | 19/06/2019 | N/A | Natural | 1 | Natural | 1 | N/A | 61.5 | 43 | 30 | 375 | 0.47 | 175 | Sp901 | G | 4 | 3 | 1850 | 740 | 1110 | 150 | 2404 | 39.5 | N/A
1365 | 25/07/2019 | N/A | Natural | 1 | Natural | 1 | 20 | N/A | 43 | 30 | 375 | 0.47 | 175 | Sp901+pentron | WG | 10 | 15 | 1850 | 685 | 1165 | 170 | 2402 | 32.59 | N/A
1366 | 2016-06-09 | Dongola | Natural | 1 | Natural | 1 | 20 | 21 | 43 | 30 | 400 | 0.45 | 170 | Type SP901 Dos. 1.0 lit | G | 4 | 1 | 1855 | 725 | 1130 | 200 | 2407 | 34.6 | 41.5
1367 | 2009-08-01 | N/A | Natural | 1 | Natural | 1 | 40 | 31.2 | 38 | 25 | 350 | 0.5 | 175 | N/A | N | 0 | 0 | 1855 | 705 | 1150 | 100 | 2396 | 27.9 | N/A
1368 | 2016-06-06 | Berber | Crushed | 2 | Natural | 1 | 20 | N/A | 43 | 30 | 375 | 0.47 | 175 | N/A | N | 0 | 0 | 1885 | 720 | 1165 | 120 | 2454 | 24.5 | 34.8
1369 | 19/06/2019 | N/A | Natural | 1 | Natural | 1 | N/A | 61.5 | 43 | 30 | 375 | 0.47 | 175 | Sp901 | G | 4 | 3 | 1850 | 740 | 1110 | 150 | 2408 | N/A | 43.6
1370 | 25/07/2019 | N/A | Natural | 1 | Natural | 1 | 20 | N/A | 43 | 30 | 375 | 0.47 | 175 | Sp901+pentron | WG | 10 | 15 | 1850 | 685 | 1165 | 170 | 2408 | 34.21 | N/A
1371 | 2009-08-01 | N/A | Natural | 1 | Natural | 1 | 40 | 47.4 | 38 | 25 | 350 | 0.5 | 175 | N/A | N | 0 | 0 | 1875 | 675 | 1200 | 75 | 2404 | 24.9 | 31.2
1372 | 19/06/2019 | N/A | Natural | 1 | Natural | 1 | N/A | 61.5 | 43 | 30 | 375 | 0.47 | 175 | Sp901 | G | 4 | 3 | 1850 | 740 | 1110 | 150 | 2403 | N/A | 44.5
1373 | 2018-04-17 | N/A | Natural | 1 | Natural | 1 | 20 | 76.7 | 43 | 30 | 375 | 0.48 | 180 | SP901* | G | 4 | 3 | 1845 | 665 | 1180 | 150 | 2405 | 38.2 | N/A
1374 | 2016-06-05 | N/A | Crushed | 2 | Natural | 1 | 20 | 24.5 | 43 | 30 | 375 | 0.51 | 190 | Type SP Gold* Dos. 3.5 lit | X | 9 | 3.5 | 1885 | 760 | 1125 | 175 | 2457 | 30.5 | N/A
1375 | 2009-09-01 | N/A | Natural | 1 | Natural | 1 | 20 | 48.2 | 38 | 25 | 350 | 0.5 | 175 | Sp 432 0.9 lit | G | 4 | 0.9 | 1855 | 650 | 1205 | 140 | 2385 | 32.5 | N/A
1376 | 19/06/2019 | N/A | Natural | 1 | Natural | 1 | N/A | 61.5 | 43 | 30 | 375 | 0.47 | 175 | Sp901 | G | 4 | 3 | 1850 | 740 | 1110 | 150 | 2406 | N/A | 49
1377 | 2018-04-17 | N/A | Natural | 1 | Natural | 1 | 20 | 76.7 | 43 | 30 | 375 | 0.48 | 180 | SP901* | G | 4 | 3 | 1845 | 665 | 1180 | 150 | 2403 | 39 | N/A
1378 | 2016-05-31 | N/A | Natural | 1 | Natural | 1 | 40 | N/A | 43 | 30 | 375 | 0.48 | 165 | Type SP901 Dos. 3.0 lit/m3 | G | 4 | 3 | 1860 | 710 | 1150 | 170 | 2406 | 23.3 | 34.7
1379 | 19/06/2019 | N/A | Natural | 1 | Natural | 1 | N/A | 61.5 | 38 | N/A | 350 | 0.5 | 175 | Sp * | G | 4 | 2 | 1875 | 750 | 1125 | 150 | 2406 | 34.1 | N/A
1380 | 2009-09-01 | N/A | Natural | 1 | Natural | 1 | 20 | 48.2 | 38 | 25 | 350 | 0.5 | 175 | Sp 432 0.9 lit | G | 4 | 0.9 | 1855 | 670 | 1185 | 200 | 2386 | 32.9 | N/A
1381 | 2018-04-17 | N/A | Natural | 1 | Natural | 1 | 20 | 76.7 | 43 | 30 | 375 | 0.48 | 180 | SP901* | G | 4 | 3 | 1845 | 665 | 1180 | 150 | 2405 | 39.2 | N/A
1382 | 2016-07-11 | N/A | Crushed | 2 | Natural | 1 | 20 | N/A | 43 | 30 | 375 | 0.49 | 185 | Type TSEN934* Dos 1.0lit | X | 9 | 1 | 1890 | 760 | 1130 | 200 | 2404 | 26.8 | N/A
1383 | 19/06/2019 | N/A | Natural | 1 | Natural | 1 | N/A | 61.5 | 38 | N/A | 350 | 0.5 | 175 | Sp * | G | 4 | 2 | 1875 | 750 | 1125 | 150 | 2403 | 34.8 | N/A
1384 | 2009-07-01 | N/A | Crushed | 2 | Natural | 1 | 20 | 49.5 | 38 | 25 | 380 | 0.5 | 190 | Sp 432 0.9 lit | G | 4 | 0.9 | 1845 | 610 | 1235 | 180 | 2424 | 29.1 | N/A
1385 | 2009-07-01 | N/A | Crushed | 2 | Natural | 1 | 20 | 49.5 | 38 | 25 | 380 | 0.5 | 190 | Sp 432 0.9 lit | G | 4 | 0.9 | 1845 | 610 | 1235 | 180 | 2424 | 29.1 | N/A
1386 | 2018-04-17 | N/A | Natural | 1 | Natural | 1 | 20 | 76.7 | 33 | 20 | 300 | 0.6 | 180 | SP901* | G | 4 | 1.5 | 1920 | 710 | 1210 | 80 | 2340 | 24.4 | N/A
1387 | 2016-05-26 | Dongola | Natural | 1 | Natural | 1 | 20 | N/A | 43 | 30 | 375 | 0.48 | 165 | Type SP901 Dos. 3.0 lit/m3 | G | 4 | 3 | 1860 | 710 | 1150 | 120 | 2408 | 29.4 | 36
1388 | 19/06/2019 | N/A | Natural | 1 | Natural | 1 | N/A | 61.5 | 38 | N/A | 350 | 0.5 | 175 | Sp * | G | 4 | 2 | 1875 | 750 | 1125 | 150 | 2403 | 34 | N/A
1389 | 2009-05-01 | N/A | Natural | 1 | Natural | 1 | 20 | 27.3 | 38 | 25 | 310 | 0.51 | 160 | Sp 432 0.9 lit | G | 4 | 0.9 | 1920 | 805 | 1115 | 120 | 2406 | 27.3 | 39
1390 | 2018-04-17 | N/A | Natural | 1 | Natural | 1 | 20 | 76.7 | 33 | 20 | 300 | 0.6 | 180 | SP901* | G | 4 | 1.5 | 1920 | 710 | 1210 | 80 | 2355 | 25.2 | N/A
1391 | 2016-07-11 | N/A | Natural | 1 | Natural | 1 | 40 | N/A | 43 | 30 | 375 | 0.47 | 175 | Type TSEN934* Dos 0.75lit | X | 9 | 0.75 | 1850 | 700 | 1150 | 200 | 2406 | 40 | N/A
1392 | 19/06/2019 | N/A | Natural | 1 | Natural | 1 | N/A | 61.5 | 38 | N/A | 350 | 0.5 | 175 | Sp * | G | 4 | 2 | 1875 | 750 | 1125 | 150 | 2403 | N/A | 41.4
1393 | 2009-06-01 | N/A | Crushed | 2 | Natural | 1 | 20 | 26.9 | 38 | 25 | 350 | 0.4 | 190 | Sp 432 0.9 lit | G | 4 | 0.9 | 1920 | 865 | 1055 | 180 | 2462 | 30.5 | N/A
1394 | 2018-04-17 | N/A | Natural | 1 | Natural | 1 | 20 | 76.7 | 33 | 20 | 300 | 0.6 | 180 | SP901* | G | 4 | 1.5 | 1920 | 710 | 1210 | 80 | 2397 | 26.3 | N/A
1395 | 2016-07-10 | N/A | Crushed | 2 | Natural | 1 | 20 | 31.3 | 43 | 30 | 375 | 0.48 | 180 | Type SP Gold* Dos. 1.0 lit | X | 9 | 1 | 1895 | 740 | 1155 | 200 | 2455 | 40.9 | N/A
1396 | 2018-04-18 | N/A | Crushed | 2 | Natural | 1 | 40 | 61.8 | 43 | 30 | 375 | 0.48 | 180 | N/A | N | 0 | 0 | 1845 | 700 | 1145 | 110 | 2409 | 25.2 | N/A
1397 | 2016-07-10 | Wad Hiliw | Natural | 1 | Natural | 1 | 40 | N/A | 43 | 30 | 375 | 0.48 | 180 | N/A | N | 0 | 0 | 1845 | 685 | 1160 | 100 | 2405 | 27.7 | N/A
1398 | 19/06/2019 | N/A | Natural | 1 | Natural | 1 | N/A | 61.5 | 38 | N/A | 350 | 0.5 | 175 | Sp * | G | 4 | 2 | 1875 | 750 | 1125 | 150 | 2403 | N/A | 41.2
1399 | 2009-06-01 | N/A | Crushed | 2 | Natural | 1 | 20 | 26.9 | 38 | 25 | 350 | 0.54 | 190 | Sp 432 0.9 lit | G | 4 | 0.9 | 1920 | 805 | 1115 | 135 | 2463 | 26.7 | N/A
1400 | 2018-04-18 | N/A | Crushed | 2 | Natural | 1 | 40 | 61.8 | 43 | 30 | 375 | 0.48 | 180 | N/A | N | 0 | 0 | 1845 | 700 | 1145 | 110 | 2409 | 23.8 | N/A
1401 | 2009-06-01 | N/A | Crushed | 2 | Natural | 1 | 20 | 47.3 | 39 | 25 | 375 | 0.55 | 205 | N/A | N | 0 | 0 | 1850 | 700 | 1150 | 75 | 2433 | 29.1 | 39.4
1402 | 19/06/2019 | N/A | Natural | 1 | Natural | 1 | N/A | 61.5 | 38 | N/A | 350 | 0.5 | 175 | Sp * | G | 4 | 2 | 1875 | 750 | 1125 | 150 | 2404 | N/A | 41.4
1403 | 2016-06-26 | N/A | Crushed | 2 | Natural | 1 | 20 | 24.5 | 43 | 30 | 375 | 0.51 | 190 | Type SP Gold* Dos. 3.5 lit | X | 9 | 3.5 | 1885 | 760 | 1125 | 175 | 2456 | 30.5 | 33.4
1404 | 2018-04-18 | N/A | Crushed | 2 | Natural | 1 | 40 | 61.8 | 43 | 30 | 375 | 0.48 | 180 | N/A | N | 0 | 0 | 1845 | 700 | 1145 | 110 | 2401 | 25 | N/A
1405 | 2016-07-31 | Wad Hiliw | Natural | 1 | Natural | 1 | 40 | N/A | 43 | 30 | 375 | 0.48 | 180 | N/A | N | 0 | 0 | 1845 | 685 | 1160 | 100 | 2405 | 27.7 | 32.3
1406 | 2009-05-01 | N/A | Crushed | 2 | Natural | 1 | 20 | 43.5 | 38 | 25 | 330 | 0.5 | 165 | Sp 432 0.9 lit | G | 4 | 0.9 | 1980 | 850 | 1130 | 135 | 2477 | 33.2 | 43.1
1407 | 2009-05-01 | N/A | Crushed | 2 | Natural | 1 | 20 | 43.5 | 38 | 25 | 330 | 0.5 | 165 | Sp 432 0.9 lit | G | 4 | 0.9 | 1980 | 850 | 1130 | 135 | 2477 | 33.2 | 43.1
1408 | 2018-04-17 | N/A | Natural | 1 | Natural | 1 | 20 | 76.7 | 43 | 30 | 375 | 0.48 | 180 | SP901&Crystalline | WG | 10 | 6 | 1845 | 665 | 1180 | 170 | 2406 | 36.5 | N/A
1409 | 2018-04-19 | N/A | Crushed | 2 | Natural | 1 | 20 | 52.2 | 38 | 25 | 350 | 0.53 | 180 | N/A | N | 0 | 0 | 1915 | 710 | 1205 | 110 | 2459 | 21.2 | N/A
1410 | 2009-06-01 | N/A | Crushed | 2 | Natural | 1 | 20 | 47.3 | 38 | 25 | 375 | 0.55 | 205 | N/A | N | 0 | 0 | 1850 | 700 | 1150 | 75 | 2435 | 29.1 | N/A
1411 | 2018-04-17 | N/A | Natural | 1 | Natural | 1 | 20 | 76.7 | 43 | 30 | 375 | 0.48 | 180 | SP901&Crystalline | WG | 10 | 6 | 1845 | 665 | 1180 | 170 | 2403 | 37.2 | N/A
1412 | 2016-07-31 | N/A | Natural | 1 | Natural | 1 | 20 | 25 | 43 | 30 | 350 | 0.47 | 165 | Type SP Gold* Dos. 1.0 lit | X | 9 | 1 | 1885 | 715 | 1170 | 180 | 2404 | 34.3 | N/A
1413 | 2018-04-19 | N/A | Crushed | 2 | Natural | 1 | 20 | 52.2 | 38 | 25 | 350 | 0.53 | 180 | N/A | N | 0 | 0 | 1915 | 710 | 1205 | 110 | 2447 | 20 | N/A
1414 | 2009-06-01 | N/A | Natural | 1 | Natural | 1 | 40 | 51.1 | 38 | 25 | 350 | 0.55 | 180 | N/A | N | 0 | 0 | 1865 | 635 | 1230 | 125 | 2394 | 21.5 | N/A
1415 | 2018-04-17 | N/A | Natural | 1 | Natural | 1 | 20 | 76.7 | 43 | 30 | 375 | 0.48 | 180 | SP901&Crystalline | WG | 10 | 6 | 1845 | 665 | 1180 | 170 | 2407 | 39.1 | N/A
1416 | 2016-07-31 | N/A | Crushed | 2 | Natural | 1 | 20 | 31.3 | 43 | 30 | 375 | 0.48 | 180 | Type SP Gold* Dos. 1.0 lit | X | 9 | 1 | 1895 | 740 | 1155 | 200 | 2455 | 40.9 | 53.8
1417 | 2018-04-19 | N/A | Crushed | 2 | Natural | 1 | 20 | 52.2 | 38 | 25 | 350 | 0.53 | 180 | N/A | N | 0 | 0 | 1915 | 710 | 1205 | 110 | 2459 | 20.4 | N/A
1418 | 2009-04-01 | N/A | Crushed | 2 | Natural | 1 | 20 | 24.9 | 38 | 25 | 350 | 0.54 | 190 | rheobuaile850 1.2 of cement by weight | G | 4 | 5.25 | 1900 | 760 | 1140 | 140 | 2449 | 31 | 39.3
1419 | 2009-04-01 | N/A | Crushed | 2 | Natural | 1 | 20 | 24.9 | 38 | 25 | 350 | 0.54 | 190 | rheobuaile850 1.2 of cement by weight | G | 4 | 5.25 | 1900 | 760 | 1140 | 140 | 2449 | 31 | 39.3
1420 | 19/06/2019 | N/A | Natural | 1 | Natural | 1 | N/A | 18 | 48 | 30 | 375 | 0.47 | 175 | Sp901 | G | 4 | 3 | 1850 | 850 | 1000 | 150 | 2402 | 35.7 | N/A
1421 | 2016-08-01 | N/A | Natural | 1 | Natural | 1 | 40 | N/A | 43 | 30 | 375 | 0.47 | 175 | Type TSEN934* Dos 0.75lit | X | 9 | 0.75 | 1850 | 700 | 1150 | 200 | 2405 | 40 | 47.5
1422 | 2018-04-25 | N/A | Natural | 1 | Natural | 1 | 20 | 30.7 | 48 | 35 | 375 | 0.44 | 165 | N/A | G | 4 | 3 | 1860 | 670 | 1190 | 170 | 2404 | 32.3 | N/A
1423 | 2009-04-01 | N/A | Natural | 1 | Natural | 1 | 20 | 21.4 | 38 | 25 | 360 | 0.5 | 180 | N/A | N | 0 | 0 | 1840 | 685 | 1155 | 100 | 2496 | 26.5 | 38.5
1424 | 19/06/2019 | N/A | Natural | 1 | Natural | 1 | N/A | 18 | 48 | 30 | 375 | 0.47 | 175 | Sp901 | G | 4 | 3 | 1850 | 850 | 1000 | 150 | 2407 | 35.4 | N/A
1425 | 2016-08-01 | N/A | Crushed | 2 | Natural | 1 | 20 | N/A | 43 | 30 | 375 | 0.49 | 185 | Type TSEN934* Dos 1.0lit | X | 9 | 1 | 1890 | 760 | 1130 | 200 | 2398 | 26.8 | 42.9
1426 | 2018-04-25 | N/A | Natural | 1 | Natural | 1 | 20 | 30.7 | 48 | 35 | 375 | 0.44 | 165 | N/A | G | 4 | 3 | 1860 | 670 | 1190 | 170 | 2403 | 34.9 | N/A
1427 | 2009-04-01 | N/A | Natural | 1 | Natural | 1 | 40 | 56.8 | 38 | 25 | 350 | 0.51 | 180 | N/A | N | 0 | 0 | 1870 | 640 | 1230 | 190 | 2401 | 30.1 | N/A
1428 | 2009-11-18 | N/A | Natural | 1 | Natural | 1 | 20 | 56.3 | 43 | 30 | 400 | 0.54 | 215 | N/A | N | 0 | 0 | 1785 | 590 | 1195 | 110 | 2403 | 26.3 | N/A
1429 | 19/06/2019 | N/A | Natural | 1 | Natural | 1 | N/A | 18 | 48 | 30 | 375 | 0.47 | 175 | Sp901 | G | 4 | 3 | 1850 | 850 | 1000 | 150 | 2400 | 35.1 | N/A
1430 | 2018-04-25 | N/A | Natural | 1 | Natural | 1 | 20 | 30.7 | 48 | 35 | 375 | 0.44 | 165 | N/A | G | 4 | 3 | 1860 | 670 | 1190 | 170 | 2400 | 34.2 | N/A
1431 | 2009-10-14 | N/A | Natural | 1 | Natural | 1 | 20 | 34.4 | 43 | 30 | 400 | 0.54 | 215 | N/A | N | 0 | 0 | 1785 | 624 | 1161 | 145 | 2426.5 | 39 | N/A
1432 | 2009-05-01 | N/A | Natural | 1 | Natural | 1 | 20 | 27.3 | 38 | 25 | 310 | 0.51 | 160 | Sp 432 0.9 lit | G | 4 | 0.9 | 1920 | 805 | 1115 | 120 | 2407 | 27.3 | N/A
1433 | 19/06/2019 | N/A | Natural | 1 | Natural | 1 | N/A | 18 | 48 | 30 | 375 | 0.47 | 175 | Sp901 | G | 4 | 3 | 1850 | 850 | 1000 | 150 | 2404 | N/A | 41.2
1434 | 2018-04-25 | N/A | Natural | 1 | Natural | 1 | 20 | 30.7 | 38 | 25 | 350 | 0.5 | 175 | N/A | N | 0 | 0 | 1875 | 695 | 1180 | 125 | 2407 | 21.7 | N/A
1435 | 2009-10-27 | N/A | Natural | 1 | Natural | 1 | 20 | 83.4 | 43 | 30 | 400 | 0.51 | 205 | N/A | N | 0 | 0 | 1810 | 560 | 1250 | 70 | 2413 | 37.8 | 44.3
1436 | 2009-05-01 | N/A | Crushed | 2 | Natural | 1 | 20 | 43.5 | 38 | 25 | 330 | 0.5 | 205 | Sp 432 0.9 lit | G | 4 | 0.9 | 1980 | 850 | 1130 | 135 | 2483 | 33.2 | N/A
1437 | 2009-05-01 | N/A | Crushed | 2 | Natural | 1 | 20 | 43.5 | 38 | 25 | 330 | 0.5 | 205 | Sp 432 0.9 lit | G | 4 | 0.9 | 1980 | 850 | 1130 | 135 | 2483 | 33.2 | N/A
1438 | 19/06/2019 | N/A | Natural | 1 | Natural | 1 | N/A | 18 | 48 | 30 | 375 | 0.47 | 175 | Sp901 | G | 4 | 3 | 1850 | 850 | 1000 | 150 | 2400 | N/A | 40.8
1439 | 2018-04-25 | N/A | Natural | 1 | Natural | 1 | 20 | 30.7 | 38 | 25 | 350 | 0.5 | 175 | N/A | N | 0 | 0 | 1875 | 695 | 1180 | 125 | 2409 | 19.7 | N/A
1440 | 2009-03-01 | N/A | Natural | 1 | Natural | 1 | 20 | 46.9 | 38 | 25 | 360 | 0.51 | 185 | N/A | N | 0 | 0 | 1870 | 710 | 1160 | 120 | 2392 | 31.3 | 41.4
1441 | 2009-09-08 | N/A | Crushed | 2 | Natural | 1 | 40 | 34.2 | 43 | 30 | 350 | 0.53 | 185 | ReheoBuild 850 * Dosage 0.8 lit | G | 4 | 0.8 | 1915 | 765 | 1150 | 140 | 2453.5 | 27 | N/A
1442 | 19/06/2019 | N/A | Natural | 1 | Natural | 1 | N/A | 18 | 48 | 30 | 375 | 0.47 | 175 | Sp901 | G | 4 | 3 | 1850 | 850 | 1000 | 150 | 2407 | N/A | 43
1443 | 2009-03-01 | N/A | Crushed | 2 | Natural | 1 | 20 | 33.4 | 38 | 25 | 370 | 0.5 | 185 | consplat RP 364 *dos .8 | G | 4 | 0.8 | 1895 | 795 | 1100 | 125 | 2449 | 37.8 | 46.4
1444 | 2009-03-01 | N/A | Crushed | 2 | Natural | 1 | 20 | 33.4 | 38 | 25 | 370 | 0.5 | 185 | consplat RP 364 *dos .8 | G | 4 | 0.8 | 1895 | 795 | 1100 | 125 | 2449 | 37.8 | 46.4
1445 | 2018-04-25 | N/A | Natural | 1 | Natural | 1 | 20 | 30.7 | 38 | 25 | 350 | 0.5 | 175 | N/A | N | 0 | 0 | 1875 | 695 | 1180 | 125 | 2404 | 19.9 | N/A
1446 | 2019-03-07 | N/A | Natural | 1 | Natural | 1 | 40 | 72.4 | 38 | 25 | 350 | 0.5 | 175 | Sp901 | G | 4 | 3 | 1875 | 675 | 1200 | 120 | 2406 | 31.4 | N/A
1447 | 2009-07-21 | N/A | Natural | 1 | Natural | 1 | 20 | 55 | 43 | 30 | 340 | 0.47 | 160 | Type SP 432 * Dos. 1.0 lit | G | 4 | 1 | 1900 | 760 | 1140 | 200 | 2401.5 | 37.3 | 43.3
1448 | 2009-03-01 | N/A | Crushed | 2 | Natural | 1 | 20 | 52.5 | 38 | 25 | 350 | 0.57 | 200 | consplat RP 364 *dos .8 | G | 4 | 0.8 | 1910 | 710 | 1200 | 125 | 2453 | 19 | 37.6
1449 | 2009-03-01 | N/A | Crushed | 2 | Natural | 1 | 20 | 52.5 | 38 | 25 | 350 | 0.57 | 200 | consplat RP 364 *dos .8 | G | 4 | 0.8 | 1910 | 710 | 1200 | 125 | 2453 | 19 | 37.6
1450 | 2009-07-15 | N/A | Natural | 1 | Natural | 1 | 20 | 23.5 | 43 | 30 | 365 | 0.48 | 175 | N/A | N | 0 | 0 | 1840 | 660 | 1180 | 150 | 2385 | 25.8 | N/A
1451 | 2019-03-07 | N/A | Natural | 1 | Natural | 1 | 40 | 72.4 | 38 | 25 | 350 | 0.5 | 175 | Sp901 | G | 4 | 3 | 1875 | 675 | 1200 | 120 | 2405 | 31.3 | N/A
1452 | 2018-05-09 | N/A | Natural | 1 | Natural | 1 | 20 | 76.7 | 43 | 30 | 375 | 0.48 | 180 | SP901&Crystalline | WG | 10 | 6 | 1845 | 665 | 1180 | 170 | 2406 | 36.5 | N/A
1453 | 2009-12-01 | N/A | Natural | 1 | Natural | 1 | 40 | 12.7 | 38 | 25 | 360 | 0.49 | 175 | N/A | N | 0 | 0 | 1865 | 745 | 1120 | 120 | 2404 | 28 | N/A
1454 | 2019-03-07 | N/A | Natural | 1 | Natural | 1 | 40 | 72.4 | 38 | 25 | 350 | 0.5 | 175 | Sp901 | G | 4 | 3 | 1875 | 675 | 1200 | 120 | 2407 | 32.1 | N/A
1455 | 2018-05-09 | N/A | Natural | 1 | Natural | 1 | 20 | 76.7 | 43 | 30 | 375 | 0.48 | 180 | SP901&Crystalline | WG | 10 | 6 | 1845 | 665 | 1180 | 170 | 2403 | 37.2 | N/A
1456 | 2009-07-22 | N/A | Natural | 1 | Natural | 1 | 20 | 55 | 43 | 30 | 340 | 0.47 | 160 | Type Conplast 264 0.56 lit and SP 432 0.98 lit | G | 4 | 0.98 | 1900 | 760 | 1140 | 195 | 2403 | 25.9 | 37.5
1457 | 2010-01-01 | N/A | Natural | 1 | Natural | 1 | 40 | 52.4 | 38 | 25 | 350 | 0.5 | 175 | N/A | N | 0 | 0 | 1865 | 665 | 1200 | 150 | 1950 | N/A | N/A
1458 | 2009-08-06 | N/A | Natural | 1 | Natural | 1 | 20 | 23.5 | 43 | 30 | 365 | 0.48 | 175 | N/A | N | 0 | 0 | 1840 | 660 | 1180 | 150 | 2385 | 25.8 | 38.2
1459 | 2019-03-07 | N/A | Natural | 1 | Natural | 1 | 40 | 72.4 | 38 | 25 | 350 | 0.5 | 175 | Sp901 | G | 4 | 3 | 1875 | 675 | 1200 | 120 | 2404 | N/A | 39.4
1460 | 2018-05-09 | N/A | Natural | 1 | Natural | 1 | 20 | 76.7 | 43 | 30 | 375 | 0.48 | 180 | SP901&Crystalline | WG | 10 | 6 | 1845 | 665 | 1180 | 170 | 2407 | 39.1 | N/A
1461 | 2010-01-01 | N/A | Natural | 1 | Natural | 1 | 40 | 52.4 | 38 | 25 | 350 | 0.5 | 175 | N/A | N | 0 | 0 | 1865 | 665 | 1200 | 150 | 2406 | 24 | N/A
1462 | 2009-08-11 | N/A | Crushed | 2 | Natural | 1 | 20 | 49.5 | 43 | 30 | 400 | 0.45 | 180 | SP 432 MS 1.0 lit | G | 4 | 1 | 1845 | 590 | 1255 | 170 | 2433 | 35.7 | N/A
1463 | 2019-03-07 | N/A | Natural | 1 | Natural | 1 | 40 | 72.4 | 38 | 25 | 350 | 0.5 | 175 | Sp901 | G | 4 | 3 | 1875 | 675 | 1200 | 120 | 2407 | N/A | 40.6
1464 | 2018-05-09 | N/A | Natural | 1 | Natural | 1 | 20 | 76.7 | 43 | 30 | 375 | 0.48 | 180 | SP901&Crystalline | WG | 10 | 6 | 1845 | 665 | 1180 | 170 | 2406 | N/A | 42.1
1465 | 2009-09-17 | N/A | Natural | 1 | Natural | 1 | 40 | 58.1 | 43 | 30 | 360 | 0.44 | 160 | Conplast SP 432 1.0 lit | F | 5 | 1 | 1870 | 675 | 1195 | 190 | 2399 | 37.3 | 44.8
1466 | 2010-01-01 | N/A | Natural | 1 | Natural | 1 | 40 | 22.7 | 38 | 25 | 350 | 0.5 | 175 | N/A | N | 0 | 0 | 1875 | 695 | 1180 | 120 | 2406 | 24.2 | 36.7
1467 | 2019-03-07 | N/A | Natural | 1 | Natural | 1 | 40 | 72.4 | 38 | 25 | 350 | 0.5 | 175 | Sp901 | G | 4 | 3 | 1875 | 675 | 1200 | 120 | 2407 | N/A | 41.4
1468 | 2018-05-09 | N/A | Natural | 1 | Natural | 1 | 20 | 76.7 | 43 | 30 | 375 | 0.48 | 180 | SP901&Crystalline | WG | 10 | 6 | 1845 | 665 | 1180 | 170 | 2406 | N/A | 41.7
1469 | 2019-10-07 | N/A | Natural | 1 | Natural | 1 | 20 | 44.7 | 43 | 30 | 375 | 0.47 | 190 | N/A | N | 0 | 0 | 1850 | 685 | 1165 | 180 | 2434 | 25.7 | N/A
1470 | 2010-01-01 | N/A | Natural | 1 | Natural | 1 | 40 | 20.5 | 38 | 25 | 350 | 0.5 | 175 | N/A | N | 0 | 0 | 1875 | 700 | 1175 | 120 | 2404 | 25.3 | 34.3
1471 | 2009-09-29 | N/A | Crushed | 2 | Natural | 1 | 40 | 34.2 | 43 | 30 | 350 | 0.53 | 185 | ReheoBuild 850 * Dosage 0.8 lit | G | 4 | 0.8 | 1915 | 765 | 1150 | 140 | 2454 | 27 | 35.3
1472 | 2018-05-09 | N/A | Natural | 1 | Natural | 1 | 20 | 76.7 | 43 | 30 | 375 | 0.48 | 180 | SP901&Crystalline | WG | 10 | 6 | 1845 | 665 | 1180 | 170 | 2407 | N/A | 43.7
1473 | 2009-08-27 | N/A | Natural | 1 | Natural | 1 | 40 | 58.1 | 43 | 30 | 360 | 0.44 | 160 | Conplast SP 432 1.0 lit | F | 5 | 1 | 1870 | 675 | 1195 | 190 | 2399 | 37.3 | N/A
1474 | 2019-10-07 | N/A | Natural | 1 | Natural | 1 | 20 | 44.7 | 43 | 30 | 375 | 0.47 | 190 | N/A | N | 0 | 0 | 1850 | 685 | 1165 | 180 | 2369 | 24 | N/A
1475 | 2010-01-09 | N/A | Natural | 1 | Natural | 1 | 40 | 30.3 | 38 | 25 | 350 | 0.5 | 175 | N/A | N | 0 | 0 | 1865 | 700 | 1165 | 120 | 2493 | 29.4 | N/A
1476 | 2018-05-09 | N/A | Natural | 1 | Natural | 1 | 20 | 76.7 | 43 | 30 | 375 | 0.48 | 180 | SP901* | G | 4 | 3 | 1845 | 665 | 1180 | 150 | 2405 | 38.2 | N/A
1477 | 2019-10-07 | N/A | Natural | 1 | Natural | 1 | 20 | 44.7 | 43 | 30 | 375 | 0.47 | 190 | N/A | N | 0 | 0 | 1850 | 685 | 1165 | 180 | 2427 | 22.3 | N/A
1478 | 2009-09-01 | N/A | Crushed | 2 | Natural | 1 | 20 | 49.5 | 43 | 30 | 400 | 0.45 | 180 | SP 432 MS 1.0 lit | G | 4 | 1 | 1845 | 590 | 1255 | 170 | 2442 | 35.7 | 49
1479 | 2018-05-09 | N/A | Natural | 1 | Natural | 1 | 20 | 76.7 | 43 | 30 | 375 | 0.48 | 180 | SP901* | G | 4 | 3 | 1845 | 665 | 1180 | 150 | 2403 | 39 | N/A
1480 | 2009-12-01 | N/A | Natural | 1 | Natural | 1 | 40 | 13.6 | 38 | 25 | 350 | 0.46 | 100 | sptjm R11 dos 1% of cement by weight | X | 9 | 3.5 | 1890 | 795 | 1095 | 140 | 2406 | 32.9 | 39.3
1481 | 2010-03-01 | N/A | Natural | 1 | Natural | 1 | 40 | 61 | 38 | 25 | 380 | 0.5 | 175 | N/A | N | 0 | 0 | 1850 | 635 | 1215 | 149 | 2391 | 25 | N/A
1482 | 2009-10-06 | N/A | Crushed | 2 | Natural | 1 | 20 | 83.4 | 43 | 30 | 400 | 0.51 | 205 | N/A | N | 0 | 0 | 1810 | 560 | 1250 | 70 | 2412 | 37.8 | N/A
1483 | 27/10/2019 | N/A | Natural | 1 | Natural | 1 | N/A | 15.3 | 43 | 30 | 375 | 0.47 | 175 | Sp901 | G | 4 | 3 | 1850 | 685 | 1165 | 140 | 2460 | 29.8 | N/A
1484 | 2018-05-09 | N/A | Natural | 1 | Natural | 1 | 20 | 76.7 | 43 | 30 | 375 | 0.48 | 180 | SP901* | G | 4 | 3 | 1845 | 665 | 1180 | 150 | 2405 | 39.2 | N/A
1485 | 2010-03-01 | N/A | Natural | 1 | Natural | 1 | 40 | 82 | 38 | 25 | 350 | 0.5 | 175 | N/A | N | 0 | 0 | 1870 | 505 | 1365 | 90 | 2398 | 26.2 | N/A
1486 | 27/10/2019 | N/A | Natural | 1 | Natural | 1 | N/A | 15.3 | 43 | 30 | 375 | 0.47 | 175 | Sp901 | G | 4 | 3 | 1850 | 685 | 1165 | 140 | 2458 | 29.4 | N/A
1487 | 2018-05-09 | N/A | Natural | 1 | Natural | 1 | 20 | 76.7 | 43 | 30 | 375 | 0.48 | 180 | SP901* | G | 4 | 3 | 1845 | 665 | 1180 | 150 | 2405 | N/A | 41.7
1488 | 2009-06-30 | N/A | Natural | 1 | Natural | 1 | 20 | 55 | 43 | 30 | 340 | 0.47 | 160 | Type SP 432 * Dos. 1.45 lit | G | 4 | 1.45 | 1900 | 760 | 1140 | 200 | 2395 | 37.3 | N/A
1489 | 2009-04-01 | N/A | Crushed | 2 | Natural | 1 | 40 | 31.1 | 38 | 25 | 350 | 0.54 | 190 | N/A | N | 0 | 0 | 1900 | 700 | 1200 | 90 | 2465 | 32.8 | N/A
1490 | 27/10/2019 | N/A | Natural | 1 | Natural | 1 | N/A | 15.3 | 43 | 30 | 375 | 0.47 | 175 | Sp901 | G | 4 | 3 | 1850 | 685 | 1165 | 140 | 2460 | 28.7 | N/A
1491 | 2018-05-09 | N/A | Natural | 1 | Natural | 1 | 20 | 76.7 | 43 | 30 | 375 | 0.48 | 180 | SP901* | G | 4 | 3 | 1845 | 665 | 1180 | 150 | 2405 | N/A | 43.6
1492 | 31/06/2009 | N/A | Natural | 1 | Natural | 1 | 20 | 55 | 43 | 30 | 340 | 0.47 | 160 | Type Conplast 264 0.56 lit and SP 432 0.98 lit | G | 4 | 0.98 | 1900 | 760 | 1140 | 195 | 2402 | 25.9 | N/A
1493 | 2009-04-01 | N/A | Natural | 1 | Natural | 1 | 20 | 21.4 | 38 | 25 | 360 | 0.5 | 180 | N/A | N | 0 | 0 | 1840 | 685 | 1155 | 100 | 2390 | 26.5 | N/A
1494 | 2009-06-21 | N/A | Crushed | 2 | Natural | 1 | 20 | 43.5 | 43 | 30 | 365 | 0.45 | 165 | SP 432 MS 1.0 lit | G | 4 | 1 | 1940 | 815 | 1125 | 140 | 2481 | 37.4 | 48.6
1495 | 2019-03-11 | N/A | Natural | 1 | Natural | 1 | N/A | 60.6 | 38 | 25 | 350 | 0.5 | 175 | Sp901 | G | 4 | 3 | 1875 | 695 | 1180 | 150 | 2412 | 38.9 | N/A
1496 | 2018-05-09 | N/A | Natural | 1 | Natural | 1 | 20 | 76.7 | 43 | 30 | 375 | 0.48 | 180 | SP901* | G | 4 | 3 | 1845 | 665 | 1180 | 150 | 2405 | N/A | 43.8
1497 | 2009-03-01 | N/A | Natural | 1 | Natural | 1 | 20 | 46.9 | 38 | 25 | 360 | 0.51 | 185 | N/A | N | 0 | 0 | 1870 | 710 | 1160 | 120 | 2395 | 31.3 | N/A
1498 | 2009-06-18 | N/A | Natural | 1 | Natural | 1 | 40 | 30.6 | 43 | 30 | 365 | 0.48 | 175 | N/A | N | 0 | 0 | 1850 | 700 | 1150 | 110 | 2394 | 27.3 | N/A
1499 | 2019-03-11 | N/A | Natural | 1 | Natural | 1 | N/A | 60.6 | 38 | 25 | 350 | 0.5 | 175 | Sp901 | G | 4 | 3 | 1875 | 695 | 1180 | 150 | 2413 | 39.6 | N/A
1500 | 2018-05-09 | N/A | Natural | 1 | Natural | 1 | 20 | 76.7 | 33 | 20 | 300 | 0.6 | 180 | SP901* | G | 4 | 1.5 | 1920 | 710 | 1210 | 80 | 2340 | 24.4 | N/A
1501 | 2009-06-04 | N/A | Natural | 1 | Natural | 1 | 40 | 51.6 | 43 | 30 | 350 | 0.46 | 160 | N/A | N | 0 | 0 | 1890 | 720 | 1170 | 60 | 2388 | 27 | 32.8
1502 | 2009-04-01 | N/A | Crushed | 2 | Natural | 1 | 20 | 49 | 38 | 25 | 350 | 0.54 | 190 | plastment rx-xr .8 lit | B | 2 | 0.8 | 1890 | 715 | 1175 | 140 | 2434 | 30.9 | N/A
1503 | 2009-04-01 | N/A | Crushed | 2 | Natural | 1 | 20 | 49 | 38 | 25 | 350 | 0.54 | 190 | plastment rx-xr .8 lit | B | 2 | 0.8 | 1890 | 715 | 1175 | 140 | 2434 | 30.9 | N/A
1504 | 2019-03-11 | N/A | Natural | 1 | Natural | 1 | N/A | 60.6 | 38 | 25 | 350 | 0.5 | 175 | Sp901 | G | 4 | 3 | 1875 | 695 | 1180 | 150 | 2412 | 40.7 | N/A
1505 | 2018-05-09 | N/A | Natural | 1 | Natural | 1 | 20 | 76.7 | 33 | 20 | 300 | 0.6 | 180 | SP901* | G | 4 | 1.5 | 1920 | 710 | 1210 | 80 | 2355 | 25.2 | N/A
1506 | 2009-04-01 | N/A | Crushed | 2 | Natural | 1 | 40 | 35.1 | 38 | 25 | 350 | 0.53 | 185 | N/A | N | 0 | 0 | 1905 | 725 | 1180 | 90 | 2444 | 29.4 | 40.2
1507 | 2009-05-13 | N/A | Crushed | 2 | Natural | 1 | 20 | 24.9 | 43 | 30 | 370 | 0.51 | 190 | N/A | N | 0 | 0 | 1880 | 715 | 1165 | 120 | 2461 | 35.9 | 43.8
1508 | 2018-05-09 | N/A | Natural | 1 | Natural | 1 | 20 | 76.7 | 33 | 20 | 300 | 0.6 | 180 | SP901* | G | 4 | 1.5 | 1920 | 710 | 1210 | 80 | 2397 | 26.3 | N/A
1509 | 2019-11-11 | N/A | Natural | 1 | Natural | 1 | 20 | N/A | 33 | N/A | 300 | 0.58 | 175 | Type * | G | 4 | 2 | 1925 | 850 | 1075 | 120 | 2404 | 18.5 | N/A
1510 | 2009-04-01 | N/A | Crushed | 2 | Natural | 1 | 20 | 24.9 | 38 | 25 | 350 | 0.54 | 190 | rheobuaile850 1.2 of cement by weight | G | 4 | 5.25 | 1900 | 760 | 1140 | 140 | 2445 | 31 | N/A
1511 | 2009-04-01 | N/A | Crushed | 2 | Natural | 1 | 20 | 24.9 | 38 | 25 | 350 | 0.54 | 190 | rheobuaile850 1.2 of cement by weight | G | 4 | 5.25 | 1900 | 760 | 1140 | 140 | 2445 | 31 | N/A
1512 | 2009-05-28 | N/A | Crushed | 2 | Natural | 1 | 20 | 43.5 | 43 | 30 | 365 | 0.45 | 165 | SP 432 MS 1.0 lit | G | 4 | 1 | 1940 | 815 | 1125 | 140 | 2478 | 37.4 | N/A
1513 | 2018-05-09 | N/A | Natural | 1 | Natural | 1 | 20 | 76.7 | 33 | 20 | 300 | 0.6 | 180 | SP901* | G | 4 | 1.5 | 1920 | 710 | 1210 | 80 | 2400 | N/A | 31.1
1514 | 2019-11-11 | N/A | Natural | 1 | Natural | 1 | 20 | N/A | 33 | N/A | 300 | 0.58 | 175 | Type * | G | 4 | 2 | 1925 | 850 | 1075 | 120 | 2407 | 20.8 | N/A
1515 | 2011-03-01 | N/A | Natural | 1 | Natural | 1 | 40 | 45 | 38 | 25 | 350 | 0.49 | 170 | N/A | N | 0 | 0 | 1880 | 640 | 1240 | 110 | 2400 | 25.9 | N/A
1516 | 2009-04-19 | N/A | Natural | 1 | Natural | 1 | 40 | 42.6 | 43.1 | 30 | 365 | 0.48 | 175 | N/A | N | 0 | 0 | 1850 | 685 | 1165 | 80 | 2395 | 29.1 | 40.7
1517 | 2018-05-09 | N/A | Natural | 1 | Natural | 1 | 20 | 76.7 | 33 | 20 | 300 | 0.6 | 180 | SP901* | G | 4 | 1.5 | 1920 | 710 | 1210 | 80 | 2402 | N/A | 32.4
1518 | 2019-11-11 | N/A | Natural | 1 | Natural | 1 | 20 | N/A | 33 | N/A | 300 | 0.58 | 175 | Type * | G | 4 | 2 | 1925 | 850 | 1075 | 120 | 2404 | 20.6 | N/A
1519 | 2009-04-19 | Kosti | Crushed | 2 | Natural | 1 | 20 | 33.4 | 43 | 30 | 375 | 0.49 | 185 | Complast SP 337 * Dos. 0.8 & Complsat 264 * Dos. 0.5 lit | G | 4 | 0.8 | 1885 | 755 | 1130 | 150 | 2452 | 34.9 | 43.2
1520 | 2011-03-01 | N/A | Natural | 1 | Natural | 1 | 20 | 34.5 | 38 | 25 | 325 | 0.49 | 160 | reho build 850 .75 lit | G | 4 | 0.75 | 1915 | 765 | 1150 | 100 | 2402 | 27.6 | N/A
1521 | 2018-05-09 | N/A | Natural | 1 | Natural | 1 | 20 | 76.7 | 33 | 20 | 300 | 0.6 | 180 | SP901* | G | 4 | 1.5 | 1920 | 710 | 1210 | 80 | 2402 | N/A | 31.7
1522 | 2019-11-11 | N/A | Natural | 1 | Natural | 1 | 20 | N/A | 38 | 25 | 350 | 0.5 | 175 | Type * | G | 4 | 3 | 1875 | 835 | 1040 | 120 | 2408 | 25 | N/A
1523 | 2009-04-19 | Kosti | Crushed | 2 | Natural | 1 | 20 | 33.4 | 43 | 30 | 400 | 0.45 | 180 | Conplast SP 377 * 1.0 lit & RP 264 0.5 lit | G | 4 | 1 | 1880 | 780 | 1100 | 120 | 2459 | 41.4 | 51.5
1524 | 2011-03-01 | N/A | Natural | 1 | Natural | 1 | 20 | 69.4 | 38 | 25 | 400 | 0.41 | 165 | sp432 dos 1.0 lit | G | 4 | 1 | 1835 | 605 | 1230 | 220 | 2404 | 30.2 | N/A
1525 | 2018-05-09 | N/A | Natural | 1 | Natural | 1 | 20 | 76.7 | 43 | 30 | 375 | 0.48 | 180 | SP901&Crystalline | WG | 10 | 6 | 1845 | 665 | 1180 | 170 | 2406 | 36.5 | N/A
1526 | 2019-11-11 | N/A | Natural | 1 | Natural | 1 | 20 | N/A | 38 | 25 | 350 | 0.5 | 175 | Type * | G | 4 | 3 | 1875 | 835 | 1040 | 120 | 2406 | 27.1 | N/A
1527 | 2009-04-15 | N/A | Natural | 1 | Natural | 1 | 20 | 46.6 | 43 | 30 | 315 | 0.49 | 165 | Complast 432 1.5 lit | F | 5 | 1.5 | 1940 | 735 | 1205 | 130 | 2418.67 | 32.7 | N/A
1528 | 2011-03-01 | N/A | Natural | 1 | Natural | 1 | 20 | 69.4 | 38 | 25 | 340 | 0.49 | 165 | sp432 dos 1.0 lit | G | 4 | 1 | 1895 | 625 | 1270 | 140 | 2402 | 25.4 | N/A
1529 | 2018-05-09 | N/A | Natural | 1 | Natural | 1 | 20 | 76.7 | 43 | 30 | 375 | 0.48 | 180 | SP901&Crystalline | WG | 10 | 6 | 1845 | 665 | 1180 | 170 | 2403 | 37.2 | N/A
1530 | 2019-11-11 | N/A | Natural | 1 | Natural | 1 | 20 | N/A | 38 | 25 | 350 | 0.5 | 175 | Type * | G | 4 | 3 | 1875 | 835 | 1040 | 120 | 2400 | 24 | N/A
1531 | 2011-03-01 | N/A | Natural | 1 | Natural | 1 | 40 | 45 | 38 | 25 | 350 | 0.49 | 170 | N/A | N | 0 | 0 | 1880 | 640 | 1240 | 110 | 2402 | 25.9 | 31.4
1532 | 2009-04-22 | N/A | Crushed | 2 | Natural | 1 | 20 | 24.9 | 43 | 30 | 370 | 0.51 | 190 | Rheobuild 850 1.0 lit | G | 4 | 1 | 1880 | 715 | 1165 | 120 | 2446 | 35.9 | N/A
1533 | 2018-05-09 | N/A | Natural | 1 | Natural | 1 | 20 | 76.7 | 43 | 30 | 375 | 0.48 | 180 | SP901&Crystalline | WG | 10 | 6 | 1845 | 665 | 1180 | 170 | 2407 | 39.1 | N/A
1534 | 2019-11-11 | N/A | Natural | 1 | Natural | 1 | 20 | N/A | 43 | 30 | 375 | 0.47 | 175 | Type * | G | 4 | 3 | 1850 | 840 | 1010 | 150 | 2406 | 30.6 | N/A
1535 | 2011-08-01 | N/A | Natural | 1 | Natural | 1 | 40 | 23.7 | 38 | 25 | 350 | 0.5 | 175 | N/A | N | 0 | 0 | 1865 | 655 | 1210 | 110 | 2394 | 31.5 | 36.1
1536 | 2009-04-26 | N/A | Natural | 1 | Natural | 1 | 20 | 18.1 | 43 | 30 | 300 | 0.48 | 145 | RHEOBUILD * LD80 * 3000 ML/m3 | G | 4 | 3 | 1980 | 830 | 1150 | 110 | 2424 | 35.5 | 44.1
1537 | 2019-11-11 | N/A | Natural | 1 | Natural | 1 | 20 | N/A | 43 | 30 | 375 | 0.47 | 175 | Type * | G | 4 | 3 | 1850 | 840 | 1010 | 150 | 2409 | 29.7 | N/A
1538 | 2009-04-26 | N/A | Natural | 1 | Natural | 1 | 40 | 24.1 | 43 | 30 | 350 | 0.48 | 170 | RHEOBUILD * LD80 * 3500 ML/m3 | G | 4 | 3.5 | 1870 | 785 | 1085 | 210 | 2400 | 36.9 | 43.3
1539 | 2019-11-11 | N/A | Natural | 1 | Natural | 1 | 20 | N/A | 43 | 30 | 375 | 0.47 | 175 | Type * | G | 4 | 3 | 1850 | 840 | 1010 | 150 | 2406 | 31.1 | N/A
1540 | 2011-05-01 | N/A | Natural | 1 | Natural | 1 | 40 | 59.5 | 38 | 25 | 325 | 0.5 | 160 | type cicofluid g150 dos .75 lit | D | 3 | 0.75 | 1915 | 690 | 1225 | 70 | 2404 | 38.7 | 40.7
1541 | 2009-04-26 | N/A | Natural | 1 | Natural | 1 | 20 | 24.1 | 43 | 30 | 300 | 0.48 | 145 | RHEOBUILD * LD80 * 3000 ML/m3 | G | 4 | 3 | 1980 | 830 | 1150 | 80 | 2423 | 34.7 | 43.2
1542 | 2018-05-09 | N/A | Natural | 1 | Natural | 1 | 20 | 76.7 | 43 | 30 | 375 | 0.48 | 180 | SP901&Crystalline | WG | 10 | 6 | 1845 | 665 | 1180 | 170 | 2407 | N/A | 43.7
1543 | 2019-11-11 | N/A | Natural | 1 | Natural | 1 | 20 | N/A | 48 | 35 | 400 | 0.44 | 175 | Type * | G | 4 | 3 | 1825 | 850 | 975 | 160 | 2408 | 35.2 | N/A
1544 | 2011-05-01 | N/A | Natural | 1 | Natural | 1 | 40 | 50.8 | 38 | 25 | 325 | 0.5 | 160 | type cicofluid g150 dos .75 lit | D | 3 | 0.75 | 1915 | 710 | 1205 | 100 | 2407 | 37.3 | 41.4
1545 | 2018-05-09 | N/A | Natural | 1 | Natural | 1 | N/A | N/A | 38 | 25 | 350 | 0.5 | 175 | N/A | N | 0 | 0 | 1875 | 675 | 1200 | 100 | 2404 | 22.2 | N/A
1546 | 2011-06-01 | N/A | Natural | 1 | Natural | 1 | 40 | 49.7 | 38 | 25 | 350 | 0.5 | 175 | N/A | N | 0 | 0 | 1865 | 670 | 1195 | 120 | 2387 | 19.9 | 25.4
1547 | 2009-04-26 | N/A | Natural | 1 | Natural | 1 | 20 | 24.1 | 43 | 30 | 325 | 0.48 | 157 | RHEOBUILD * LD80 * 3250 ML/m3 | G | 4 | 3.25 | 1923 | 805 | 1118 | 130 | 2404 | 35.4 | 43.1
1548 | 2019-11-11 | N/A | Natural | 1 | Natural | 1 | 20 | N/A | 48 | 35 | 400 | 0.44 | 175 | Type * | G | 4 | 3 | 1825 | 850 | 975 | 160 | 2400 | 34.8 | N/A
1549 | 2011-10-27 | El Obied | Natural | 1 | Natural | 1 | 40 | 73.4 | 43 | 30 | 375 | 0.41 | 155 | Kemflow 2008R dosage 0.9 lit | G | 4 | 0.9 | 1850 | 630 | 1220 | 185 | 2427 | N/A | N/A
1550 | 2018-05-09 | N/A | Natural | 1 | Natural | 1 | N/A | N/A | 38 | 25 | 350 | 0.5 | 175 | N/A | N | 0 | 0 | 1875 | 675 | 1200 | 100 | 2401 | 22.9 | N/A
1551 | 2011-06-01 | N/A | Natural | 1 | Natural | 1 | 40 | 23.7 | 38 | 25 | 350 | 0.5 | 175 | N/A | N | 0 | 0 | 1865 | 655 | 1210 | 110 | 2394 | 38.5 | N/A
1552 | 2019-11-11 | N/A | Natural | 1 | Natural | 1 | 20 | N/A | 48 | 35 | 400 | 0.44 | 175 | Type * | G | 4 | 3 | 1825 | 850 | 975 | 160 | 2405 | 32.2 | N/A
1553 | 2011-07-01 | N/A | Natural | 1 | Natural | 1 | 20 | 31.6 | 38 | 25 | 330 | 0.5 | 165 | consplat RP 364 *dos .8 | G | 4 | 0.8 | 1905 | 800 | 1105 | 130 | 2403 | 33.1 | N/A
1554 | 2011-10-31 | El Obied | Natural | 1 | Natural | 1 | 40 | 73.4 | 43 | 30 | 375 | 0.41 | 155 | Kemflow 2008R dosage 0.9 lit | G | 4 | 0.9 | 1850 | 630 | 1220 | 185 | 2427 | 31.2 | N/A
1555 | 2018-05-09 | N/A | Natural | 1 | Natural | 1 | N/A | N/A | 38 | 25 | 350 | 0.5 | 175 | N/A | N | 0 | 0 | 1875 | 675 | 1200 | 100 | 2406 | 23.5 | N/A
1556 | 14/11/2019 | N/A | Natural | 1 | Natural | 1 | N/A | 15.3 | 43 | 30 | 375 | 0.47 | 175 | Sp901 | G | 4 | 3 | 1850 | 685 | 1165 | 140 | 2460 | 29.8 | N/A
1557 | 2011-07-01 | N/A | Natural | 1 | Natural | 1 | 20 | 31.6 | 38 | 25 | 350 | 0.49 | 170 | consplat RP 364 *dos .8 | G | 4 | 0.8 | 1875 | 805 | 1070 | 200 | 2401 | 35.9 | N/A
1558 | 2011-10-31 | El Obied | Natural | 1 | Natural | 1 | 40 | 73.4 | 43 | 30 | 375 | 0.41 | 155 | Kemflow 2008R dosage 0.9 lit | G | 4 | 0.9 | 1850 | 630 | 1220 | 185 | 2426 | 31.2 | 39.3
1559 | 2018-05-09 | N/A | Natural | 1 | Natural | 1 | N/A | N/A | 38 | 25 | 350 | 0.5 | 175 | N/A | N | 0 | 0 | 1875 | 675 | 1200 | 100 | 2402 | N/A | 31.7
1560 | 14/11/2019 | N/A | Natural | 1 | Natural | 1 | N/A | 15.3 | 43 | 30 | 375 | 0.47 | 175 | Sp901 | G | 4 | 3 | 1850 | 685 | 1165 | 140 | 2458 | 29.4 | N/A
1561 | 2011-07-01 | N/A | Crushed | 2 | Natural | 1 | 20 | 43 | 48 | 25 | 400 | 0.46 | 185 | euro 8600 dos 1 lit | F | 5 | 1 | 1875 | 750 | 1125 | 150 | 2460 | 37.4 | 41.9
1562 | 2018-05-09 | N/A | Natural | 1 | Natural | 1 | N/A | N/A | 38 | 25 | 350 | 0.5 | 175 | N/A | N | 0 | 0 | 1875 | 675 | 1200 | 100 | 2409 | N/A | 32.2
1563 | 14/11/2019 | N/A | Natural | 1 | Natural | 1 | N/A | 15.3 | 43 | 30 | 375 | 0.47 | 175 | Sp901 | G | 4 | 3 | 1850 | 685 | 1165 | 140 | 2460 | 28.7 | N/A
1564 | 2011-11-02 | N/A | Natural | 1 | Natural | 1 | 20 | 19.5 | 43 | 30 | 400 | 0.45 | 180 | Type SP * Dos. 1.0 lit | G | 4 | 1 | 1800 | 774 | 1026 | 220 | 2391.3 | 34.6 | 47.4
1565 | 2018-05-09 | N/A | Natural | 1 | Natural | 1 | N/A | N/A | 38 | 25 | 350 | 0.5 | 175 | N/A | N | 0 | 0 | 1875 | 675 | 1200 | 100 | 2408 | N/A | 32.2
1566 | 2011-06-01 | N/A | Natural | 1 | Natural | 1 | 40 | 49.7 | 38 | 25 | 350 | 0.5 | 175 | N/A | N | 0 | 0 | 1865 | 670 | 1195 | 120 | 2397 | 19.9 | N/A
1567 | 14/11/2019 | N/A | Natural | 1 | Natural | 1 | N/A | 15.3 | 43 | 30 | 375 | 0.47 | 175 | Sp901 | G | 4 | 3 | 1850 | 685 | 1165 | 140 | 2467 | N/A | 35
1568 | 2011-11-02 | N/A | Natural | 1 | Natural | 1 | 20 | 19.5 | 43 | 30 | 350 | 0.47 | 165 | Type SP 432 * Dos. 0.75 lit | G | 4 | 0.75 | 1885 | 811 | 1074 | 210 | 2508 | 28.3 | 37.4
1569 | 2018-05-13 | N/A | Crushed | 2 | Natural | 1 | 20 | 52.2 | 38 | 25 | 350 | 0.53 | 180 | N/A | N | 0 | 0 | 1915 | 710 | 1205 | 110 | 2459 | 21.2 | N/A
1570 | 2011-11-08 | N/A | Crushed | 2 | Natural | 1 | 20 | 37 | 43 | 30 | 375 | 0.51 | 190 | N/A | N | 0 | 0 | 1885 | 775 | 1110 | 90 | 2455 | 25.6 | N/A
1571 | 14/11/2019 | N/A | Natural | 1 | Natural | 1 | N/A | 15.3 | 43 | 30 | 375 | 0.47 | 175 | Sp901 | G | 4 | 3 | 1850 | 685 | 1165 | 140 | 2485 | N/A | 35.3
1572 | 2011-10-01 | N/A | Crushed | 2 | Natural | 1 | 20 | 47 | 38 | 25 | 340 | 0.53 | 180 | type dos 1 lit | G | 4 | 1 | 1930 | 770 | 1160 | 120 | 2449 | 36.5 | 34.8
1573 | 2011-10-01 | N/A | Crushed | 2 | Natural | 1 | 20 | 47 | 38 | 25 | 340 | 0.53 | 180 | type dos 1 lit | G | 4 | 1 | 1930 | 770 | 1160 | 120 | 2449 | 36.5 | 34.8
1574 | 2018-05-13 | N/A | Crushed | 2 | Natural | 1 | 20 | 52.2 | 38 | 25 | 350 | 0.53 | 180 | N/A | N | 0 | 0 | 1915 | 710 | 1205 | 110 | 2447 | 20 | N/A
1575 | 2011-04-01 | N/A | Natural | 1 | Natural | 1 | 20 | 55.1 | 38 | 25 | 350 | 0.51 | 180 | N/A | N | 0 | 0 | 1850 | 705 | 1145 | 100 | 2382 | 27.1 | N/A
1576 | 14/11/2019 | N/A | Natural | 1 | Natural | 1 | N/A | 15.3 | 43 | 30 | 375 | 0.47 | 175 | Sp901 | G | 4 | 3 | 1850 | 685 | 1165 | 140 | 2452 | N/A | 35.2
1577 | 2011-11-10 | N/A | Crushed | 2 | Natural | 1 | 20 | 47 | 43 | 30 | 365 | 0.49 | 180 | Type * Dos. 1.0 lit | G | 4 | 1 | 1905 | 740 | 1165 | 150 | 2454 | 39.8 | N/A
1578 | 2018-05-13 | N/A | Crushed | 2 | Natural | 1 | 20 | 52.2 | 38 | 25 | 350 | 0.53 | 180 | N/A | N | 0 | 0 | 1915 | 710 | 1205 | 110 | 2459 | 20.4 | N/A
1579 | 2011-04-01 | N/A | Natural | 1 | Natural | 1 | 20 | 55.1 | 38 | 25 | 350 | 0.51 | 180 | N/A | N | 0 | 0 | 1850 | 705 | 1145 | 100 | 2384 | 27.1 | 32.1
1580 | 2011-11-08 | El Obied | Crushed | 2 | Natural | 1 | 20 | 64 | 43 | 30 | 375 | 0.51 | 190 | N/A | N | 0 | 0 | 1885 | 695 | 1190 | 80 | 2444 | 25.6 | N/A
1581 | 17/11/2019 | N/A | Natural | 1 | Natural | 1 | 20 | 49.2 | 38 | 25 | 350 | 0.5 | 175 | Sp901 | G | 4 | 3 | 1875 | 700 | 1175 | 150 | 2401 | 32.3 | N/A
1582 | 2018-05-13 | N/A | Crushed | 2 | Natural | 1 | 20 | 52.2 | 38 | 25 | 350 | 0.53 | 180 | N/A | N | 0 | 0 | 1915 | 710 | 1205 | 110 | 2456 | N/A | 26.8
1583 | 2011-11-28 | N/A | Crushed | 2 | Natural | 1 | 20 | 37 | 43 | 30 | 375 | 0.41 | 190 | N/A | N | 0 | 0 | 1885 | 775 | 1110 | 90 | 2456 | 25.6 | 31.5
1584 | 17/11/2019 | N/A | Natural | 1 | Natural | 1 | 20 | 49.2 | 38 | 25 | 350 | 0.5 | 175 | Sp901 | G | 4 | 3 | 1875 | 700 | 1175 | 150 | 2402 | 31.5 | N/A
1585 | 2011-05-01 | N/A | Natural | 1 | Natural | 1 | 40 | 59.5 | 38 | 25 | 325 | 0.5 | 160 | type cicofluid g150 dos .75 lit | D | 3 | 0.75 | 1915 | 690 | 1225 | 70 | 2405 | 18.7 | N/A
1586 | 2018-05-13 | N/A | Crushed | 2 | Natural | 1 | 20 | 52.2 | 38 | 25 | 350 | 0.53 | 180 | N/A | N | 0 | 0 | 1915 | 710 | 1205 | 110 | 2459 | N/A | 26.8
1587 | 2011-11-28 | El Obied | Crushed | 2 | Natural | 1 | 20 | 64 | 43 | 30 | 375 | 0.51 | 190 | N/A | N | 0 | 0 | 1885 | 695 | 1190 | 80 | 2432 | 25.6 | 30
1588 | 17/11/2019 | N/A | Natural | 1 | Natural | 1 | 20 | 49.2 | 38 | 25 | 350 | 0.5 | 175 | Sp901 | G | 4 | 3 | 1875 | 700 | 1175 | 150 | 2404 | N/A | 39.5
1589 | 2011-05-01 | N/A | Natural | 1 | Natural | 1 | 40 | 50.8 | 38 | 25 | 325 | 0.5 | 160 | type cicofluid g150 dos .75 lit | D | 3 | 0.75 | 1915 | 610 | 1305 | 100 | 2408 | 37.3 | N/A
1590 | 2018-05-13 | N/A | Crushed | 2 | Natural | 1 | 20 | 52.2 | 38 | 25 | 350 | 0.53 | 180 | N/A | N | 0 | 0 | 1915 | 710 | 1205 | 110 | 2450 | N/A | 26.8
1591 | 2011-05-01 | N/A | Natural | 1 | Natural | 1 | 40 | 45 | 38 | 25 | 350 | 0.5 | 175 | N/A | N | 0 | 0 | 1875 | 675 | 1200 | 110 | 2404 | 24 | N/A
1592 | 17/11/2019 | N/A | Natural | 1 | Natural | 1 | 20 | 49.2 | 38 | 25 | 350 | 0.5 | 175 | Sp901 | G | 4 | 3 | 1875 | 700 | 1175 | 150 | 2405 | N/A | 40.1
1593 | 2011-11-30 | N/A | Natural | 1 | Natural | 1 | 20 | 57.9 | 43 | 30 | 365 | 0.45 | 165 | Type SP 432 * Dos. 0.85 lit | G | 4 | 0.85 | 1870 | 805 | 1065 | 210 | 2403 | 33.8 | 46.7
1594 | 2018-05-13 | N/A | Crushed | 2 | Natural | 1 | 20 | 52.3 | 43 | 30 | 375 | 0.49 | 185 | N/A | N | 0 | 0 | 1865 | 690 | 1175 | 90 | 2432 | 30.8 | N/A
1595 | 2011-05-01 | N/A | Natural | 1 | Natural | 1 | 40 | 75.8 | 38 | 25 | 350 | 0.49 | 170 | N/A | N | 0 | 0 | 1870 | 615 | 1255 | 80 | 2393 | 30.8 | 36
1596 | 17/11/2019 | N/A | Natural | 1 | Natural | 1 | 20 | 49.2 | 38 | 25 | 350 | 0.5 | 175 | Sp901 | G | 4 | 3 | 1875 | 700 | 1175 | 150 | 2405 | N/A | 40.6
1597 | 2011-12-04 | N/A | Natural | 1 | Natural | 1 | 40 | 19.2 | 43 | 30 | 375 | 0.44 | 165 | Type * Dos. 1.2 lit | G | 4 | 1.2 | 1860 | 650 | 1210 | 190 | 2400.5 | 32.6 | N/A
1598 | 30/01/2019 | N/A | Natural | 1 | Natural | 1 | 40 | 29.2 | 43 | 30 | 375 | 0.47 | 195 | N/A | N | 0 | 0 | 1845 | 720 | 1125 | 120 | 2402 | 24.4 | N/A
1599 | 2018-05-13 | N/A | Crushed | 2 | Natural | 1 | 20 | 52.3 | 43 | 30 | 375 | 0.49 | 185 | N/A | N | 0 | 0 | 1865 | 690 | 1175 | 90 | 2420 | 33.2 | N/A
1600 | 2011-01-01 | N/A | Natural | 1 | Natural | 1 | 40 | 75.8 | 38 | 25 | 350 | 0.49 | 170 | N/A | N | 0 | 0 | 1870 | 615 | 1255 | 80 | 2393 | 30.8 | N/A
1601 | 2011-12-01 | N/A | Crushed | 2 | Natural | 1 | 20 | 47 | 43 | 30 | 365 | 0.49 | 180 | Type * Dos. 1.0 lit | G | 4 | 1 | 1905 | 740 | 1165 | 150 | 2465 | 39.8 | 48.9
1602 | 30/01/2019 | N/A | Natural | 1 | Natural | 1 | 40 | 29.2 | 43 | 30 | 375 | 0.47 | 195 | N/A | N | 0 | 0 | 1845 | 720 | 1125 | 120 | 2403 | 28.3 | N/A
1603 | 2018-05-13 | N/A | Crushed | 2 | Natural | 1 | 20 | 52.3 | 43 | 30 | 375 | 0.49 | 185 | N/A | N | 0 | 0 | 1865 | 690 | 1175 | 90 | 2421 | 32.6 | N/A
1604 | 2011-12-01 | N/A | Natural | 1 | Natural | 1 | 40 | N/A | 38 | 25 | 350 | 0.48 | 168 | N/A | N | 0 | 0 | 1862 | 745 | 1117 | 70 | 2390 | 24.7 | 31.2
1605 | 2011-11-30 | N/A | Natural | 1 | Natural | 1 | 20 | 57.9 | 43 | 30 | 400 | 0.45 | 180 | Type SP 432 * Dos. 1.25 lit | G | 4 | 1.25 | 1810 | 780 | 1030 | 210 | 2401.5 | 33.1 | N/A
1606 | 30/01/2019 | N/A | Natural | 1 | Natural | 1 | 40 | 29.2 | 43 | 30 | 375 | 0.47 | 195 | N/A | N | 0 | 0 | 1845 | 720 | 1125 | 120 | 2401 | 25.3 | N/A
1607 | 2011-12-01 | N/A | Natural | 1 | Natural | 1 | 40 | N/A | 38 | 25 | 360 | 0.45 | 162 | N/A | N | 0 | 0 | 1858 | 706 | 1152 | 80 | 2408 | 28.7 | 38.1
1608 | 2011-12-08 | N/A | Natural | 1 | Natural | 1 | 40 | 75.5 | 43 | 30 | 375 | 0.47 | 175 | N/A | N | 0 | 0 | 1830 | 565 | 1265 | 90 | 2391 | 27.5 | N/A
1609 | 2018-05-13 | N/A | Natural | 1 | Natural | 1 | N/A | N/A | 38 | 25 | 350 | 0.51 | 180 | SP901* | G | 4 | 3 | 1870 | 675 | 1195 | 170 | 2396 | 17.5 | N/A
1610 | 2011-12-01 | N/A | Natural | 1 | Natural | 1 | 40 | 35.2 | 38 | 25 | 350 | 0.5 | 175 | N/A | N | 0 | 0 | 1875 | 675 | 1200 | 100 | 2401 | 28.1 | 37.6
1611 | 24/11/2019 | N/A | Natural | 1 | Natural | 1 | N/A | 60.6 | 38 | 25 | 350 | 0.5 | 175 | Sp901 | G | 4 | 3 | 1875 | 695 | 1180 | 150 | 2412 | 38.9 | N/A
1612 | 2018-05-13 | N/A | Natural | 1 | Natural | 1 | N/A | N/A | 38 | 25 | 350 | 0.51 | 180 | SP901* | G | 4 | 3 | 1870 | 675 | 1195 | 170 | 2400 | 17.9 | N/A
1613 | 2011-12-04 | N/A | Natural | 1 | Natural | 1 | 40 | 19.2 | 43 | 30 | 375 | 0.44 | 165 | Type * Dos. 1.2 lit | G | 4 | 1.2 | 1860 | 650 | 1210 | 190 | 2401 | 32.6 | N/A
1614 | 2011-12-29 | N/A | Natural | 1 | Natural | 1 | 40 | 75.5 | 43 | 30 | 375 | 0.47 | 175 | N/A | N | 0 | 0 | 1830 | 565 | 1265 | 90 | 2392 | 27.5 | 38.1
1615 | 2011-11-01 | N/A | Natural | 1 | Natural | 1 | 20 | 57.9 | 38 | 25 | 340 | 0.49 | 165 | Sp 432 0.9 lit | G | 4 | 0.9 | 1895 | 835 | 1060 | 190 | 2412 | 30.3 | 41
1616 | 2011-11-01 | N/A | Natural | 1 | Natural | 1 | 20 | 57.9 | 38 | 25 | 340 | 0.49 | 165 | Sp 432 0.9 lit | G | 4 | 0.9 | 1895 | 835 | 1060 | 190 | 2412 | 30.3 | 41
1617 | 24/11/2019 | N/A | Natural | 1 | Natural | 1 | N/A | 60.6 | 38 | 25 | 350 | 0.5 | 175 | Sp901 | G | 4 | 3 | 1875 | 695 | 1180 | 150 | 2413 | 39.6 | N/A
1618 | 2018-05-13 | N/A | Natural | 1 | Natural | 1 | N/A | N/A | 38 | 25 | 350 | 0.51 | 180 | SP901* | G | 4 | 3 | 1870 | 675 | 1195 | 170 | 2406 | 17.5 | N/A
1619 | 2018-05-13 | N/A | Natural | 1 | Natural | 1 | N/A | N/A | 38 | 25 | 350 | 0.51 | 180 | N/A | N | 0 | 0 | 1870 | 675 | 1195 | 140 | 2405 | 16.8 | N/A
1620 | 2011-12-01 | N/A | Natural | 1 | Natural | 1 | 40 | N/A | 38 | 25 | 360 | 0.45 | 162 | N/A | N | 0 | 0 | 1858 | 706 | 1152 | 80 | 2403 | 28.7 | N/A
1621 | 2011-12-26 | N/A | Natural | 1 | Natural | 1 | 40 | 43 | 43 | 30 | 375 | 0.47 | 175 | N/A | N | 0 | 0 | 1850 | 670 | 1180 | 100 | 2397 | 31.1 | N/A
1622 | 24/11/2019 | N/A | Natural | 1 | Natural | 1 | N/A | 60.6 | 38 | 25 | 350 | 0.5 | 175 | Sp901 | G | 4 | 3 | 1875 | 695 | 1180 | 150 | 2412 | 40.7 | N/A
1623 | 2017-01-05 | N/A | Crushed | 2 | Natural | 1 | 20 | 47.8 | 53 | 40 | 400 | 0.43 | 170 | SPCCI-SD2 GOLD | X | 9 | 5 | 1880 | 752 | 1128 | 200 | 2453 | 38.5 | N/A
1624 | 2018-05-13 | N/A | Natural | 1 | Natural | 1 | N/A | N/A | 38 | 25 | 350 | 0.51 | 180 | N/A | N | 0 | 0 | 1870 | 675 | 1195 | 140 | 2402 | 16.9 | N/A
1625 | 2011-12-01 | N/A | Natural | 1 | Natural | 1 | 40 | N/A | 38 | 25 | 350 | 0.48 | 168 | N/A | N | 0 | 0 | 1862 | 745 | 1117 | 70 | 2395 | 24.7 | N/A
1626 | 24/11/2019 | N/A | Natural | 1 | Natural | 1 | N/A | 60.6 | 38 | 25 | 350 | 0.5 | 175 | Sp901 | G | 4 | 3 | 1875 | 695 | 1180 | 150 | 2413 | N/A | 46.5
1627 | 2017-01-05 | N/A | Crushed | 2 | Natural | 1 | 20 | 47.8 | 53 | 40 | 400 | 0.43 | 170 | SPCCI-SD2 GOLD | X | 9 | 5 | 1880 | 752 | 1128 | 200 | 2457 | 39.2 | N/A
1628 | 2011-12-25 | N/A | Natural | 1 | Natural | 1 | 40 | 19.2 | 43 | 30 | 375 | 0.44 | 165 | Type * Dos. 1.2 lit | G | 4 | 1.2 | 1860 | 650 | 1210 | 190 | 2402 | 32.6 | 46.7
1629 | 2018-05-13 | N/A | Natural | 1 | Natural | 1 | N/A | N/A | 38 | 25 | 350 | 0.51 | 180 | N/A | N | 0 | 0 | 1870 | 675 | 1195 | 140 | 2390 | 17 | N/A
1630 | 2011-11-01 | N/A | Natural | 1 | Natural | 1 | 40 | 35.2 | 38 | 25 | 350 | 0.5 | 175 | N/A | N | 0 | 0 | 1875 | 675 | 1200 | 90 | 2403 | 21.6 | 30.1
1631 | 24/11/2019 | N/A | Natural | 1 | Natural | 1 | N/A | 60.6 | 38 | 25 | 350 | 0.5 | 175 | Sp901 | G | 4 | 3 | 1875 | 695 | 1180 | 150 | 2415 | N/A | 47.6
1632 | 2017-01-05 | N/A | Crushed | 2 | Natural | 1 | 20 | 47.8 | 53 | 40 | 400 | 0.43 | 170 | SPCCI-SD2 GOLD | X | 9 | 5 | 1880 | 752 | 1128 | 200 | 2457 | 41.1 | N/A
1633 | 2011-12-21 | N/A | Natural | 1 | Natural | 1 | 20 | 57.9 | 43 | 30 | 400 | 0.45 | 180 | Type SP 432 * Dos. 1.25 lit | G | 4 | 1.25 | 1810 | 780 | 1030 | 210 | 2403 | 33.1 | 48.8
1634 | 2018-05-16 | N/A | Natural | 1 | Natural | 1 | 40 | 33.4 | 38 | 25 | 350 | 0.51 | 180 | N/A | N | 0 | 0 | 1870 | 710 | 1160 | 140 | 2402 | 24.1 | N/A
1635 | 2011-11-03 | N/A | Natural | 1 | Natural | 1 | 40 | 35.2 | 38 | 25 | 350 | 0.5 | 175 | N/A | N | 0 | 0 | 1875 | 675 | 1200 | 90 | 2404 | 21.6 | 30.1
1636 | 24/11/2019 | N/A | Natural | 1 | Natural | 1 | N/A | 60.6 | 38 | 25 | 350 | 0.5 | 175 | Sp901 | G | 4 | 3 | 1875 | 695 | 1180 | 150 | 2417 | N/A | 47.7
1637 | 2017-01-05 | N/A | Crushed | 2 | Natural | 1 | 20 | 47.8 | 53 | 40 | 400 | 0.43 | 170 | SPCCI-SD2 GOLD | X | 9 | 5 | 1880 | 752 | 1128 | 200 | 2455 | N/A | 46.3
1638 | 2012-01-15 | N/A | Natural | 1 | Natural | 1 | 40 | 92 | 43 | 30 | 375 | 0.45 | 170 | Type 8600 * Dos. 0.75 lit | F | 5 | 0.75 | 1855 | 540 | 1315 | 140 | 2413 | 35.2 | N/A
1639 | 28/11/2019 | N/A | Crushed | 2 | Natural | 1 | 20 | 52.9 | 43 | 30 | 375 | 0.48 | 180 | N/A | N | 0 | 0 | 1885 | 715 | 1170 | 150 | 2447 | 20.9 | N/A
1640 | 2018-05-16 | N/A | Natural | 1 | Natural | 1 | 40 | 33.4 | 38 | 25 | 350 | 0.51 | 180 | N/A | N | 0 | 0 | 1870 | 710 | 1160 | 140 | 2403 | 25.8 | N/A
1641 | 2011-12-01 | N/A | Natural | 1 | Natural | 1 | 40 | 35.2 | 38 | 25 | 350 | 0.5 | 175 | N/A | N | 0 | 0 | 1875 | 675 | 1200 | 100 | 2403 | 28.1 | N/A
1642 | 2012-02-08 | N/A | Crushed | 2 | Natural | 1 | 20 | 42.3 | 43 | 30 | 375 | 0.48 | 190 | N/A | N | 0 | 0 | 1860 | 705 | 1155 | 130 | 2425 | 30.2 | N/A
1643 | 2017-01-05 | N/A | Crushed | 2 | Natural | 1 | 20 | 47.8 | 53 | 40 | 400 | 0.43 | 170 | SPCCI-SD2 GOLD | X | 9 | 5 | 1880 | 752 | 1128 | 200 | 2459 | N/A | 46.6
1644 | 28/11/2019 | N/A | Crushed | 2 | Natural | 1 | 20 | 52.9 | 43 | 30 | 375 | 0.48 | 180 | N/A | N | 0 | 0 | 1885 | 715 | 1170 | 150 | 2447 | 20.4 | N/A
1645 | 2018-05-16 | N/A | Natural | 1 | Natural | 1 | 40 | 33.4 | 38 | 25 | 350 | 0.51 | 180 | N/A | N | 0 | 0 | 1870 | 710 | 1160 | 140 | 2401 | 23.6 | N/A
1646 | 2011-11-01 | N/A | Natural | 1 | Natural | 1 | 40 | 27.2 | 38 | 25 | 350 | 0.5 | 180 | N/A | N | 0 | 0 | 1850 | 760 | 1090 | 100 | 2384 | 19.4 | N/A
1647 | 2012-02-06 | N/A | Crushed | 2 | Natural | 1 | 20 | N/A | 43 | 30 | 375 | 0.53 | 200 | N/A | N | 0 | 0 | 1850 | 740 | 1110 | 80 | 2413.5 | 24.5 | 36.2
1648 | 2017-01-05 | N/A | Crushed | 2 | Natural | 1 | 20 | 47.8 | 53 | 40 | 400 | 0.43 | 170 | SPCCI-SD2 GOLD | X | 9 | 5 | 1880 | 752 | 1128 | 200 | 2455 | N/A | 46.1
1649 | 2018-05-17 | N/A | Natural | 1 | Natural | 1 | 20 | 30.7 | 48 | 35 | 375 | 0.44 | 165 | N/A | G | 4 | 3 | 1860 | 670 | 1190 | 170 | 2404 | 32.3 | N/A
1650 | 28/11/2019 | N/A | Crushed | 2 | Natural | 1 | 20 | 52.9 | 43 | 30 | 375 | 0.48 | 180 | N/A | N | 0 | 0 | 1885 | 715 | 1170 | 150 | 2449 | 22.6 | N/A
1651 | 2011-09-01 | N/A | Natural | 1 | Natural | 1 | 20 | 19.5 | 38 | 25 | 325 | 0.51 | 165 | sp432 dos 1.0 lit | G | 4 | 1 | 1910 | 840 | 1070 | 170 | 2404 | 27 | N/A
1652 | 2011-09-01 | N/A | Natural | 1 | Natural | 1 | 20 | 19.5 | 38 | 25 | 325 | 0.51 | 165 | sp432 dos 1.0 lit | G | 4 | 1 | 1910 | 840 | 1070 | 170 | 2404 | 27 | N/A
1653 | 2017-01-05 | N/A | Crushed | 2 | Natural | 1 | 20 | 47.8 | 53 | 40 | 375 | 0.44 | 165 | SPCCI-SD2 GOLD | X | 9 | 5 | 1909 | 764 | 1145 | 200 | 2452 | 30.2 | N/A
1654 | 2012-02-06 | N/A | Natural | 1 | Natural | 1 | 40 | 92 | 43 | 30 | 375 | 0.45 | 170 | Type 8600 * Dos. 0.75 lit | F | 5 | 0.75 | 1855 | 540 | 1315 | 140 | 2413 | 35.2 | 43.1
1655 | 2018-05-17 | N/A | Natural | 1 | Natural | 1 | 20 | 30.7 | 48 | 35 | 375 | 0.44 | 165 | N/A | G | 4 | 3 | 1860 | 670 | 1190 | 170 | 2403 | 34.9 | N/A
1656 | 2011-09-01 | N/A | Natural | 1 | Natural | 1 | 40 | 32.7 | 38 | 25 | 325 | 0.49 | 160 | reho build 850 .75 lit | G | 4 | 0.75 | 1915 | 725 | 1190 | 165 | 2405 | 23 | 28.6
1657 | 28/11/2019 | N/A | Crushed | 2 | Natural | 1 | 20 | 52.9 | 43 | 30 | 375 | 0.48 | 180 | Sp901 | G | 4 | 3 | 1885 | 715 | 1170 | 170 | 2446 | 31.4 | N/A
1658 | 2017-01-05 | N/A | Crushed | 2 | Natural | 1 | 20 | 47.8 | 53 | 40 | 375 | 0.44 | 165 | SPCCI-SD2 GOLD | X | 9 | 5 | 1909 | 764 | 1145 | 200 | 2457 | 32 | N/A
1659 | 2012-02-06 | N/A | Natural | 1 | Natural | 1 | 40 | 92 | 43 | 30 | 375 | 0.45 | 170 | Type 8600 * Dos. 0.75 lit | F | 5 | 0.75 | 1855 | 540 | 1315 | 150 | 2405 | 31.9 | 40
1660 | 2018-05-17 | N/A | Natural | 1 | Natural | 1 | 20 | 30.7 | 48 | 35 | 375 | 0.44 | 165 | N/A | G | 4 | 3 | 1860 | 670 | 1190 | 170 | 2400 | 34.2 | N/A
1661 | 2011-09-01 | N/A | Natural | 1 | Natural | 1 | 40 | 32.7 | 38 | 25 | 325 | 0.49 | 160 | reho build 850 .75 lit | G | 4 | 0.75 | 1915 | 715 | 1200 | 165 | 2406 | 23 | N/A
1662 | 28/11/2019 | N/A | Crushed | 2 | Natural | 1 | 20 | 52.9 | 43 | 30 | 375 | 0.48 | 180 | Sp901 | G | 4 | 3 | 1885 | 715 | 1170 | 170 | 2450 | 27.9 | N/A
1663 | 2017-01-05 | N/A | Crushed | 2 | Natural | 1 | 20 | 47.8 | 53 | 40 | 375 | 0.44 | 165 | SPCCI-SD2 GOLD | X | 9 | 5 | 1909 | 764 | 1145 | 200 | 2453 | 30.5 | N/A
1664 | 2012-01-30 | N/A | Natural | 1 | Natural | 1 | 40 | 56.9 | 43 | 30 | 365 | 0.45 | 165 | Type Euro 8600 * Dos. 1.0 lit | F | 5 | 1 | 1870 | 675 | 1195 | 150 | 2401.5 | 35.8 | N/A
1665 | 2018-05-17 | N/A | Natural | 1 | Natural | 1 | 20 | 30.7 | 48 | 35 | 375 | 0.44 | 165 | N/A | G | 4 | 3 | 1860 | 670 | 1190 | 170 | 2409 | N/A | 42.2
1666 | 2011-09-01 | N/A | Natural | 1 | Natural | 1 | 20 | 19.5 | 38 | 25 | 325 | 0.51 | 165 | sp432 dos 1.0 lit | G | 4 | 1 | 1910 | 840 | 1070 | 170 | 2405 | 27 | 35.4
1667 | 2011-09-01 | N/A | Natural | 1 | Natural | 1 | 20 | 19.5 | 38 | 25 | 325 | 0.51 | 165 | sp432 dos 1.0 lit | G | 4 | 1 | 1910 | 840 | 1070 | 170 | 2405 | 27 | 35.4
1668 | 28/11/2019 | N/A | Crushed | 2 | Natural | 1 | 20 | 52.9 | 43 | 30 | 375 | 0.48 | 180 | Sp901 | G | 4 | 3 | 1885 | 715 | 1170 | 170 | 2442 | 29.5 | N/A
1669 | 2017-01-05 | N/A | Crushed | 2 | Natural | 1 | 20 | 47.8 | 53 | 40 | 375 | 0.44 | 165 | SPCCI-SD2 GOLD | X | 9 | 5 | 1909 | 764 | 1145 | 200 | 2455 | N/A | 40.9
1670 | 2012-01-30 | N/A | Natural | 1 | Natural | 1 | 40 | 56.9 | 43 | 30 | 365 | 0.45 | 165 | Type Euro 8600 * Dos. 1.0 lit | F | 5 | 1 | 1870 | 675 | 1195 | 165 | 2388 | 33 | N/A
1671 | 2018-05-17 | N/A | Natural | 1 | Natural | 1 | 20 | 30.7 | 48 | 35 | 375 | 0.44 | 165 | N/A | G | 4 | 3 | 1860 | 670 | 1190 | 170 | 2408 | N/A | 42
1672 | 2017-01-05 | N/A | Crushed | 2 | Natural | 1 | 20 | 47.8 | 53 | 40 | 375 | 0.44 | 165 | SPCCI-SD2 GOLD | X | 9 | 5 | 1909 | 764 | 1145 | 200 | 2453 | N/A | 41.3
1673 | 2019-04-12 | N/A | Natural | 1 | Natural | 1 | 20 | N/A | 38 | 25 | 350 | 0.5 | 175 | Type * | G | 4 | 3 | 1875 | 835 | 1040 | 120 | 2408 | 25 | N/A
1674 | 2011-10-01 | N/A | Crushed | 2 | Natural | 1 | 20 | 47 | 38 | 25 | 340 | 0.53 | 180 | type dos 1 lit | G | 4 | 1 | 1930 | 770 | 1160 | 120 | 2449 | 36.5 | N/A
1675 | 2011-10-01 | N/A | Crushed | 2 | Natural | 1 | 20 | 47 | 38 | 25 | 340 | 0.53 | 180 | type dos 1 lit | G | 4 | 1 | 1930 | 770 | 1160 | 120 | 2449 | 36.5 | N/A
1676 | 2012-01-30 | N/A | Natural | 1 | Natural | 1 | 40 | 56.9 | 43 | 30 | 365 | 0.45 | 165 | Type Euro 8600 * Dos. 1.0 lit | F | 5 | 1 | 1870 | 675 | 1195 | 200 | 2405 | 36.2 | N/A
1677 | 2018-05-17 | N/A | Natural | 1 | Natural | 1 | 20 | 30.7 | 48 | 35 | 375 | 0.44 | 165 | N/A | G | 4 | 3 | 1860 | 670 | 1190 | 170 | 2405 | N/A | 41.1
1678 | 2011-11-01 | N/A | Natural | 1 | Natural | 1 | 40 | 35.2 | 38 | 25 | 360 | 0.5 | 175 | N/A | N | 0 | 0 | 1875 | 675 | 1200 | 90 | 2405 | 21.6 | N/A
1679 | 2012-01-29 | N/A | Natural | 1 | Natural | 1 | 20 | 61.3 | 43 | 30 | 400 | 0.44 | 175 | N/A | N | 0 | 0 | 1805 | 685 | 1120 | 135 | 2388 | 25.9 | N/A
1680 | 2017-01-05 | N/A | Crushed | 2 | Natural | 1 | 20 | 47.8 | 53 | 40 | 375 | 0.44 | 165 | SPCCI-SD2 GOLD | X | 9 | 5 | 1909 | 764 | 1145 | 200 | 2459 | N/A | 41.2
1681 | 2019-04-12 | N/A | Natural | 1 | Natural | 1 | 20 | N/A | 38 | 25 | 350 | 0.5 | 175 | Type * | G | 4 | 3 | 1875 | 835 | 1040 | 120 | 2406 | 27.1 | N/A
1682 | 2018-05-17 | N/A | Natural | 1 | Natural | 1 | 20 | 30.7 | 38 | 25 | 350 | 0.5 | 175 | N/A | N | 0 | 0 | 1875 | 695 | 1180 | 125 | 2407 | 21.7 | N/A
1683 | 2011-11-01 | N/A | Natural | 1 | Natural | 1 | 20 | 57.9 | 38 | 25 | 340 | 0.49 | 165 | sp432 dos 1.0 lit | G | 4 | 1 | 1895 | 835 | 1060 | 190 | 2404 | 30.3 | N/A
1684 | 2017-01-05 | N/A | Crushed | 2 | Natural | 1 | 20 | 47.8 | 53 | 40 | 375 | 0.44 | 165 | SPCCI-SD2 GOLD | X | 9 | 5 | 1910 | 764 | 1146 | 205 | 2454 | 39.6 | N/A
1685 | 2019-04-12 | N/A | Natural | 1 | Natural | 1 | 20 | N/A | 38 | 25 | 350 | 0.5 | 175 | Type * | G | 4 | 3 | 1875 | 835 | 1040 | 120 | 2400 | 24 | N/A
1686 | 2012-01-29 | N/A | Natural | 1 | Natural | 1 | 20 | 61.3 | 43 | 30 | 365 | 0.44 | 160 | Type Euro 8600 * Dos. 1.0 lit | F | 5 | 1 | 1875 | 715 | 1160 | 170 | 2408 | 33 | N/A
1687 | 2018-05-17 | N/A | Natural | 1 | Natural | 1 | 20 | 30.7 | 38 | 25 | 350 | 0.5 | 175 | N/A | N | 0 | 0 | 1875 | 695 | 1180 | 125 | 2409 | 19.7 | N/A
1688 | 2014-02-09 | Omdurman | Natural | 1 | Natural | 1 | 40 | 36.5 | 38 | 25 | 350 | 0.51 | 180 | N/A | N | 0 | 0 | 1870 | 640 | 1230 | 85 | 2404 | 27.4 | 37.3
1689 | 2017-01-05 | N/A | Crushed | 2 | Natural | 1 | 20 | 47.8 | 53 | 40 | 375 | 0.44 | 165 | SPCCI-SD2 GOLD | X | 9 | 5 | 1910 | 764 | 1146 | 205 | 2456 | 39.6 | N/A
1690 | 2019-04-12 | N/A | Natural | 1 | Natural | 1 | 20 | N/A | 38 | 25 | 350 | 0.5 | 175 | Type * | G | 4 | 3 | 1875 | 835 | 1040 | 120 | 2417 | N/A | 30.7
1691 | 2012-01-23 | N/A | Natural | 1 | Natural | 1 | 40 | 80 | 43 | 30 | 365 | 0.45 | 165 | Type Euro 8600 * Dos. 1.0 lit | F | 5 | 1 | 1870 | 525 | 1345 | 150 | 2408 | 32.5 | N/A
1692 | 2018-05-17 | N/A | Natural | 1 | Natural | 1 | 20 | 30.7 | 38 | 25 | 350 | 0.5 | 175 | N/A | N | 0 | 0 | 1875 | 695 | 1180 | 125 | 2404 | 19.9 | N/A
1693 | 2012-02-20 | N/A | Natural | 1 | Natural | 1 | 40 | 56.9 | 43 | 30 | 400 | 0.46 | 180 | N/A | N | 0 | 0 | 1800 | 650 | 1150 | 165 | 2383 | 33 | 41.6
1694 | 2017-01-05 | N/A | Crushed | 2 | Natural | 1 | 20 | 47.8 | 53 | 40 | 375 | 0.44 | 165 | SPCCI-SD2 GOLD | X | 9 | 5 | 1910 | 764 | 1146 | 205 | 2450 | 40.9 | N/A
1695 | 2019-04-12 | N/A | Natural | 1 | Natural | 1 | 20 | N/A | 38 | 25 | 350 | 0.5 | 175 | Type * | G | 4 | 3 | 1875 | 835 | 1040 | 120 | 2414 | N/A | 32.1
1696 | 2013-07-01 | Gadaref | Crushed | 2 | Natural | 1 | 20 | 76 | 38 | 25 | 350 | 0.53 | 185 | Type Sikament 163 Dos. 1.0 & Rx-Rs Dos.0.5 lit | F | 5 | 1 | 1915 | 595 | 1320 | 120 | 2455 | 28.5 | N/A
1697 | 2018-05-17 | N/A | Natural | 1 | Natural | 1 | 20 | 30.7 | 38 | 25 | 350 | 0.5 | 175 | N/A | N | 0 | 0 | 1875 | 695 | 1180 | 125 | 2405 | N/A | 29.5
1698 | 2012-02-19 | N/A | Natural | 1 | Natural | 1 | 20 | 61.3 | 43 | 30 | 400 | 0.44 | 175 | N/A | N | 0 | 0 | 1805 | 685 | 1120 | 135 | 2399 | 25.9 | 33.4
1699 | 2017-01-05 | N/A | Crushed | 2 | Natural | 1 | 20 | 47.8 | 53 | 40 | 375 | 0.44 | 165 | SPCCI-SD2 GOLD | X | 9 | 5 | 1910 | 764 | 1146 | 205 | 2455 | N/A | 48.4
1700 | 2019-04-12 | N/A | Natural | 1 | Natural | 1 | 20 | N/A | 38 | 25 | 350 | 0.5 | 175 | Type * | G | 4 | 3 | 1875 | 835 | 1040 | 120 | 2421 | N/A | 33.5
1701 | 2013-07-02 | N/A | Natural | 1 | Natural | 1 | 40 | N/A | 38 | 25 | 350 | 0.47 | 165 | Type Sikament R2004 Dos. 1.0 lit | G | 4 | 1 | 1915 | 690 | 1225 | 140 | 2020 | 32.1 | N/A
1702 | 2018-05-17 | N/A | Natural | 1 | Natural | 1 | 20 | 30.7 | 38 | 25 | 350 | 0.5 | 175 | N/A | N | 0 | 0 | 1875 | 695 | 1180 | 125 | 2402 | N/A | 29.5
1703 | 2017-01-05 | N/A | Crushed | 2 | Natural | 1 | 20 | 47.8 | 53 | 40 | 375 | 0.44 | 165 | SPCCI-SD2 GOLD | X | 9 | 5 | 1910 | 764 | 1146 | 205 | 2452 | N/A | 48.7
1704 | 2019-04-12 | N/A | Natural | 1 | Natural | 1 | 20 | N/A | 43 | 30 | 375 | 0.47 | 175 | Type * | G | 4 | 3 | 1850 | 840 | 1010 | 150 | 2406 | 30.6 | N/A
1705 | 2012-02-19 | N/A | Natural | 1 | Natural | 1 | 20 | N/A | 43 | 30 | 365 | 0.44 | 160 | Type Euro 8600 * Dos. 1.0 lit | F | 5 | 1 | 1875 | 715 | 1160 | 170 | 2403 | 33 | 39.4
1706 | 2013-07-08 | N/A | Crushed | 2 | Natural | 1 | 20 | 53.5 | 38 | 25 | 350 | 0.51 | 180 | Type JY -4Pump -Aiding * Dos 1.25% | P | 8 | 4.37 | 1920 | 725 | 1195 | 130 | 2453 | 28.6 | 35.9
1707 | 2018-05-17 | N/A | Natural | 1 | Natural | 1 | 20 | 30.7 | 38 | 25 | 350 | 0.5 | 175 | N/A | N | 0 | 0 | 1875 | 695 | 1180 | 125 | 2403 | N/A | 30.4
1708 | 2010-12-04 | N/A | Natural | 1 | Natural | 1 | 40 | 36.9 | 43 | 30 | 375 | 0.48 | 180 | N/A | N | 0 | 0 | 1825 | 640 | 1185 | 160 | 2391 | 25.5 | N/A
1709 | 2017-01-05 | N/A | Crushed | 2 | Natural | 1 | 20 | 47.8 | 53 | 40 | 375 | 0.44 | 165 | SPCCI-SD2 GOLD | X | 9 | 5 | 1910 | 764 | 1146 | 205 | 2452 | N/A | 53.1
1710 | 2019-04-12 | N/A | Natural | 1 | Natural | 1 | 20 | N/A | 43 | 30 | 375 | 0.47 | 175 | Type * | G | 4 | 3 | 1850 | 840 | 1010 | 150 | 2409 | 29.7 | N/A
1711 | 2013-07-08 | N/A | Crushed | 2 | Natural | 1 | 20 | 49 | 38 | 25 | 350 | 0.47 | 165 | Type Petaflow F101* Dos 1.0 kg | X | 9 | 1 | 1855 | 715 | 1140 | 135 | 2407 | 33.9 | 45.7
1712 | 2010-12-04 | N/A | Natural | 1 | Natural | 1 | 40 | 36.9 | 43 | 30 | 375 | 0.48 | 180 | N/A | N | 0 | 0 | 1825 | 640 | 1185 | 85 | 2385 | 25 | 25
1713 | 2017-02-05 | N/A | Natural | 1 | Natural | 1 | 40 | 48.8 | 38 | 25 | 350 | 0.46 | 160 | SP432 | G | 4 | 3.5 | 1890 | 680 | 1210 | 150 | 2408 | 28.4 | N/A
1714 | 2018-05-23 | N/A | Natural | 1 | Natural | 1 | N/A | 50.5 | 38 | 25 | 350 | 0.5 | 175 | SP901 | G | 4 | 3 | 1875 | 695 | 1180 | 100 | 2409 | 25.8 | N/A
1715 | 2019-04-12 | N/A | Natural | 1 | Natural | 1 | 20 | N/A | 43 | 30 | 375 | 0.47 | 175 | Type * | G | 4 | 3 | 1850 | 840 | 1010 | 150 | 2406 | 31.1 | N/A
1716 | 2013-07-11 | N/A | Crushed | 2 | Natural | 1 | 20 | 31 | 38 | 25 | 350 | 0.53 | 185 | Type SP - 337 Dos. 1.0 lit | G | 4 | 1 | 1915 | 825 | 1090 | 160 | 2455 | 35.2 | N/A
1717 | 2013-08-05 | Atbara | Natural | 1 | Natural | 1 | 20 | 42 | 38 | 25 | 350 | 0.46 | 160 | Reho build 0.75 lit | F | 5 | 0.75 | 1890 | 700 | 1190 | 200 | 2403 | 25.9 | N/A
1718 | 2010-11-04 | N/A | Natural | 1 | Natural | 1 | 40 | 32.8 | 43 | 30 | 375 | 0.47 | 175 | Sikament R2002 * 3.0lit | G | 4 | 3 | 1860 | 700 | 1160 | 125 | 2407 | 32.5 | 39.7
1719 | 2017-02-05 | N/A | Natural | 1 | Natural | 1 | 40 | 48.8 | 38 | 25 | 350 | 0.46 | 160 | SP432 | G | 4 | 3.5 | 1890 | 680 | 1210 | 150 | 2408 | 27.3 | N/A
1720 | 2018-05-23 | N/A | Natural | 1 | Natural | 1 | N/A | 50.5 | 38 | 25 | 350 | 0.5 | 175 | SP901 | G | 4 | 3 | 1875 | 695 | 1180 | 100 | 2404 | 26.7 | N/A
1721 | 2019-04-12 | N/A | Natural | 1 | Natural | 1 | 20 | N/A | 43 | 30 | 375 | 0.47 | 175 | Type * | G | 4 | 3 | 1850 | 840 | 1010 | 150 | 2406 | N/A | 39.8
1722 | 2013-08-05 | Atbara | Natural | 1 | Natural | 1 | 20 | 42 | 38 | 25 | 350 | 0.46 | 160 | Reho build 0.75 lit | F | 5 | 0.75 | 1890 | 700 | 1190 | 200 | 2403 | 25.9 | 31.7
1723 | 2010-11-04 | N/A | Natural | 1 | Natural | 1 | 40 | 32.8 | 43 | 30 | 400 | 0.45 | 180 | Sikament R2002 * 3.0lit | G | 4 | 3 | 1840 | 680 | 1160 | 90 | 2420 | 36.6 | 44.1
1724 | 2017-02-05 | N/A | Natural | 1 | Natural | 1 | 40 | 48.8 | 38 | 25 | 350 | 0.46 | 160 | SP432 | G | 4 | 3.5 | 1890 | 680 | 1210 | 150 | 2404 | 28.4 | N/A
1725 | 2018-05-23 | N/A | Natural | 1 | Natural | 1 | N/A | 50.5 | 38 | 25 | 350 | 0.5 | 175 | SP901 | G | 4 | 3 | 1875 | 695 | 1180 | 100 | 2409 | 27.6 | N/A
1726 | 2019-04-12 | N/A | Natural | 1 | Natural | 1 | 20 | N/A | 43 | 30 | 375 | 0.47 | 175 | Type * | G | 4 | 3 | 1850 | 840 | 1010 | 150 | 2407 | N/A | 36.5
1727 | 2010-11-04 | N/A | Natural | 1 | Natural | 1 | 20 | 52.2 | 43 | 30 | 375 | 0.48 | 180 | CONPLAST RB264 *0.7 LIT | G | 4 | 0.7 | 1825 | 675 | 1150 | 200 | 2386 | 37.2 | 34.6
1728 | 2018-06-07 | N/A | Natural | 1 | Natural | 1 | 40 | 33.4 | 38 | 25 | 350 | 0.51 | 180 | N/A | N | 0 | 0 | 1870 | 710 | 1160 | 140 | 2402 | 24.1 | N/A
1729 | 2017-04-05 | N/A | Natural | 1 | Natural | 1 | 40 | 40.1 | 43 | 30 | 375 | 0.47 | 175 | N/A | N | 0 | 0 | 1850 | 700 | 1150 | 125 | 2405 | 24.7 | N/A
1730 | 2013-08-12 | Gadaref | Crushed | 2 | Natural | 1 | 20 | 33.1 | 38 | 25 | 375 | 0.51 | 190 | N/A | N | 0 | 0 | 1885 | 715 | 1170 | 120 | 2450 | 24.9 | N/A
1731 | 2019-04-12 | N/A | Natural | 1 | Natural | 1 | 20 | N/A | 43 | 30 | 375 | 0.47 | 175 | Type * | G | 4 | 3 | 1850 | 840 | 1010 | 150 | 2407 | N/A | 35.9
1732 | 2018-06-07 | N/A | Natural | 1 | Natural | 1 | 40 | 33.4 | 38 | 25 | 350 | 0.51 | 180 | N/A | N | 0 | 0 | 1870 | 710 | 1160 | 140 | 2403 | 25.8 | N/A
1733 | 2017-04-05 | N/A | Natural | 1 | Natural | 1 | 40 | 40.1 | 43 | 30 | 375 | 0.47 | 175 | N/A | N | 0 | 0 | 1850 | 700 | 1150 | 125 | 2399 | 24.4 | N/A
1734 | 31/12/2009 | N/A | Natural | 1 | Natural | 1 | 40 | 30 | 43 | 30 | 375 | 0.48 | 175 | N/A | N | 0 | 0 | 1340 | 700 | 640 | 120 | 2394 | 31.1 | 38.7
1735 | 2013-08-12 | N/A | Crushed | 2 | Natural | 1 | 20 | 31 | 38 | 25 | 350 | 0.53 | 185 | Tyoe SP - 337 * Dos. 1.0 lit | G | 4 | 1 | 1915 | 825 | 1090 | 160 | 2454 | 35.2 | 44.4
1736 | 2019-04-12 | N/A | Natural | 1 | Natural | 1 | 20 | N/A | 33 | N/A | 300 | 0.58 | 175 | Type * | G | 4 | 2 | 1925 | 850 | 1075 | 120 | 2404 | 18.5 | N/A
1737 | 2018-06-07 | N/A | Natural | 1 | Natural | 1 | 40 | 33.4 | 38 | 25 | 350 | 0.51 | 180 | N/A | N | 0 | 0 | 1870 | 710 | 1160 | 140 | 2401 | 23.6 | N/A
1738 | 2017-04-05 | N/A | Natural | 1 | Natural | 1 | 40 | 40.1 | 43 | 30 | 375 | 0.47 | 175 | N/A | N | 0 | 0 | 1850 | 700 | 1150 | 125 | 2400 | 24.5 | N/A
1739 | 2009-09-12 | N/A | Natural | 1 | Natural | 1 | 40 | 30 | 43 | 30 | 375 | 0.48 | 175 | N/A | N | 0 | 0 | 1840 | 700 | 1140 | 120 | 2394 | 31.1 | 38.7
1740 | 2019-04-12 | N/A | Natural | 1 | Natural | 1 | 20 | N/A | 33 | N/A | 300 | 0.58 | 175 | Type * | G | 4 | 2 | 1925 | 850 | 1075 | 120 | 2407 | 20.8 | N/A
1741 | 2013-08-26 | N/A | Natural | 1 | Natural | 1 | 20 | 67.3 | 38 | 25 | 350 | 0.49 | 170 | Type Reheobuild 850 * Dos. 1.0 lit | G | 4 | 1 | 1870 | 675 | 1195 | 150 | 2395 | 29.5 | N/A
1742 | 2018-06-07 | N/A | Natural | 1 | Natural | 1 | 40 | 33.4 | 38 | 25 | 350 | 0.51 | 180 | N/A | N | 0 | 0 | 1870 | 710 | 1160 | 140 | 2398 | N/A | 34.3
1743 | 2017-04-05 | N/A | Natural | 1 | Natural | 1 | 40 | 40.1 | 43 | 30 | 375 | 0.47 | 175 | N/A | N | 0 | 0 | 1850 | 700 | 1150 | 125 | 2409 | N/A | 37.2
1744 | 2013-09-02 | Gadaref | Crushed | 2 | Natural | 1 | 20 | 33.1 | 38 | 25 | 375 | 0.51 | 190 | N/A | N | 0 | 0 | 1885 | 715 | 1170 | 120 | 2452 | 24.9 | 31.5
1745 | 2009-09-12 | N/A | Natural | 1 | Natural | 1 | 20 | 56.3 | 43 | 30 | 400 | 0.54 | 215 | N/A | N | 0 | 0 | 1785 | 590 | 1195 | 110 | 2402 | 26.3 | 36.9
1746 | 2019-04-12 | N/A | Natural | 1 | Natural | 1 | 20 | N/A | 33 | N/A | 300 | 0.58 | 175 | Type * | G | 4 | 2 | 1925 | 850 | 1075 | 120 | 2404 | 20.6 | N/A
1747 | 2018-06-07 | N/A | Natural | 1 | Natural | 1 | 40 | 33.4 | 38 | 25 | 350 | 0.51 | 180 | N/A | N | 0 | 0 | 1870 | 710 | 1160 | 140 | 2398 | N/A | 36
1748 | 2017-04-05 | N/A | Natural | 1 | Natural | 1 | 40 | 40.1 | 43 | 30 | 375 | 0.47 | 175 | N/A | N | 0 | 0 | 1850 | 700 | 1150 | 125 | 2403 | N/A | 38.1
1749 | 2014-02-12 | N/A | Natural | 1 | Natural | 1 | 40 | 58 | 38 | 25 | 365 | 0.49 | 180 | N/A | N | 0 | 0 | 1835 | 645 | 1190 | 70 | 2392 | 24.4 | N/A
1750 | 2010-04-02 | N/A | Natural | 1 | Natural | 1 | 40 | 42.6 | 43 | 30 | 375 | 0.48 | 180 | N/A | N | 0 | 0 | 1835 | 680 | 1155 | 140 | 2393 | 32.8 | N/A
1751 | 2019-04-12 | N/A | Natural | 1 | Natural | 1 | 20 | N/A | 33 | N/A | 300 | 0.58 | 175 | Type * | G | 4 | 2 | 1925 | 850 | 1075 | 120 | 2401 | N/A | 26.3
1752 | 2018-06-07 | N/A | Natural | 1 | Natural | 1 | 40 | 33.4 | 38 | 25 | 350 | 0.51 | 180 | N/A | N | 0 | 0 | 1870 | 710 | 1160 | 140 | 2401 | N/A | 35.5
1753 | 2017-04-05 | N/A | Natural | 1 | Natural | 1 | 40 | 40.1 | 43 | 30 | 375 | 0.47 | 175 | N/A | N | 0 | 0 | 1850 | 700 | 1150 | 125 | 2401 | N/A | 35.6
1754 | 2014-02-12 | N/A | Crushed | 2 | Natural | 1 | 20 | N/A | 38 | 25 | 350 | 0.54 | 190 | N/A | N | 0 | 0 | 1885 | 755 | 1130 | 80 | 2430 | 25.8 | 36.1
1755 | 2010-03-02 | N/A | Crushed | 2 | Natural | 1 | 20 | 65 | 43 | 30 | 410 | 0.44 | 180 | R2004 * Dos 1.65 lit | G | 4 | 1.65 | 1860 | 360 | 1500 | 210 | 2455 | 42.6 | N/A
1756 | 2019-04-12 | N/A | Natural | 1 | Natural | 1 | 20 | N/A | 33 | N/A | 300 | 0.58 | 175 | Type * | G | 4 | 2 | 1925 | 850 | 1075 | 120 | 2406 | N/A | 23.6
1757 | 2018-06-07 | N/A | Crushed | 2 | Natural | 1 | 20 | 52.3 | 43 | 30 | 375 | 0.49 | 185 | N/A | N | 0 | 0 | 1865 | 690 | 1175 | 90 | 2432 | 30.8 | N/A
1758 | 2014-03-05 | N/A | Natural | 1 | Natural | 1 | 40 | 58 | 38 | 25 | 365 | 0.49 | 180 | N/A | N | 0 | 0 | 1835 | 645 | 1190 | 70 | 2391 | 24.4 | 29.8
1759 | 21/3/2010 | N/A | Natural | 1 | Natural | 1 | 40 | 32.8 | 43 | 30 | 400 | 0.45 | 180 | Sikament R2002 * 3.0lit | G | 4 | 3 | 1840 | 680 | 1160 | 90 | 2423 | 36.6 | N/A
1760 | 21/5/2017 | N/A | Natural | 1 | Natural | 1 | 20 | 24.2 | 43 | 30 | 370 | 0.4595 | 170 | SP901 | G | 4 | 3.7 | 1860 | 710 | 1150 | 150 | 2404 | 30.5 | N/A
1761 | 2019-04-12 | N/A | Natural | 1 | Natural | 1 | 20 | N/A | 33 | N/A | 300 | 0.58 | 175 | Type * | G | 4 | 2 | 1925 | 850 | 1075 | 120 | 2401 | N/A | 23.8
1762 | 2018-06-07 | N/A | Crushed | 2 | Natural | 1 | 20 | 52.3 | 43 | 30 | 375 | 0.49 | 185 | N/A | N | 0 | 0 | 1865 | 690 | 1175 | 90 | 2420 | 33.2 | N/A
1763 | 2010-03-31 | N/A | Natural | 1 | Natural | 1 | 40 | 32.8 | 43 | 30 | 375 | 0.47 | 175 | Sikament R2002 * 3.0lit | G | 4 | 3 | 1860 | 700 | 1160 | 125 | 2409 | 32.5 | N/A
1764 | 2019-04-12 | N/A | Natural | 1 | Natural | 1 | 40 | 17.7 | 43 | 30 | 375 | 0.47 | 175 | Sp901 | G | 4 | 3 | 1850 | 685 | 1165 | 160 | 2400 | N/A | 42.3
1765 | 21/5/2017 | N/A | Natural | 1 | Natural | 1 | 20 | 24.2 | 43 | 30 | 370 | 0.4595 | 170 | SP901 | G | 4 | 3.7 | 1860 | 710 | 1150 | 150 | 2409 | 29.9 | N/A
1766 | 2013-09-16 | N/A | Natural | 1 | Natural | 1 | 20 | 67.3 | 38 | 25 | 350 | 0.49 | 170 | Type Reheobuild 850 * Dos. 1.0 lit | G | 4 | 1 | 1870 | 675 | 1195 | 150 | 2385 | 29.5 | 40.9
1767 | 14/3/2010 | N/A | Natural | 1 | Natural | 1 | 20 | 52.1 | 43 | 30 | 375 | 0.48 | 180 | CONPLAST RB264 *0.7 LIT | G | 4 | 0.7 | 1825 | 675 | 1150 | 200 | 2386 | 37.2 | N/A
1768 | 2018-06-07 | N/A | Crushed | 2 | Natural | 1 | 20 | 52.3 | 43 | 30 | 375 | 0.49 | 185 | N/A | N | 0 | 0 | 1865 | 690 | 1175 | 90 | 2421 | 32.6 | N/A
1769 | 2013-09-25 | N/A | Natural | 1 | Natural | 1 | 20 | 41 | 38 | 25 | 350 | 0.53 | 185 | N/A | N | 0 | 0 | 1845 | 735 | 1110 | 110 | 2384 | 26.3 | N/A
1770 | 2019-04-12 | N/A | Natural | 1 | Natural | 1 | 40 | 17.7 | 43 | 30 | 375 | 0.47 | 175 | Sp901 | G | 4 | 3 | 1850 | 685 | 1165 | 160 | 2406 | N/A | 39.3
1771 | 21/5/2017 | N/A | Natural | 1 | Natural | 1 | 20 | 24.2 | 43 | 30 | 370 | 0.4595 | 170 | SP901 | G | 4 | 3.7 | 1860 | 710 | 1150 | 150 | 2407 | 29.1 | N/A
1772 | 2018-06-07 | N/A | Crushed | 2 | Natural | 1 | 20 | 52.3 | 43 | 30 | 375 | 0.49 | 185 | N/A | N | 0 | 0 | 1865 | 690 | 1175 | 90 | 2427 | N/A | 40.8
1773 | 2013-09-26 | N/A | Crushed | 2 | Natural | 1 | 20 | 12.8 | 38 | 25 | 350 | 0.56 | 195 | N/A | N | 0 | 0 | 1910 | 800 | 1110 | 105 | 2456 | 27.6 | 37.1
1774 | 17/2/2010 | N/A | Natural | 1 | Natural | 1 | 20 | 83.3 | 43 | 30 | 400 | 0.51 | 205 | N/A | N | 0 | 0 | 1820 | 565 | 1255 | 120 | 2428 | 36.8 | N/A
1775 | 2019-04-12 | N/A | Natural | 1 | Natural | 1 | 40 | 17.7 | 43 | 30 | 375 | 0.47 | 175 | Sp901 | G | 4 | 3 | 1850 | 685 | 1165 | 160 | 2405 | N/A | 41.3
1776 | 21/5/2017 | N/A | Natural | 1 | Natural | 1 | 20 | 24.2 | 43 | 30 | 370 | 0.4595 | 170 | SP901 | G | 4 | 3.7 | 1860 | 710 | 1150 | 150 | 2399 | N/A | 36.9
1777 | 2018-06-07 | N/A | Crushed | 2 | Natural | 1 | 20 | 52.3 | 43 | 30 | 375 | 0.49 | 185 | N/A | N | 0 | 0 | 1865 | 690 | 1175 | 90 | 2433 | N/A | 40.3
1778 | 2013-10-02 | Dongola | Natural | 1 | Natural | 1 | 40 | 54 | 38 | 25 | 365 | 0.51 | 185 | N/A | N | 0 | 0 | 1830 | 675 | 1155 | 140 | 2385 | 24.6 | N/A
1779 | 2010-03-02 | N/A | Crushed | 2 | Natural | 1 | 20 | 65 | 43 | 30 | 410 | 0.44 | 180 | R2004 * Dos 1.65 lit | G | 4 | 1.65 | 1860 | 660 | 1200 | 210 | 2454 | 42.6 | 52.5
1780 | 2019-11-12 | N/A | Natural | 1 | Natural | 1 | 20 | 45.8 | 38 | 25 | 350 | 0.5 | 175 | Sp901 | G | 4 | 2 | 1875 | 695 | 1180 | 160 | 2403 | 24.8 | N/A
1781 | 21/5/2017 | N/A | Natural | 1 | Natural | 1 | 20 | 24.2 | 43 | 30 | 370 | 0.4595 | 170 | SP901 | G | 4 | 3.7 | 1860 | 710 | 1150 | 150 | 2404 | N/A | 37.6
1782 | 2018-06-07 | N/A | Crushed | 2 | Natural | 1 | 20 | 52.3 | 43 | 30 | 375 | 0.49 | 185 | N/A | N | 0 | 0 | 1865 | 690 | 1175 | 90 | 2428 | N/A | 39.5
1783 | 2013-10-16 | N/A | Natural | 1 | Natural | 1 | 20 | 41 | 38 | 25 | 350 | 0.53 | 185 | N/A | N | 0 | 0 | 1845 | 735 | 1110 | 110 | 2384 | 26.3 | 34.1
1784 | 2019-11-12 | N/A | Natural | 1 | Natural | 1 | 20 | 45.8 | 38 | 25 | 350 | 0.5 | 175 | Sp901 | G | 4 | 2 | 1875 | 695 | 1180 | 160 | 2401 | 24.4 | N/A
1785 | 21/5/2017 | N/A | Natural | 1 | Natural | 1 | 20 | 24.2 | 43 | 30 | 370 | 0.4595 | 170 | SP901 | G | 4 | 3.7 | 1860 | 710 | 1150 | 150 | 2406 | N/A | 35.8
1786 | 28/3/2010 | N/A | Crushed | 2 | Natural | 1 | 20 | 63.1 | 43 | 30 | 375 | 0.52 | 195 | Type * Dos 1.25 | G | 4 | 1.25 | 1860 | 570 | 1290 | 160 | 2435 | 41 | 50.7
1787 | 2017-08-06 | N/A | Natural | 1 | Natural | 1 | 40 | 30 | 43 | 30 | 375 | 0.48 | 180 | N/A | N | 0 | 0 | 1845 | 665 | 1180 | 90 | 2399 | 26.7 | N/A
1788 | 2013-09-05 | N/A | Crushed | 2 | Natural | 1 | 20 | 12.8 | 38 | 25 | 350 | 0.56 | 195 | N/A | N | 0 | 0 | 1910 | 800 | 1110 | 105 | 2455 | 27.6 | N/A
1789 | 2019-11-12 | N/A | Natural | 1 | Natural | 1 | 20 | 45.8 | 38 | 25 | 350 | 0.5 | 175 | Sp901 | G | 4 | 2 | 1875 | 695 | 1180 | 160 | 2404 | 24.7 | N/A
1790 | 2018-06-07 | N/A | Natural | 1 | Natural | 1 | N/A | N/A | 38 | 25 | 350 | 0.51 | 180 | SP901* | G | 4 | 3 | 1870 | 675 | 1195 | 170 | 2396 | 17.5 | N/A
1791 | 2010-04-05 | N/A | Crushed | 2 | Natural | 1 | 20 | 42.1 | 43 | 30 | 365 | 0.52 | 190 | Type * Rho Build 850 * Dos 1.25 lit | G | 4 | 1.25 | 1885 | 735 | 1150 | 200 | 2445 | 37.9 | N/A
1792 | 2017-08-06 | N/A | Natural | 1 | Natural | 1 | 40 | 30 | 43 | 30 | 375 | 0.48 | 180 | N/A | N | 0 | 0 | 1845 | 665 | 1180 | 90 | 2401 | 26 | N/A
1793 | 2013-10-23 | Dongola | Natural | 1 | Natural | 1 | 40 | 54 | 38 | 25 | 365 | 0.51 | 185 | N/A | N | 0 | 0 | 1830 | 675 | 1155 | 140 | 2387 | 24.6 | 32.4
1794 | 2010-10-03 | N/A | Natural | 1 | Natural | 1 | 20 | 83.3 | 43 | 30 | 400 | 0.51 | 205 | N/A | N | 0 | 0 | 1820 | 565 | 1255 | 120 | 2425 | 36.8 | 48.9
1795 | 2019-11-12 | N/A | Natural | 1 | Natural | 1 | 20 | 45.8 | 43 | 30 | 375 | 0.47 | 175 | Sp901 | G | 4 | 3 | 1850 | 670 | 1180 | 170 | 2423 | 31.1 | N/A
1796 | 2018-06-07 | N/A | Natural | 1 | Natural | 1 | N/A | N/A | 38 | 25 | 350 | 0.51 | 180 | SP901* | G | 4 | 3 | 1870 | 675 | 1195 | 170 | 2400 | 17.9 | N/A
1797 | 2017-08-06 | N/A | Natural | 1 | Natural | 1 | 40 | 30 | 43 | 30 | 375 | 0.48 | 180 | N/A | N | 0 | 0 | 1845 | 665 | 1180 | 90 | 2401 | 24.7 | N/A
1798 | 2013-10-31 | N/A | Natural | 1 | Natural | 1 | 40 | 17.1 | 38 | 25 | 350 | 0.49 | 170 | N/A | N | 0 | 0 | 1880 | 675 | 1205 | 90 | 2404 | 22.4 | N/A
1799 | 2009-02-12 | N/A | Crushed | 2 | Natural | 1 | 20 | 22.4 | 43 | 30 | 400 | 0.54 | 215 | N/A | N | 0 | 0 | 1775 | 675 | 1100 | 150 | 2394 | 31.2 | 45.4
1800 | 2019-11-12 | N/A | Natural | 1 | Natural | 1 | 20 | 45.8 | 43 | 30 | 375 | 0.47 | 175 | Sp901 | G | 4 | 3 | 1850 | 670 | 1180 | 170 | 2416 | 28.4 | N/A
1801 | 2018-06-07 | N/A | Natural | 1 | Natural | 1 | N/A | N/A | 38 | 25 | 350 | 0.51 | 180 | SP901* | G | 4 | 3 | 1870 | 675 | 1195 | 170 | 2406 | 17.5 | N/A
1802 | 2017-08-06 | N/A | Natural | 1 | Natural | 1 | 40 | 30 | 43 | 30 | 375 | 0.48 | 180 | N/A | N | 0 | 0 | 1845 | 665 | 1180 | 90 | 2399 | N/A | 38.7
1803 | 2014-03-12 | N/A | Natural | 1 | Natural | 1 | 40 | N/A | 38 | 25 | 350 | 0.51 | 180 | N/A | N | 0 | 0 | 1870 | 675 | 1195 | 110 | 2403 | 22.8 | N/A
1804 | 2019-11-12 | N/A | Natural | 1 | Natural | 1 | 20 | 45.8 | 43 | 30 | 375 | 0.47 | 175 | Sp901 | G | 4 | 3 | 1850 | 670 | 1180 | 170 | 2416 | 28 | N/A
1805 | 2018-06-07 | N/A | Natural | 1 | Natural | 1 | N/A | N/A | 38 | 25 | 350 | 0.51 | 180 | SP901* | G | 4 | 3 | 1870 | 675 | 1195 | 170 | 2399 | N/A | 27
1806 | 2009-02-12 | N/A | Natural | 1 | Natural | 1 | 20 | 48 | 43 | 30 | 400 | 0.45 | 180 | Type * Rho Build 850 * Dos 1.25 lit | G | 4 | 1.25 | 1805 | 725 | 1080 | 230 | 2385 | 34.5 | 45.5
1807 | 2017-08-06 | N/A | Natural | 1 | Natural | 1 | 40 | 30 | 43 | 30 | 375 | 0.48 | 180 | N/A | N | 0 | 0 | 1845 | 665 | 1180 | 90 | 2408 | N/A | 37.8
1808 | 2014-03-23 | Gadaref | Crushed | 2 | Natural | 1 | 20 | 62.9 | 38 | 25 | 365 | 0.53 | 195 | N/A | N | 0 | 0 | 1880 | 695 | 1185 | 100 | 2442 | 25.1 | N/A
1809 | 2009-10-11 | N/A | Crushed | 2 | Natural | 1 | 20 | 34.4 | 43 | 30 | 400 | 0.54 | 215 | N/A | N | 0 | 0 | 1785 | 625 | 1160 | 145 | 2428 | 39 | 44.7
1810 | 19/12/2019 | N/A | Crushed | 2 | Natural | 1 | 20 | 52.9 | 43 | 30 | 375 | 0.48 | 180 | Sp901 | G | 4 | 3 | 1885 | 715 | 1170 | 170 | 2446 | 31.4 | N/A
1811 | 2018-06-07 | N/A | Natural | 1 | Natural | 1 | N/A | N/A | 38 | 25 | 350 | 0.51 | 180 | SP901* | G | 4 | 3 | 1870 | 675 | 1195 | 170 | 2399 | N/A | 28.2
1812 | 2017-08-06 | N/A | Natural | 1 | Natural | 1 | 40 | 30 | 43 | 30 | 375 | 0.48 | 180 | N/A | N | 0 | 0 | 1845 | 665 | 1180 | 90 | 2408 | N/A | 34.6
1813 | 2014-03-31 | N/A | Natural | 1 | Natural | 1 | 40 | 53.2 | 38 | 25 | 365 | 0.49 | 180 | N/A | N | 0 | 0 | 1885 | 650 | 1235 | 150 | 2405 | 23.4 | N/A
1814 | 19/12/2019 | N/A | Crushed | 2 | Natural | 1 | 20 | 52.9 | 43 | 30 | 375 | 0.48 | 180 | Sp901 | G | 4 | 3 | 1885 | 715 | 1170 | 170 | 2450 | 27.9 | N/A
1815 | 2018-06-07 | N/A | Natural | 1 | Natural | 1 | N/A | N/A | 38 | 25 | 350 | 0.51 | 180 | SP901* | G | 4 | 3 | 1870 | 675 | 1195 | 170 | 2402 | N/A | 29.7
1816 | 2009-10-11 | N/A | Natural | 1 | Natural | 1 | 20 | 48 | 43 | 30 | 400 | 0.45 | 180 | Type * Rho Build 850 * Dos 1.25 lit | G | 4 | 1.25 | 1305 | 725 | 580 | 230 | 2386 | 30.3 | 34.5
1817 | 2018-06-07 | N/A | Natural | 1 | Natural | 1 | N/A | N/A | 38 | 25 | 350 | 0.51 | 180 | N/A | N | 0 | 0 | 1870 | 675 | 1195 | 140 | 2405 | 16.8 | N/A
1818 | 2017-08-06 | N/A | Crushed | 2 | Natural | 1 | 20 | 53.3 | 38 | 25 | 350 | 0.49 | 190 | N/A | N | 0 | 0 | 1920 | 800 | 1120 | 150 | 2452 | 24 | N/A
1819 | 2014-04-03 | Gadaref | Crushed | 2 | Natural | 1 | 20 | 62.9 | 38 | 25 | 365 | 0.53 | 195 | N/A | N | 0 | 0 | 1880 | 695 | 1185 | 100 | 2443 | 25.1 | 33.4
1820 | 2009-10-11 | N/A | Crushed | 2 | Natural | 1 | 20 | 28.4 | 43 | 30 | 400 | 0.54 | 215 | N/A | N | 0 | 0 | 1775 | 675 | 1100 | 150 | 2394 | 31.2 | N/A
1821 | 19/12/2019 | N/A | Crushed | 2 | Natural | 1 | 20 | 52.9 | 43 | 30 | 375 | 0.48 | 180 | Sp901 | G | 4 | 3 | 1885 | 715 | 1170 | 170 | 2442 | 29.5 | N/A
1822 | 2018-06-07 | N/A | Natural | 1 | Natural | 1 | N/A | N/A | 38 | 25 | 350 | 0.51 | 180 | N/A | N | 0 | 0 | 1870 | 675 | 1195 | 140 | 2402 | 16.9 | N/A
1823 | 2017-08-06 | N/A | Crushed | 2 | Natural | 1 | 20 | 53.3 | 38 | 25 | 350 | 0.49 | 190 | N/A | N | 0 | 0 | 1920 | 800 | 1120 | 150 | 2459 | 23.5 | N/A
1824 | 2014-04-02 | N/A | Natural | 1 | Natural | 1 | 40 | N/A | 38 | 25 | 350 | 0.51 | 180 | N/A | N | 0 | 0 | 1870 | 675 | 1195 | 110 | 2403 | 22.8 | 27.9
1825 | 19/12/2019 | N/A | Crushed | 2 | Natural | 1 | 20 | 52.9 | 43 | 30 | 375 | 0.48 | 180 | Sp901 | G | 4 | 3 | 1885 | 715 | 1170 | 170 | 2448 | N/A | 39.9
1826 | 2009-08-11 | N/A | Natural | 1 | Natural | 1 | 20 | 48 | 43 | 30 | 400 | 0.45 | 180 | Type * Rho Build 850 * Dos 1.25 lit | G | 4 | 1.25 | 1805 | 725 | 1080 | 230 | 2389 | 30.3 | N/A
1827 | 2018-06-07 | N/A | Natural | 1 | Natural | 1 | N/A | N/A | 38 | 25 | 350 | 0.51 | 180 | N/A | N | 0 | 0 | 1870 | 675 | 1195 | 140 | 2390 | 17 | N/A
1828 | 2017-08-06 | N/A | Crushed | 2 | Natural | 1 | 20 | 53.3 | 38 | 25 | 350 | 0.49 | 190 | N/A | N | 0 | 0 | 1920 | 800 | 1120 | 150 | 2457 | 24.5 | N/A
1829 | 2014-04-07 | N/A | Natural | 1 | Natural | 1 | 40 | 42 | 38 | 25 | 350 | 0.51 | 180 | N/A | N | 0 | 0 | 1870 | 675 | 1195 | 90 | 2407 | 22.2 | N/A
1830 | 2011-04-04 | N/A | Natural | 1 | Natural | 1 | 20 | 42.9 | 43 | 30 | 400 | 0.4 | 160 | SP 432 Dos * 0.75 lit | G | 4 | 0.75 | 1840 | 735 | 1105 | 160 | 2443 | 30.2 | 38.3
1831 | 19/12/2019 | N/A | Crushed | 2 | Natural | 1 | 20 | 52.9 | 43 | 30 | 375 | 0.48 | 180 | Sp901 | G | 4 | 3 | 1885 | 715 | 1170 | 170 | 2448 | N/A | 40.5
1832 | 2018-06-07 | N/A | Natural | 1 | Natural | 1 | N/A | N/A | 38 | 25 | 350 | 0.51 | 180 | N/A | N | 0 | 0 | 1870 | 675 | 1195 | 140 | 2391 | N/A | 27
1833 | 2017-08-06 | N/A | Crushed | 2 | Natural | 1 | 20 | 53.3 | 38 | 25 | 350 | 0.49 | 190 | N/A | N | 0 | 0 | 1920 | 800 | 1120 | 150 | 2458 | N/A | 34.7
1834 | 19/10/2011 | N/A | Natural | 1 | Natural | 1 | 40 | 32.7 | 43 | 30 | 350 | 0.47 | 165 | Reho Build 850 * Dos 1.0 lit & LCD10 * Dos 0.5 lit | G | 4 | 1 | 1880 | 670 | 1210 | 190 | 2396 | 25.5 | 31.3
1835 | 19/12/2019 | N/A | Crushed | 2 | Natural | 1 | 20 | 52.9 | 43 | 30 | 375 | 0.48 | 180 | Sp901 | G | 4 | 3 | 1885 | 715 | 1170 | 170 | 2458 | N/A | 38.1
1836 | 2014-04-16 | N/A | Natural | 1 | Natural | 1 | 20 | 73 | 38 | 25 | 335 | 0.51 | 171 | Type SP 8001 * Dos. 1.0 lit | G | 4 | 1 | 1890 | 660 | 1230 | 200 | 2410 | 27.7 | N/A
1837 | 2018-06-07 | N/A | Natural | 1 | Natural | 1 | N/A | N/A | 38 | 25 | 350 | 0.51 | 180 | N/A | N | 0 | 0 | 1870 | 675 | 1195 | 140 | 2406 | N/A | 27
1838 | 2017-08-06 | N/A | Crushed | 2 | Natural | 1 | 20 | 53.3 | 38 | 25 | 350 | 0.49 | 190 | N/A | N | 0 | 0 | 1920 | 800 | 1120 | 150 | 2450 | N/A | 33.6
1839 | 2011-11-10 | N/A | Natural | 1 | Natural | 1 | 20 | 19.5 | 43 | 30 | 400 | 0.45 | 180 | SP 432 * Dos. 0.75 lit | G | 4 | 0.75 | 1800 | 774 | 1026 | 220 | 2391 | 34.6 | N/A
1840 | 2014-04-16 | N/A | Natural | 1 | Natural | 1 | 20 | 73 | 38 | 25 | 335 | 0.52 | 175 | Type Sp701 * Dos. 1.2 lit | G | 4 | 1.2 | 1890 | 660 | 1230 | 170 | 2409 | 21.3 | N/A
1841 | 2018-06-07 | N/A | Natural | 1 | Natural | 1 | N/A | N/A | 38 | 25 | 350 | 0.51 | 180 | N/A | N | 0 | 0 | 1870 | 675 | 1195 | 140 | 2399 | N/A | 28.8
1842 | 2017-08-06 | N/A | Crushed | 2 | Natural | 1 | 20 | 53.3 | 38 | 25 | 350 | 0.49 | 190 | N/A | N | 0 | 0 | 1920 | 800 | 1120 | 150 | 2454 | N/A | 34.2
1843 | 2013-10-01 | N/A | Natural | 1 | Natural | 1 | 40 | 17.1 | 38 | 25 | 350 | 0.49 | 170 | N/A | N | 0 | 0 | 1880 | 675 | 1205 | 90 | 2403 | 22.4 | 27.9
1844 | 2011-11-10 | N/A | Natural | 1 | Natural | 1 | 20 | 19.5 | 43 | 30 | 350 | 0.47 | 165 | SP 432 * Dos. 0.75 lit | G | 4 | 0.75 | 1885 | 811 | 1074 | 210 | 2404 | 28.3 | N/A
1845 | 2013-11-01 | N/A | Natural | 1 | Natural | 1 | 20 | 30 | 38 | 25 | 375 | 0.51 | 190 | N/A | N | 0 | 0 | 1835 | 735 | 1100 | 145 | 2404 | 23.7 | N/A
1846 | 2011-08-06 | N/A | Natural | 1 | Natural | 1 | 20 | 37.7 | 43 | 30 | 360 | 0.46 | 165 | Reho Build 850 0.75 lit | G | 4 | 0.75 | 1865 | 785 | 1080 | 170 | 2394 | 40 | 44.2
1847 | 2017-08-06 | N/A | Crushed | 2 | Natural+CRUSHED | 3 | 20 | N/A | N/A | N/A | 350 | 0.48 | 168 | SP901 | G | 4 | 5 | 1890 | 700 | 1190 | 120 | 2407 | 36.1 | N/A
1848 | 2018-06-10 | N/A | Natural | 1 | Natural | 1 | 20 | 53.9 | 43 | 30 | 375 | 0.48 | 180 | SP901* | G | 4 | 3 | 1845 | 665 | 1180 | 140 | 2402 | 43.2 | N/A
1849 | 2013-11-01 | N/A | Natural | 1 | Natural | 1 | 20 | 30 | 25 | 25 | 375 | 0.51 | 190 | N/A | N | 0 | 0 | 1835 | 735 | 1100 | 145 | 2405 | 23.7 | 32.2
1850 | 2011-12-06 | N/A | Natural | 1 | Natural | 1 | 40 | N/A | 43 | 30 | 350 | 0.46 | 160 | SP 432 * Dos. 0.75 lit | G | 4 | 0.75 | 1890 | 720 | 1170 | 200 | 2405 | 32.4 | N/A
1851 | 2017-08-06 | N/A | Crushed | 2 | Natural+CRUSHED | 3 | 20 | N/A | N/A | N/A | 350 | 0.48 | 168 | SP901 | G | 4 | 5 | 1890 | 700 | 1190 | 120 | 2405 | 38.6 | N/A
1852 | 2018-06-10 | N/A | Natural | 1 | Natural | 1 | 20 | 53.9 | 43 | 30 | 375 | 0.48 | 180 | SP901* | G | 4 | 3 | 1845 | 665 | 1180 | 140 | 2403 | 42.1 | N/A
1853 | 25/02/2019 | N/A | Natural | 1 | Natural | 1 | 40 | 29.2 | 43 | 30 | 375 | 0.47 | 195 | N/A | N | 0 | 0 | 1845 | 720 | 1125 | 120 | 2402 | 24.4 | N/A
1854 | 2018-06-10 | N/A | Natural | 1 | Natural | 1 | 20 | 53.9 | 43 | 30 | 375 | 0.48 | 180 | SP901* | G | 4 | 3 | 1845 | 665 | 1180 | 140 | 2403 | 41 | N/A
1855 | 22/9/2011 | N/A | Natural | 1 | Natural | 1 | 40 | 52.2 | 43 | 30 | 350 | 0.46 | 160 | Subote * Dos 1.0 | X | 9 | 1 | 1890 | 625 | 1265 | 120 | 2406 | 32.4 | 39.8
1856 | 2013-06-01 | N/A | Natural | 1 | Natural | 1 | 40 | 30 | 38 | 25 | 350 | 0.5 | 175 | Type JY -4Pump -Aiding * Dos 1.25% | P | 8 | 4.37 | 1875 | 750 | 1125 | 210 | 2404 | 27.5 | N/A
1857 | 25/02/2019 | N/A | Natural | 1 | Natural | 1 | 40 | 29.2 | 43 | 30 | 375 | 0.47 | 195 | N/A | N | 0 | 0 | 1845 | 720 | 1125 | 120 | 2403 | 28.3 | N/A
1858 | 17/8/2011 | N/A | Crushed | 2 | Natural | 1 | 20 | 56.1 | 43 | 30 | 410 | 0.46 | 190 | Reho Build 850 * Dos 1.0 lit | G | 4 | 1 | 1850 | 705 | 1145 | 200 | 2448 | 36.9 | N/A
1859 | 2018-06-10 | N/A | Natural | 1 | Natural | 1 | 10 | 53.9 | 43 | 30 | 375 | 0.48 | 180 | SP901* | G | 4 | 3 | 1845 | 795 | 1050 | 150 | 2404 | 28.3 | N/A
1860 | 2013-06-01 | N/A | Crushed | 2 | Natural | 1 | 20 | 76 | 38 | 25 | 350 | 0.53 | 185 | type sikament 2004*dos. 1 lit | G | 4 | 1 | 1915 | 595 | 1320 | 120 | 2453 | 28.5 | 37.6
1861 | 2013-06-01 | N/A | Crushed | 2 | Natural | 1 | 20 | 76 | 38 | 25 | 350 | 0.53 | 185 | type sikament 2004*dos. 1 lit | G | 4 | 1 | 1915 | 595 | 1320 | 120 | 2453 | 28.5 | 37.6
1862 | 25/02/2019 | N/A | Natural | 1 | Natural | 1 | 40 | 29.2 | 43 | 30 | 375 | 0.47 | 195 | N/A | N | 0 | 0 | 1845 | 720 | 1125 | 120 | 2401 | 25.3 | N/A
1863 | 2018-06-10 | N/A | Natural | 1 | Natural | 1 | 10 | 53.9 | 43 | 30 | 375 | 0.48 | 180 | SP901* | G | 4 | 3 | 1845 | 795 | 1050 | 150 | 2399 | 27.6 | N/A
1864 | 2011-04-09 | N/A | Natural | 1 | Natural | 1 | 40 | 52.2 | 43 | 30 | 350 | 0.46 | 160 | Subote * Dos 1.0 | X | 9 | 1 | 1890 | 625 | 1265 | 120 | 2405 | 32.4 | N/A
1865 | 2013-06-01 | N/A | Natural | 1 | Natural | 1 | 40 | N/A | 38 | 25 | 350 | 0.47 | 165 | type sikament 2004*dos. 1 lit | G | 4 | 1 | 1915 | 690 | 1225 | 140 | 2401 | 32.1 | 40.7
1866 | 2017-11-06 | N/A | Natural | 1 | Natural | 1 | 40 | 34.5 | 43 | 30 | 375 | 0.48 | 195 | N/A | N | 0 | 0 | 1845 | 630 | 1215 | 130 | 2408 | 27.9 | N/A
1867 | 2014-01-01 | N/A | Natural | 1 | Natural | 1 | 40 | N/A | 38 | 25 | 350 | 0.51 | 180 | N/A | N | 0 | 0 | 1850 | 650 | 1200 | 100 | 2384 | 26.2 | N/A
1868 | 2018-06-10 | N/A | Natural | 1 | Natural | 1 | 10 | 53.9 | 43 | 30 | 375 | 0.48 | 180 | SP901* | G | 4 | 3 | 1845 | 795 | 1050 | 150 | 2408 | 28.8 | N/A
1869 | 27/6/2011 | N/A | Natural | 1 | Natural | 1 | 40 | 59.5 | 43 | 30 | 350 | 0.48 | 168 | Type G 150 * Dos 0.75 lit | G | 4 | 0.75 | 1890 | 660 | 1230 | 90 | 2406 | 38 | 44.4
1870 | 29/9/2011 | N/A | Natural | 1 | Natural | 1 | 40 | 32.7 | 43 | 30 | 350 | 0.47 | 165 | Reho Build 850 .Dos * lit & LD10 * Dos. 0.5lit | G | 4 | 0.5 | 1880 | 670 | 1210 | 190 | 2396 | 25.5 | N/A
1871 | 2017-11-06 | N/A | Natural | 1 | Natural | 1 | 40 | 34.5 | 43 | 30 | 375 | 0.48 | 195 | N/A | N | 0 | 0 | 1845 | 630 | 1215 | 130 | 2398 | 28.5 | N/A
1872 | 2014-01-01 | N/A | Natural | 1 | Natural | 1 | 40 | 36.5 | 38 | 25 | 350 | 0.51 | 180 | N/A | N | 0 | 0 | 1870 | 640 | 1230 | 80 | 2400 | 27.4 | N/A
1873 | 2017-12-11 | N/A | Crushed | 2 | Natural | 1 | 20 | N/A | 43 | 30 | 375 | 0.48 | 180 | SP901&KemProof | CG | 7 | 11.5 | 1895 | 750 | 1145 | 150 | 2452 | 35 | N/A
1874 | 2017-11-06 | N/A | Natural | 1 | Natural | 1 | 40 | 34.5 | 43 | 30 | 375 | 0.48 | 195 | N/A | N | 0 | 0 | 1845 | 630 | 1215 | 130 | 2406 | 28.3 | N/A
1875 | 2014-01-09 | N/A | Crushed | 2 | Natural | 1 | 20 | N/A | 38 | 25 | 350 | 0.54 | 190 | N/A | N | 0 | 0 | 1885 | 755 | 1130 | 80 | 2430 | 25.8 | N/A
1876 | 2014-01-09 | N/A | Crushed | 2 | Natural | 1 | 20 | N/A | 38 | 25 | 350 | 0.54 | 190 | N/A | N | 0 | 0 | 1885 | 755 | 1130 | 80 | 2430 | 25.8 | N/A
1877 | 30/6/2011 | N/A | Natural | 1 | Natural | 1 | 40 | N/A | 43 | 30 | 350 | 0.46 | 160 | SP 432 * Dos. 0.75 lit | G | 4 | 0.75 | 1890 | 720 | 1170 | 200 | 2406 | 32.4 | 40.4
1878 | 2017-12-11 | N/A | Crushed | 2 | Natural | 1 | 20 | N/A | 43 | 30 | 375 | 0.48 | 180 | SP901&KemProof | CG | 7 | 11.5 | 1895 | 750 | 1145 | 150 | 2455 | 32.9 | N/A
1879 | 2017-11-06 | N/A | Natural | 1 | Natural | 1 | 40 | 83.7 | 43 | 30 | 375 | 0.48 | 195 | N/A | N | 0 | 0 | 1845 | 590 | 1255 | 120 | 2401 | 28.4 | N/A
1880 | 2017-12-11 | N/A | Crushed | 2 | Natural | 1 | 20 | N/A | 43 | 30 | 375 | 0.48 | 180 | SP901&KemProof | CG | 7 | 11.5 | 1895 | 750 | 1145 | 150 | 2452 | 33.8 | N/A
1881 | 2011-06-06 | N/A | Natural | 1 | Natural | 1 | 40 | 59.5 | 43 | 30 | 350 | 0.48 | 168 | Type G 150 * Dos 0.75 lit | G | 4 | 0.75 | 1890 | 660 | 1230 | 90 | 2405 | 38 | N/A
1882 | 2013-06-01 | N/A | Natural | 1 | Natural | 1 | 40 | 30 | 38 | 25 | 350 | 0.5 | 175 | Type JY -4Pump -Aiding * Dos 1.25% | P | 8 | 4.37 | 1875 | 750 | 1125 | 210 | 2405 | 27.5 | 36.1
1883 | 29/5/2011 | N/A | Natural | 1 | Natural | 1 | 40 | 50.8 | 43 | 30 | 350 | 0.46 | 160 | Cico fluid G150 * Dos 0.75 lit | D | 3 | 0.75 | 1890 | 680 | 1210 | 80 | 2408 | 38.9 | N/A
1884 | 2017-11-06 | N/A | Natural | 1 | Natural | 1 | 40 | 83.7 | 43 | 30 | 375 | 0.48 | 195 | N/A | N | 0 | 0 | 1845 | 590 | 1255 | 120 | 2397 | 28.4 | N/A
1885 | 2013-01-09 | N/A | Crushed | 2 | Natural | 1 | 20 | N/A | 38 | 25 | 350 | 0.54 | 190 | N/A | N | 0 | 0 | 1885 | 755 | 1130 | 80 | 2431 | 25.8 | N/A
1886 | 2013-01-09 | N/A | Crushed | 2 | Natural | 1 | 20 | N/A | 38 | 25 | 350 | 0.54 | 190 | N/A | N | 0 | 0 | 1885 | 755 | 1130 | 80 | 2431 | 25.8 | N/A
1887 | 2018-06-21 | N/A | Crushed | 2 | Natural | 1 | 20 | 40.2 | 43 | 30 | 375 | 0.4 | 170 | SP901*&water proof | WG | 10 | 10 | 1905 | 780 | 1125 | 150 | 2455 | 39.7 | N/A
1888 | 2017-11-06 | N/A | Natural | 1 | Natural | 1 | 40 | 83.7 | 43 | 30 | 375 | 0.48 | 195 | N/A | N | 0 | 0 | 1845 | 590 | 1255 | 120 | 2397 | 26.9 | N/A
1889 | 2014-01-01 | N/A | Natural | 1 | Natural | 1 | 40 | N/A | 38 | 25 | 350 | 0.51 | 180 | N/A | N | 0 | 0 | 1850 | 650 | 1200 | 100 | 2484 | 26.2 | 36.7
1890 | 19/5/2011 | N/A | Crushed | 2 | Natural | 1 | 20 | 34.8 | 43 | 30 | 450 | 0.33 | 150 | SP 432 * Dos. 0.75 lit | G | 4 | 0.75 | 1880 | 750 | 1130 | 215 | 2480 | 37.1 | 46.3
1891 | 2018-06-21 | N/A | Crushed | 2 | Natural | 1 | 20 | 40.2 | 43 | 30 | 375 | 0.4 | 170 | SP901*&water proof | WG | 10 | 10 | 1905 | 780 | 1125 | 150 | 2459 | 38.8 | N/A
1892 | 30/01/2019 | N/A | Crushed | 2 | Natural | 1 | 20 | 21 | 43 | 30 | 375 | 0.49 | 205 | N/A | N | 0 | 0 | 1870 | 785 | 1085 | 140 | 2458 | 20.8 | N/A
1893 | 2014-03-01 | N/A | Natural | 1 | Natural | 1 | 40 | 42 | 38 | 25 | 350 | 0.51 | 180 | N/A | N | 0 | 0 | 1970 | 675 | 1295 | 90 | 2406 | 22.2 | 27.2
1894 | 19/5/2011 | N/A | Crushed | 2 | Natural | 1 | 20 | 34.8 | 43 | 30 | 400 | 0.44 | 175 | SP 432 * Dos. 0.75 lit | G | 4 | 0.75 | 1835 | 770 | 1065 | 200 | 2456 | 29.9 | 38.4
1895 | 30/01/2019 | N/A | Crushed | 2 | Natural | 1 | 20 | 21 | 43 | 30 | 375 | 0.49 | 205 | N/A | N | 0 | 0 | 1870 | 785 | 1085 | 140 | 2454 | 20.4 | N/A
1896 | 2014-04-20 | N/A | Crushed | 2 | Natural | 1 | 20 | 43 | 38 | 25 | 350 | 0.5 | 180 | N/A | N | 0 | 0 | 1910 | 710 | 1200 | 90 | 2447 | 33.1 | N/A
1897 | 2014-04-20 | N/A | Crushed | 2 | Natural | 1 | 20 | 43 | 38 | 25 | 350 | 0.5 | 180 | N/A | N | 0 | 0 | 1910 | 710 | 1200 | 90 | 2447 | 33.1 | N/A
1898 | 17/5/2011 | N/A | Crushed | 2 | Natural | 1 | 20 | 34.8 | 43 | 30 | 400 | 0.42 | 168 | SP 432 * Dos. 0.75 lit | G | 4 | 0.75 | 1860 | 780 | 1080 | 200 | 2468 | 29.6 | 38.4
1899 | 30/01/2019 | N/A | Crushed | 2 | Natural | 1 | 20 | 21 | 43 | 30 | 375 | 0.49 | 205 | N/A | N | 0 | 0 | 1870 | 785 | 1085 | 140 | 2455 | 20.4 | N/A
1900 | 2014-04-01 | N/A | Natural | 1 | Natural | 1 | 40 | N/A | 38 | 25 | 375 | 0.48 | 180 | N/A | N | 0 | 0 | 1845 | 645 | 1200 | 120 | 2401 | 26.2 | N/A
1901 | 18/5/2011 | N/A | Natural | 1 | Natural | 1 | 20 | 37.7 | 43 | 30 | 360 | 0.46 | 165 | Reho Build 850 Dos * 0.75 lit | G | 4 | 0.75 | 1865 | 785 | 1080 | 170 | 2394 | 40 | N/A
1902 | 2014-04-01 | N/A | Crushed | 2 | Natural | 1 | 40 | N/A | 43 | 25 | 365 | 0.52 | 225 | N/A | N | 0 | 0 | 1870 | 710 | 1160 | 160 | 2407 | 21.8 | 26.3
1903 | 15/5/2011 | N/A | Natural | 1 | Natural | 1 | 20 | 37.7 | 43 | 30 | 360 | 0.46 | 165 | Reho Build 850 Dos * 0.75 lit | G | 4 | 0.75 | 1865 | 785 | 1080 | 170 | 2398 | N/A | N/A
1904 | 19/6/2017 | N/A | Natural | 1 | Natural | 1 | 20 | 41.6 | N/A | 25 | 350 | 0.48 | 183 | type | G | 4 | 3 | 1900 | 750 | 1150 | 180 | 2425 | 24.6 | N/A
1905 | 2014-04-01 | N/A | Natural | 1 | Natural | 1 | 40 | 50 | 38 | 25 | 350 | 0.5 | 175 | N/A | N | 0 | 0 | 1875 | 675 | 1200 | 130 | 2406 | 27.9 | N/A
1906 | 2011-03-05 | N/A | Natural | 1 | Natural | 1 | 20 | 48.3 | 43 | 30 | 365 | 0.46 | 170 | SP 432 * Dos. 0.75 lit | G | 4 | 0.75 | 1865 | 650 | 1215 | 190 | 2404 | 32.9 | 41.2
1907 | 19/6/2017 | N/A | Natural | 1 | Natural | 1 | 20 | 41.6 | N/A | 25 | 350 | 0.48 | 183 | type | G | 4 | 3 | 1900 | 750 | 1150 | 180 | 2425 | 24.9 | N/A
1908 | 2011-01-05 | N/A | Crushed | 2 | Natural | 1 | 20 | 34.8 | 38.5 | 30 | 450 | 0.33 | 150 | SP 432 * Dos. 0.75 lit | G | 4 | 0.75 | 1880 | 750 | 1130 | 215 | 2481 | 37.1 | N/A
1909 | 19/6/2017 | N/A | Natural | 1 | Natural | 1 | 20 | 41.6 | N/A | 25 | 350 | 0.48 | 183 | type | G | 4 | 3 | 1900 | 750 | 1150 | 180 | 2422 | 26.9 | N/A
1910 | 2014-04-01 | N/A | Natural | 1 | Natural | 1 | 20 | 73 | 38 | 25 | 335 | 0.51 | 171 | type SP 801 dos 1 lit | G | 4 | 1 | 1890 | 660 | 1230 | 200 | 2407 | 27.7 | 39.3
1911 | 2011-01-05 | N/A | Crushed | 2 | Natural | 1 | 20 | 34.8 | 38.5 | 30 | 400 | 0.42 | 168 | SP 432 * Dos. 0.75 lit | G | 4 | 0.75 | 1860 | 780 | 1080 | 200 | 2470 | 29.6 | N/A
1912 | 20/6/2017 | N/A | Crushed | 2 | Natural | 1 | 20 | 78.3 | 43 | 30 | 400 | 0.45 | 180 | Sp Mcs100 | G | 4 | 2.8 | 1870 | 711 | 1159 | 180 | 2457 | N/A | 48.8
1913 | 2014-04-01 | N/A | Natural | 1 | Natural | 1 | 20 | 73 | 38 | 25 | 335 | 0.52 | 175 | type SP 801 dos 1 lit | G | 4 | 1 | 1890 | 660 | 1230 | 170 | 2406 | 21.5 | 28.4
1914 | 2014-05-01 | N/A | Natural | 1 | Natural | 1 | 40 | 96.9 | 38 | 25 | 350 | 0.5 | 175 | N/A | N | 0 | 0 | 1875 | 510 | 1365 | 125 | 2404 | 24.6 | N/A
1915 | 19/4/2011 | N/A | Crushed | 2 | Natural | 1 | 20 | 34.8 | 38.5 | 30 | 400 | 0.44 | 175 | SP 432 * Dos. 0.75 lit | G | 4 | 0.75 | 1835 | 770 | 1065 | 200 | 2458 | 29.9 | N/A
1916 | 20/6/2017 | N/A | Crushed | 2 | Natural | 1 | 20 | 78.3 | 43 | 30 | 400 | 0.45 | 180 | Sp Mcs100 | G | 4 | 2.8 | 1870 | 711 | 1159 | 180 | 2452 | N/A | 47.9
1917 | 19/6/2011 | N/A | Natural | 1 | Natural | 1 | 40 | 50.8 | 43 | 30 | 350 | 0.46 | 160 | SP 432 * Dos. 0.75 lit | G | 4 | 0.75 | 1890 | 680 | 1210 | 80 | 2405 | 38.9 | 44.5
1918 | 20/6/2017 | N/A | Crushed | 2 | Natural | 1 | 20 | 78.3 | 43 | 30 | 400 | 0.45 | 180 | Sp Mcs100 | G | 4 | 2.8 | 1870 | 711 | 1159 | 180 | 2456 | N/A | 47.6
1919 | 2014-04-20 | N/A | Crushed | 2 | Natural | 1 | 20 | 43 | 38 | 25 | 350 | 0.5 | 180 | type SP 801 dos 1 lit | G | 4 | 1 | 1910 | 710 | 1200 | 90 | 2447 | 33.1 | 42.6
1920 | 2014-04-20 | N/A | Crushed | 2 | Natural | 1 | 20 | 43 | 38 | 25 | 350 | 0.5 | 180 | type SP 801 dos 1 lit | G | 4 | 1 | 1910 | 710 | 1200 | 90 | 2447 | 33.1 | 42.6
1921 | 2014-04-01 | N/A | Natural | 1 | Natural | 1 | 40 | N/A | 38 | 25 | 375 | 0.48 | 180 | N/A | N | 0 | 0 | 1845 | 645 | 1200 | 120 | 2403 | 26.2 | 33
1922 | 20/6/2017 | N/A | Crushed | 2 | Natural | 1 | 20 | 78.3 | 43 | 30 | 400 | 0.45 | 180 | Sp Mcs100 | G | 4 | 2.8 | 1870 | 711 | 1159 | 180 | 2454 | N/A | 48.4
1923 | 19/6/2011 | N/A | Natural | 1 | Natural | 1 | 40 | 54.7 | 43 | 30 | 375 | 0.47 | 180 | Type G 150 * Dos 1.4 lit & Plastacrete - 1.875 | G | 4 | 1.4 | 1830 | 695 | 1135 | 170 | 2388 | 36.1 | N/A
1924 | 2014-04-01 | N/A | Crushed | 2 | Natural | 1 | 40 | N/A | N/A | 25 | 365 | 0.52 | 225 | N/A | N | 0 | 0 | 1870 | 710 | 1160 | 160 | 2403 | 26.3 | 35.3
1925 | 2011-12-04 | N/A | Natural | 1 | Natural | 1 | 20 | 48.3 | 43 | 30 | 365 | 0.47 | 170 | SP 432 * Dos. 0.75 lit | G | 4 | 0.75 | 1865 | 650 | 1215 | 190 | 2404 | 32.9 | N/A
1926 | 21/6/2017 | N/A | Natural | 1 | Natural | 1 | 40 | 31.3 | N/A | 15 | 250 | 0.72 | 180 | SP Type G | G | 4 | 1.5 | 1965 | 815 | 1150 | 180 | 2406 | 24.4 | N/A
1927 | 2014-03-01 | N/A | Natural | 1 | Natural | 1 | 40 | 53.2 | 38 | 25 | 365 | 0.49 | 180 | N/A | N | 0 | 0 | 1885 | 650 | 1235 | 150 | 2403 | 23.4 | 29.1
1928 | 18/10/2011 | N/A | Natural | 1 | Natural | 1 | 40 | 44 | 43 | 30 | 375 | 0.47 | 175 | N/A | N | 0 | 0 | 1850 | 630 | 1220 | 150 | 2406 | 24.8 | N/A
1929 | 21/6/2017 | N/A | Natural | 1 | Natural | 1 | 40 | 31.3 | N/A | 15 | 250 | 0.72 | 180 | SP Type G | G | 4 | 1.5 | 1965 | 815 | 1150 | 180 | 2406 | 24.1 | N/A
1930 | 2014-05-01 | N/A | Crushed | 2 | Natural | 1 | 20 | 26.3 | 38 | 25 | 350 | 0.54 | 190 | N/A | N | 0 | 0 | 1900 | 725 | 1175 | 150 | 2449 | 34.6 | N/A
1931 | 19/10/2011 | N/A | Natural | 1 | Natural | 1 | 40 | 73.4 | 43 | 30 | 385 | 0.48 | 185 | N/A | N | 0 | 0 | 1810 | 600 | 1210 | 175 | 2386 | 24.3 | 30.2
1932 | 21/6/2017 | N/A | Natural | 1 | Natural | 1 | 40 | 31.3 | N/A | 15 | 250 | 0.72 | 180 | SP Type G | G | 4 | 1.5 | 1965 | 815 | 1150 | 180 | 2403 | 22.3 | N/A
1933 | 2014-05-01 | N/A | Natural | 1 | Natural | 1 | 40 | 45 | 38 | 25 | 350 | 0.51 | 180 | N/A | N | 0 | 0 | 1850 | 610 | 1240 | 130 | 2386 | 24.6 | N/A
1934 | 29/9/2011 | N/A | Natural | 1 | Natural | 1 | 40 | 73.4 | 43 | 30 | 385 | 0.48 | 185 | N/A | N | 0 | 0 | 1810 | 600 | 1210 | 175 | 2385 | 24.3 | N/A
1935 | 21/6/2017 | N/A | Natural | 1 | Natural | 1 | 40 | N/A | 38 | 25 | 350 | 0.5 | 175 | SP Type G | G | 4 | 3 | 1880 | 730 | 1150 | 180 | 2405 | 24.9 | N/A
1936 | 2014-05-01 | N/A | Natural | 1 | Natural | 1 | 40 | 28.5 | 38 | 25 | 325 | 0.5 | 175 | N/A | N | 0 | 0 | 1875 | 675 | 1200 | 120 | 2406 | 22.1 | N/A
1937 | 25/5/2011 | N/A | Natural | 1 | Natural | 1 | 20 | 42.6 | 43 | 30 | 385 | 0.47 | 180 | N/A | N | 0 | 0 | 1815 | 655 | 1160 | 95 | 2386 | 25.9 | N/A
1938 | 21/6/2017 | N/A | Natural | 1 | Natural | 1 | 40 | N/A | 38 | 25 | 350 | 0.5 | 175 | SP Type G | G | 4 | 3 | 1880 | 730 | 1150 | 180 | 2405 | 25.4 | N/A
1939 | 2014-04-01 | N/A | Natural | 1 | Natural | 1 | 40 | 50 | 38 | 25 | 350 | 0.5 | 175 | N/A | N | 0 | 0 | 1875 | 675 | 1200 | 130 | 2406 | 27.9 | 33.5
1940 | 15/6/2011 | N/A | Natural | 1 | Natural | 1 | 20 | 42.6 | 43 | 30 | 385 | 0.47 | 180 | N/A | N | 0 | 0 | 1815 | 655 | 1160 | 95 | 2383 | 25.9 | 33.9
1941 | 21/6/2017 | N/A | Natural | 1 | Natural | 1 | 40 | N/A | 38 | 25 | 350 | 0.5 | 175 | SP Type G | G | 4 | 3 | 1880 | 730 | 1150 | 180 | 2409 | 26.4 | N/A
1942 | 30/5/2011 | N/A | Crushed | 2 | Natural | 1 | 20 | 41 | 43 | 30 | 360 | 0.51 | 185 | N/A | N | 0 | 0 | 1855 | 795 | 1060 | 80 | 2442 | 33.9 | 41.7
1943 | 21/6/2017 | N/A | Natural | 1 | Natural | 1 | 40 | 31.3 | N/A | 30 | 375 | 0.45 | 170 | SP Type G | G | 4 | 4 | 1850 | 720 | 1130 | 180 | 2399 | 33.4 | N/A
1944 | 2014-05-01 | N/A | Natural | 1 | Natural | 1 | 40 | 46.2 | 38 | 25 | 350 | 0.47 | 165 | type SP 801 dos 1 lit | G | 4 | 1 | 1885 | 685 | 1200 | 205 | 2401 | 31.1 | N/A
1945 | 2014-05-01 | N/A | Natural | 1 | Natural | 1 | 40 | N/A | 38 | 25 | 350 | 0.51 | 180 | N/A | N | 0 | 0 | 1850 | 665 | 1185 | 150 | 2389 | 25.3 | N/A
1946 | 2014-04-21 | N/A | Natural | 1 | Natural | 1 | 20 | N/A | 43 | 30 | 375 | 0.51 | 190 | N/A | N | 0 | 0 | 1875 | 715 | 1160 | 120 | 2444 | 24.2 | N/A
1947 | 21/6/2017 | N/A | Natural | 1 | Natural | 1 | 40 | 31.3 | N/A | 30 | 375 | 0.45 | 170 | SP Type G | G | 4 | 4 | 1850 | 720 | 1130 | 180 | 2399 | 32.6 | N/A
1948 | 2014-05-01 | N/A | Natural | 1 | Natural | 1 | 40 | N/A | 38 | 25 | 350 | 0.51 | 180 | N/A | N | 0 | 0 | 1850 | 665 | 1185 | 150 | 2388 | 25.3 | N/A
1949 | 21/6/2017 | N/A | Natural | 1 | Natural | 1 | 40 | 31.3 | N/A | 30 | 375 | 0.45 | 170 | SP Type G | G | 4 | 4 | 1850 | 720 | 1130 | 180 | 2400 | 33.2 | N/A
1950 | 2014-04-20 | N/A | Natural | 1 | Natural | 1 | 40 | 60 | 43 | 30 | 365 | 0.45 | 165 | Type SP 901 * Dos. 0.75 lit | G | 4 | 0.75 | 1870 | 655 | 1215 | 150 | 2405 | 30.2 | N/A
1951 | 2014-04-21 | N/A | Natural | 1 | Natural | 1 | 20 | N/A | 43 | 30 | 375 | 0.51 | 190 | N/A | N | 0 | 0 | 1875 | 715 | 1160 | 120 | 2443 | 21.4 | N/A
1952 | 2017-04-07 | N/A | Crushed | 2 | Natural | 1 | 20 | 45.7 | 63 | 50 | 425 | 0.38 | 160 | Sp | G | 4 | 4 | 1865 | 650 | 1215 | 45 | 2458 | 41.8 | N/A
1953 | 2014-06-01 | N/A | Natural | 1 | Natural | 1 | 20 | 45.6 | 38 | 25 | 340 | 0.5 | 170 | type SP 801 dos 1 lit | G | 4 | 1 | 1890 | 660 | 1230 | 200 | 2406 | 32 | N/A
1954 | 2014-06-01 | N/A | Crushed | 2 | Natural | 1 | 20 | 45.6 | 38 | 25 | 350 | 0.53 | 185 | N/A | N | 0 | 0 | 1915 | 725 | 1190 | 120 | 2456 | 32.8 | N/A
1955 | 2014-06-01 | N/A | Crushed | 2 | Natural | 1 | 20 | 45.6 | 38 | 25 | 350 | 0.53 | 185 | N/A | N | 0 | 0 | 1915 | 725 | 1190 | 120 | 2456 | 32.8 | N/A
1956 | 2017-04-07 | N/A | Crushed | 2 | Natural | 1 | 20 | 45.7 | 63 | 50 | 425 | 0.38 | 160 | Sp | G | 4 | 4 | 1865 | 650 | 1215 | 45 | 2452 | 42.9 | N/A
1957 | 2014-04-27 | Gebra | Natural | 1 | Natural | 1 | 20 | 73 | 43 | 30 | 370 | 0.46 | 170 | Type SP901 * Dos. 1.0 lit | G | 4 | 1 | 1860 | 670 | 1190 | 200 | 2401 | 38.2 | 45.5
1958 | 2017-04-07 | N/A | Crushed | 2 | Natural | 1 | 20 | 45.7 | 63 | 50 | 425 | 0.38 | 160 | Sp | G | 4 | 4 | 1865 | 650 | 1215 | 45 | 2458 | 43.6 | N/A
1959 | 2014-04-27 | Gebra | Natural | 1 | Natural | 1 | 20 | 73 | 43 | 30 | 375 | 0.5 | 185 | Type SP901 * Dos. 1.0 lit | G | 4 | 1 | 1880 | 715 | 1165 | 220 | 2449 | 39.2 | 47.3
1960 | 2017-04-07 | N/A | Crushed | 2 | Natural | 1 | 20 | N/A | 63 | 50 | 425 | 0.38 | 160 | Fosore ComplastSP430 | F | 5 | 4 | 1865 | 650 | 1215 | 45 | 2456 | N/A | 49.6
1961 | 2014-05-01 | N/A | Natural | 1 | Natural | 1 | 40 | N/A | 38 | 25 | 360 | 0.51 | 180 | N/A | N | 0 | 0 | 1850 | 665 | 1185 | 170 | 2389 | 23.5 | N/A
1962 | 2014-04-24 | N/A | Crushed | 2 | Natural | 1 | 20 | N/A | 43 | 30 | 375 | 0.51 | 190 | N/A | N | 0 | 0 | 1875 | 750 | 1125 | 120 | 2453 | 20.4 | N/A
1963 | 2017-04-07 | N/A | Crushed | 2 | Natural | 1 | 20 | N/A | 63 | 50 | 425 | 0.38 | 160 | Fosore ComplastSP430 | F | 5 | 4 | 1865 | 650 | 1215 | 45 | 2450 | N/A | 51.2
1964 | 2013-08-05 | N/A | Natural | 1 | Natural | 1 | 20 | 42 | 43 | 30 | 365 | 0.44 | 160 | Rehobuild 0.75 lit | F | 5 | 0.75 | 1875 | 695 | 1180 | 195 | 2401.3 | 27.7 | N/A
1965 | 2014-06-01 | N/A | Natural | 1 | Natural | 1 | 20 | 45.6 | 38 | 25 | 340 | 0.5 | 170 | type SP 801 dos 1 lit | G | 4 | 1 | 1890 | 680 | 1210 | 200 | 2402 | 32 | 42.2
1966 | 2017-04-07 | N/A | Crushed | 2 | Natural | 1 | 20 | N/A | 63 | 50 | 425 | 0.38 | 160 | Fosore ComplastSP430 | F | 5 | 4 | 1865 | 650 | 1215 | 45 | 2455 | N/A | 52.8
1967 | 2014-05-01 | N/A | Natural | 1 | Natural | 1 | 40 | 96.9 | 38 | 25 | 350 | 0.5 | 175 | N/A | N | 0 | 0 | 1875 | 510 | 1365 | 125 | 2404 | 24.6 | 30.8
1968 | 2013-11-21 | N/A | Natural | 1 | Natural | 1 | 40 | 17.1 | 43 | 30 | 375 | 0.46 | 170 | N/A | N | 0 | 0 | 1855 | 670 | 1185 | 100 | 2403 | 24.6 | 29.7
1969 | 2017-04-07 | N/A | Crushed | 2 | Natural | 1 | 20 | N/A | 63 | 50 | 425 | 0.38 | 160 | Fosore ComplastSP430 | F | 5 | 5 | 1865 | 650 | 1215 | 45 | 2454 | 38.9 | N/A
1970 | 2014-05-01 | N/A | Crushed | 2 | Natural | 1 | 20 | 26.3 | 38 | 25 | 350 | 0.54 | 190 | N/A | N | 0 | 0 | 1900 | 725 | 1175 | 150 | 2443 | 34.6 | 40.5
1971 | 2013-12-11 | N/A | Crushed | 2 | Natural | 1 | 20 | 52 | 43 | 30 | 375 | 0.48 | 180 | Type SP432 * Dos. 1.25 lit | G | 4 | 1.25 | 1895 | 760 | 1135 | 180 | 2454.67 | 33.6 | N/A
1972 | 2017-04-07 | N/A | Crushed | 2 | Natural | 1 | 20 | N/A | 63 | 50 | 425 | 0.38 | 160 | Fosore ComplastSP430 | F | 5 | 5 | 1865 | 650 | 1215 | 45 | 2457 | 39 | N/A
1973 | 2014-05-01 | N/A | Natural | 1 | Natural | 1 | 40 | 45 | 38 | 25 | 350 | 0.51 | 180 | N/A | N | 0 | 0 | 1850 | 610 | 1240 | 130 | 2387 | 24.6 | 37
1974 | 2013-12-12 | N/A | Crushed | 2 | Natural | 1 | 20 | N/A | 43 | 30 | 375 | 0.48 | 180 | Type JY- 4 Pump-Aiding * Dos. 1.25 lit | P | 8 | 1.25 | 1895 | 760 | 1135 | 120 | 2454 | 34.2 | N/A
1975 | 2017-04-07 | N/A | Crushed | 2 | Natural | 1 | 20 | N/A | 63 | 50 | 425 | 0.38 | 160 | Fosore ComplastSP430 | F | 5 | 5 | 1865 | 650 | 1215 | 45 | 2452 | 35.5 | N/A
1976 | 2014-05-01 | N/A | Natural | 1 | Natural | 1 | 40 | N/A | 38 | 25 | 360 | 0.51 | 180 | N/A | N | 0 | 0 | 1850 | 665 | 1185 | 170 | 2397 | 23.5 | 29.6
1977 | 2013-12-31 | N/A | Natural | 1 | Natural | 1 | 40 | 90 | 43 | 30 | 375 | 0.51 | 190 | N/A | N | 0 | 0 | 1845 | 565 | 1280 | 125 | 2406.3 | 22.3 | N/A
1978 | 2017-04-07 | N/A | Crushed | 2 | Natural | 1 | 20 | N/A | 63 | 50 | 425 | 0.38 | 160 | Fosore ComplastSP430 | F | 5 | 5 | 1865 | 650 | 1215 | 45 | 2450 | N/A | 49.4
1979 | 2014-05-01 | N/A | Natural | 1 | Natural | 1 | 40 | N/A | 38 | 25 | 350 | 0.51 | 180 | N/A | N | 0 | 0 | 1850 | 665 | 1185 | 150 | 2389 | 25.3 | 29.3
1980 | 2014-01-05 | N/A | Crushed | 2 | Natural | 1 | 40 | N/A | 43 | 30 | 375 | 0.48 | 180 | Type JY- 4 Pump-Aiding * Dos. 1.25 lit | P | 8 | 1.25 | 1895 | 760 | 1135 | 120 | 2455 | 34.2 | 46.2
1981 | 2017-04-07 | N/A | Crushed | 2 | Natural | 1 | 20 | N/A | 63 | 50 | 425 | 0.38 | 160 | Fosore ComplastSP430 | F | 5 | 5 | 1865 | 650 | 1215 | 45 | 2452 | N/A | 51.3
1982 | 2014-05-01 | N/A | Natural | 1 | Natural | 1 | 40 | 46.2 | 38 | 25 | 350 | 0.47 | 165 | N/A | N | 0 | 0 | 1885 | 685 | 1200 | 205 | 2406 | 31.1 | 36.2
1983 | 2013-07-23 | N/A | Natural | 1 | Natural | 1 | 40 | N/A | 43 | 30 | 380 | 0.44 | 165 | Type Sikament 2004 * Dos. 1.0 lit | G | 4 | 1 | 1915 | 680 | 1235 | 150 | 2403.3 | 38.1 | 43.9
1984 | 2017-04-07 | N/A | Crushed | 2 | Natural | 1 | 20 | N/A | 63 | 50 | 425 | 0.38 | 160 | Fosore ComplastSP430 | F | 5 | 5 | 1865 | 650 | 1215 | 45 | 2456 | N/A | 49.7
1985 | 2014-05-01 | N/A | Natural | 1 | Natural | 1 | 40 | 28.5 | 38 | 25 | 325 | 0.51 | 175 | N/A | N | 0 | 0 | 1875 | 675 | 1200 | 120 | 2409 | 22.1 | 29.9
1986 | 2013-07-18 | N/A | Natural | 1 | Natural | 1 | 40 | 33.4 | 43 | 30 | 375 | 0.44 | 165 | Reho Build 850 * Dos. 1.0 lit | G | 4 | 1 | 1860 | 670 | 1190 | 180 | 2404 | 31.7 | 34.3
1987 | 2017-12-07 | N/A | Natural | 1 | Natural | 1 | 40 | N/A | 43 | 30 | 375 | 0.48 | 180 | N/A | N | 0 | 0 | 1845 | 675 | 1170 | 150 | 2405 | 19.2 | N/A
1988 | 2014-01-19 | N/A | Natural | 1 | Natural | 1 | 40 | 36.5 | 43 | 30 | 375 | 0.48 | 180 | N/A | N | 0 | 0 | 1845 | 625 | 1220 | 100 | 2404.3 | 30.3 | N/A
1989 | 2014-06-01 | N/A | Natural | 1 | Natural | 1 | 20 | 45.6 | 38 | 25 | 320 | 0.52 | 165 | type SP 801 dos 1 lit | G | 4 | 1 | 1915 | 710 | 1205 | 170 | 2402 | N/A | N/A
1990 | 2017-12-07 | N/A | Natural | 1 | Natural | 1 | 40 | N/A | 43 | 30 | 375 | 0.48 | 180 | N/A | N | 0 | 0 | 1845 | 675 | 1170 | 150 | 2399 | 19.2 | N/A
1991 | 2014-06-01 | N/A | Crushed | 2 | Natural | 1 | 20 | N/A | 38 | 25 | 350 | 0.54 | 290 | N/A | N | 0 | 0 | 1920 | 770 | 1150 | 65 | 2465 | 28.4 | N/A
1992 | 2014-01-21 | N/A | Natural | 1 | Natural | 1 | 40 | 90 | 43 | 30 | 375 | 0.51 | 190 | N/A | N | 0 | 0 | 1845 | 565 | 1280 | 125 | 2407 | 22.3 | 26.4
1993 | 2017-12-07 | N/A | Natural | 1 | Natural | 1 | 40 | N/A | 43 | 30 | 375 | 0.48 | 180 | N/A | N | 0 | 0 | 1845 | 675 | 1170 | 150 | 2405 | 19.1 | N/A
1994 | 2014-06-01 | N/A | Natural | 1 | Natural | 1 | 20 | 54 | 38 | 25 | 350 | 0.5 | 175 | N/A | N | 0 | 0 | 1875 | 675 | 1200 | 150 | 2407 | 28.6 | 34
1995 | 2014-01-21 | N/A | Natural | 1 | Natural | 1 | 20 | 49.2 | 43 | 30 | 365 | 0.47 | 170 | Type SP 901 * Dos. 1.0 lit | G | 4 | 1 | 1865 | 655 | 1210 | 160 | 2403 | 33.2 | N/A
1996 | 2017-12-07 | N/A | Natural | 1 | Natural | 1 | 40 | N/A | 43 | 30 | 375 | 0.48 | 180 | N/A | N | 0 | 0 | 1845 | 675 | 1170 | 150 | 2409 | N/A | 28
1997 | 2014-06-01 | N/A | Crushed | 2 | Natural | 1 | 20 | 45.6 | 38 | 25 | 350 | 0.53 | 185 | type SP 801 dos 1 lit | G | 4 | 1 | 1915 | 725 | 1190 | 120 | 2475 | 32.7 | 44.9
1998 | 2014-06-01 | N/A | Crushed | 2 | Natural | 1 | 20 | 45.6 | 38 | 25 | 350 | 0.53 | 185 | type SP 801 dos 1 lit | G | 4 | 1 | 1915 | 725 | 1190 | 120 | 2475 | 32.7 | 44.9
1999 | 2014-01-26 | N/A | Crushed | 2 | Natural | 1 | 20 | N/A | 43 | 30 | 375 | 0.49 | 185 | Type SP432 * Dos. 1.0 lit | G | 4 | 1 | 1890 | 760 | 1130 | 120 | 2453 | 30.5 | N/A
2000 | 2017-12-07 | N/A | Natural | 1 | Natural | 1 | 40 | N/A | 43 | 30 | 375 | 0.48 | 180 | N/A | N | 0 | 0 | 1845 | 675 | 1170 | 150 | 2398 | N/A | 27.4
2001 | 2014-06-01 | N/A | Natural | 1 | Natural | 1 | 40 | 50 | 38 | 25 | 340 | 0.5 | 170 | type SP 801 dos 1 lit | G | 4 | 1 | 1890 | 665 | 1225 | 190 | 2408 | 32.4 | N/A
2002 | 2014-01-28 | N/A | Crushed | 2 | Natural | 1 | 20 | N/A | 43 | 30 | 375 | 0.51 | 190 | Type SP901 * Dos. 1.0 lit | G | 4 | 1 | 1875 | 750 | 1125 | 150 | 2445 | 35.9 | N/A
2003 | 2017-12-07 | N/A | Natural | 1 | Natural | 1 | 40 | N/A | 43 | 30 | 375 | 0.48 | 180 | N/A | N | 0 | 0 | 1845 | 675 | 1170 | 150 | 2405 | N/A | 28.5
2004 | 2014-07-01 | N/A | Crushed | 2 | Natural | 1 | 20 | 43.3 | 38 | 25 | 350 | 0.5 | 185 | N/A | N | 0 | 0 | 1905 | 725 | 1180 | 150 | 2453 | 30.8 | N/A
2005 | 2014-01-28 | N/A | Natural | 1 | Natural | 1 | 40 | 38.5 | 43 | 30 | 375 | 0.48 | 180 | N/A | N | 0 | 0 | 1845 | 645 | 1200 | 90 | 2402 | 31.7 | N/A
2006 | 2017-12-07 | N/A | Natural | 1 | Natural | 1 | 40 | N/A | 38 | 25 | 350 | 0.5 | 175 | N/A | N | 0 | 0 | 1875 | 675 | 1200 | 150 | 2407 | 25.4 | N/A
2007 | 2014-07-01 | N/A | Crushed | 2 | Natural | 1 | 20 | 40 | 38 | 25 | 350 | 0.53 | 184 | N/A | N | 0 | 0 | 1905 | 725 | 1180 | 180 | 2464 | 29.1 | N/A
2008 | 2014-01-28 | N/A | Crushed | 2 | Natural | 1 | 20 | N/A | 43 | 30 | 375 | 0.51 | 190 | Type SP901 * Dos. 1.0 lit | G | 4 | 1 | 1875 | 750 | 1125 | 150 | 2445 | 35.9 | N/A
2009 | 2017-12-07 | N/A | Natural | 1 | Natural | 1 | 40 | N/A | 38 | 25 | 350 | 0.5 | 175 | N/A | N | 0 | 0 | 1875 | 675 | 1200 | 150 | 2400 | 25 | N/A
2010 | 2014-06-01 | N/A | Natural | 1 | Natural | 1 | 20 | 45.6 | 38 | 25 | 320 | 0.52 | 165 | type SP 801 dos 1 lit | G | 4 | 1 | 1915 | 710 | 1205 | 120 | 2407 | 32.7 | N/A
2011 | 2014-01-09 | N/A | Crushed | 2 | Natural | 1 | 20 | N/A | 43 | 30 | 375 | 0.48 | 180 | Type SP432 * Dos. 1.25 lit | G | 4 | 1.25 | 1895 | 760 | 1135 | 180 | 2455 | 33.6 | 43.6
2012 | 2017-12-07 | N/A | Natural | 1 | Natural | 1 | 40 | N/A | 38 | 25 | 350 | 0.5 | 175 | N/A | N | 0 | 0 | 1875 | 675 | 1200 | 150 | 2405 | 24.9 | N/A
2013 | 2014-07-16 | N/A | Crushed | 2 | Natural | 1 | 20 | 26.1 | 38 | 25 | 360 | 0.53 | 190 | N/A | N | 0 | 0 | 1900 | 780 | 1120 | 100 | 2453 | 28.2 | N/A
2014 | 2014-07-16 | N/A | Crushed | 2 | Natural | 1 | 20 | 26.1 | 38 | 25 | 360 | 0.53 | 190 | N/A | N | 0 | 0 | 1900 | 780 | 1120 | 100 | 2453 | 28.2 | N/A
2015 | 2014-02-09 | Omdurman | Natural | 1 | Natural | 1 | 40 | 36.5 | 43 | 30 | 375 | 0.48 | 180 | N/A | N | 0 | 0 | 1845 | 625 | 1220 | 100 | 2405.3 | 30.3 | 40.5
2016 | 2017-12-07 | N/A | Natural | 1 | Natural | 1 | 40 | N/A | 38 | 25 | 350 | 0.5 | 175 | N/A | N | 0 | 0 | 1875 | 675 | 1200 | 150 | 2402 | N/A | 37
2017 | 2013-07-02 | N/A | Natural | 1 | Natural | 1 | 40 | N/A | 43 | 30 | 380 | 0.44 | 165 | Type Sikament R2004 * Dos. 1.0 | G | 4 | 1 | 1915 | 680 | 1235 | 150 | 2402.3 | 38.1 | N/A
2018 | 2014-06-01 | N/A | Natural | 1 | Natural | 1 | 20 | 45.6 | 38 | 25 | 320 | 0.52 | 165 | type SP 801 dos 1 lit | G | 4 | 1 | 1915 | 715 | 1200 | 170 | 2407 | 32.6 | 40.4
2019 | 2017-12-07 | N/A | Natural | 1 | Natural | 1 | 40 | N/A | 38 | 25 | 350 | 0.5 | 175 | N/A | N | 0 | 0 | 1875 | 675 | 1200 | 150 | 2399 | N/A | 34.7
2020 | 2014-06-01 | N/A | Crushed | 2 | Natural | 1 | 20 | N/A | 38 | 25 | 350 | 0.54 | 190 | N/A | N | 0 | 0 | 1920 | 770 | 1150 | 65 | 2460 | 28.4 | 33.3
2021 | 2013-07-08 | N/A | Crushed | 2 | Natural | 1 | 20 | 53.5 | 43 | 30 | 375 | 0.48 | 180 | Type JY- 4 Pump-Aiding * Dos. 1.25 lit | P | 8 | 1.25 | 1895 | 760 | 1135 | 150 | 2455 | 29.8 | 39.3
2022 | 2017-12-07 | N/A | Natural | 1 | Natural | 1 | 40 | N/A | 38 | 25 | 350 | 0.5 | 175 | N/A | N | 0 | 0 | 1875 | 675 | 1200 | 150 | 2402 | N/A | 34.7
2023 | 2014-08-01 | N/A | Crushed | 2 | Natural | 1 | 20 | 43.9 | 38 | 25 | 350 | 0.54 | 190 | N/A | N | 0 | 0 | 1910 | 725 | 1185 | 175 | 2454 | 29 | N/A
2024 | 2013-07-11 | N/A | Crushed | 2 | Natural | 1 | 20 | 31 | 43 | 30 | 375 | 0.49 | 185 | Type SP-337 * Dos. 1.0 lit | G | 4 | 1 | 1890 | 795 | 1095 | 190 | 2453.3 | 41.1 | N/A
2025 | 2017-12-07 | N/A | Natural | 1 | Natural | 1 | 40 | N/A | 38 | 25 | 350 | 0.5 | 175 | N/A | N | 0 | 0 | 1875 | 700 | 1175 | 150 | 2402 | 20.1 | N/A
2026 | 2013-07-16 | N/A | Crushed | 2 | Natural | 1 | 20 | 41.4 | 43 | 30 | 375 | 0.49 | 185 | Type RehoBuild 850 * Dos. 1.25 lit | G | 4 | 1.25 | 1890 | 830 | 1060 | 150 | 2455 | 36.3 | N/A
2027 | 2014-08-01 | N/A | Natural | 1 | Natural | 1 | 40 | 37.4 | 38 | 25 | 300 | 0.53 | 160 | type SP 801 dos 1 lit | G | 4 | 1 | 1940 | 790 | 1150 | 150 | 2405 | 28.3 | N/A
2028 | 2017-12-07 | N/A | Natural | 1 | Natural | 1 | 40 | N/A | 38 | 25 | 350 | 0.5 | 175 | N/A | N | 0 | 0 | 1875 | 700 | 1175 | 150 | 2402 | 19.5 | N/A
2029 | 2014-08-01 | N/A | Natural | 1 | Natural | 1 | 40 | 37.4 | 38 | 25 | 325 | 0.49 | 160 | N/A | N | 0 | 0 | 1915 | 780 | 1135 | 200 | 2402 | 25.6 | N/A
2030 | 2013-08-04 | N/A | Natural | 1 | Natural | 1 | 40 | N/A | 43 | 30 | 375 | 0.48 | 175 | N/A | N | 0 | 0 | 1830 | 660 | 1170 | 140 | 2387 | 28.5 | N/A
2031 | 2017-12-07 | N/A | Natural | 1 | Natural | 1 | 40 | N/A | 38 | 25 | 350 | 0.5 | 175 | N/A | N | 0 | 0 | 1875 | 700 | 1175 | 150 | 2409 | 18.3 | N/A
2032 | 2014-07-16 | N/A | Crushed | 2 | Natural | 1 | 20 | 26.1 | 38 | 25 | 360 | 0.53 | 190 | N/A | N | 0 | 0 | 1900 | 780 | 1120 | 100 | 2454 | 28.2 | 34.1
2033 | 2014-07-16 | N/A | Crushed | 2 | Natural | 1 | 20 | 26.1 | 38 | 25 | 360 | 0.53 | 190 | N/A | N | 0 | 0 | 1900 | 780 | 1120 | 100 | 2454 | 28.2 | 34.1
2034 | 2013-07-23 | N/A | Crushed | 2 | Natural | 1 | 20 | 41.4 | 43 | 30 | 375 | 0.49 | 185 | Type TraplastSR/RX * Dos. 1.25 lit | D | 3 | 1.25 | 1890 | 830 | 1060 | 180 | 2452.67 | 33.4 | N/A
2035 | 2017-12-07 | N/A | Natural | 1 | Natural | 1 | 40 | N/A | 38 | 25 | 350 | 0.5 | 175 | N/A | N | 0 | 0 | 1875 | 700 | 1175 | 150 | 2406 | N/A | 25.4
2036 | 2014-08-01 | N/A | Crushed | 2 | Natural | 1 | 20 | 54.1 | 38 | 25 | 350 | 0.54 | 190 | N/A | N | 0 | 0 | 1910 | 690 | 1220 | 120 | 2450 | 31.1 | N/A
2037 | 2013-08-06 | N/A | Crushed | 2 | Natural | 1 | 20 | 41.4 | 43 | 30 | 375 | 0.49 | 185 | Type RehoBuild 850 * Dos. 1.25 lit | G | 4 | 1.25 | 1890 | 830 | 1060 | 150 | 2456 | 36.3 | 45.2
2038 | 2017-12-07 | N/A | Natural | 1 | Natural | 1 | 40 | N/A | 38 | 25 | 350 | 0.5 | 175 | N/A | N | 0 | 0 | 1875 | 700 | 1175 | 150 | 2407 | N/A | 25.7
2039 | 2014-08-01 | N/A | Crushed | 2 | Natural | 1 | 20 | 33.1 | 38 | 25 | 350 | 0.54 | 190 | N/A | N | 0 | 0 | 1910 | 690 | 1220 | 110 | 2459 | 26.8 | N/A
2040 | 2013-08-12 | N/A | Crushed | 2 | Natural | 1 | 20 | 31 | 43 | 30 | 375 | 0.49 | 185 | Type SP-337 * Dos. 1.0 lit | G | 4 | 1 | 1890 | 795 | 1095 | 190 | 2455 | 41.1 | 49.5
2041 | 2017-12-07 | N/A | Natural | 1 | Natural | 1 | 40 | N/A | 38 | 25 | 350 | 0.5 | 175 | N/A | N | 0 | 0 | 1875 | 700 | 1175 | 150 | 2403 | N/A | 26.2
2042 | 2014-08-01 | N/A | Crushed | 2 | Natural | 1 | 20 | 43.9 | 38 | 25 | 350 | 0.54 | 190 | N/A | N | 0 | 0 | 1910 | 725 | 1185 | 175 | 2459 | 29 | 36.3
2043 | 2013-08-27 | N/A | Natural | 1 | Natural | 1 | 20 | 42 | 43 | 30 | 365 | 0.44 | 160 | Rehobuild 0.75 lit | F | 5 | 0.75 | 1875 | 695 | 1180 | 195 | 2404 | 27.7 | 35
2044 | 2017-12-07 | N/A | Natural | 1 | Natural | 1 | 40 | N/A | 43 | 30 | 375 | 0.48 | 180 | N/A | N | 0 | 0 | 1845 | 650 | 1195 | 150 | 2404 | 27.2 | N/A
2045 | 2014-11-04 | N/A | Natural | 1 | Natural | 1 | 40 | 37.9 | 38 | 25 | 360 | 0.51 | 185 | N/A | N | 0 | 0 | 1835 | 700 | 1135 | 140 | 2387 | 24.9 | N/A
2046 | 2013-08-26 | N/A | Natural | 1 | Natural | 1 | 20 | 67.3 | 43 | 30 | 375 | 0.45 | 170 | Reheo Build 850 * Dos. 1.0 lit | G | 4 | 1 | 1845 | 645 | 1200 | 200 | 2390 | 38.6 | N/A
2047 | 2017-12-07 | N/A | Natural | 1 | Natural | 1 | 40 | N/A | 43 | 30 | 375 | 0.48 | 180 | N/A | N | 0 | 0 | 1845 | 650 | 1195 | 150 | 2402 | 25.5 | N/A
2048 | 2013-08-25 | N/A | Natural | 1 | Natural | 1 | 40 | N/A | 43 | 30 | 375 | 0.48 | 175 | N/A | N | 0 | 0 | 1830 | 660 | 1170 | 140 | 2385 | 28.5 | 37.4
2049 | 2015-03-08 | N/A | Crushed | 2 | Natural | 1 | 20 | 55 | 38 | 25 | 400 | 0.45 | 180 | Type SP 432 * Dos. 1.0 lit | G | 4 | 1 | 1870 | 840 | 1030 | 185 | 2406 | 33.9 | N/A
2050 | 2017-12-07 | N/A | Natural | 1 | Natural | 1 | 40 | N/A | 43 | 30 | 375 | 0.48 | 180 | N/A | N | 0 | 0 | 1845 | 650 | 1195 | 150 | 2404 | 25.5 | N/A
2051 | 2015-03-05 | Atbara | Natural | 1 | Natural | 1 | 20 | 52 | 38 | 25 | 350 | 0.54 | 190 | N/A | N | 0 | 0 | 1860 | 650 | 1210 | 130 | 2404 | 24.2 | N/A
2052 | 2014-02-12 | N/A | Natural | 1 | Natural | 1 | 40 | 58 | 43 | 30 | 385 | 0.47 | 180 | N/A | N | 0 | 0 | 1815 | 635 | 1180 | 100 | 2388 | 27.7 | N/A
2053 | 2017-12-07 | N/A | Natural | 1 | Natural | 1 | 40 | N/A | 43 | 30 | 375 | 0.48 | 180 | N/A | N | 0 | 0 | 1845 | 650 | 1195 | 150 | 2405 | N/A | 37
2054 | 2015-01-07 | Buttana | Crushed | 2 | Natural | 1 | 20 | 39.7 | 38 | 25 | 350 | 0.53 | 185 | N/A | N | 0 | 0 | 1915 | 710 | 1205 | 120 | 2451 | 28.9 | N/A
2055 | 2014-02-18 | N/A | Crushed | 2 | Natural | 1 | 20 | N/A | 43 | 30 | 375 | 0.51 | 190 | Type SP901 * Dos. 1.0 lit | G | 4 | 1 | 1875 | 750 | 1125 | 150 | 2445 | 35.9 | 47.2
2056 | 2017-12-07 | N/A | Natural | 1 | Natural | 1 | 40 | N/A | 43 | 30 | 375 | 0.48 | 180 | N/A | N | 0 | 0 | 1845 | 650 | 1195 | 150 | 2401 | N/A | 35.7
2057 | 2015-03-09 | N/A | Natural | 1 | Natural | 1 | 40 | 15.4 | 38 | 25 | 350 | 0.5 | 175 | N/A | N | 0 | 0 | 1875 | 695 | 1180 | 100 | 2403 | 28.1 | 38.6
2058 | 2014-02-18 | N/A | Natural | 1 | Natural | 1 | 40 | 38.5 | 43 | 30 | 375 | 0.48 | 180 | N/A | N | 0 | 0 | 1845 | 645 | 1200 | 90 | 2405 | 31.7 | 38.9
2059 | 2017-12-07 | N/A | Natural | 1 | Natural | 1 | 40 | N/A | 43 | 30 | 375 | 0.48 | 180 | N/A | N | 0 | 0 | 1845 | 650 | 1195 | 150 | 2403 | N/A | 36.3
2060 | 2015-03-12 | N/A | Crushed | 2 | Natural | 1 | 20 | 39.6 | 38 | 25 | 380 | 0.5 | 190 | N/A | N | 0 | 0 | 1880 | 750 | 1130 | 95 | 2453 | 31.5 | N/A
2061 | 2014-03-05 | N/A | Natural | 1 | Natural | 1 | 40 | 58 | 43 | 30 | 385 | 0.47 | 180 | N/A | N | 0 | 0 | 1815 | 635 | 1180 | 100 | 2384 | 27.7 | 35.9
2062 | 2015-01-28 | Buttana | Crushed | 2 | Natural | 1 | 20 | 39.7 | 38 | 25 | 350 | 0.53 | 185 | N/A | N | 0 | 0 | 1915 | 710 | 1205 | 120 | 2453 | 28.9 | 36.3
2063 | 16/7/2017 | N/A | Natural | 1 | Natural | 1 | 40 | 31.3 | N/A | 30 | 375 | 0.45 | 170 | SP Type G | G | 4 | 4 | 1850 | 720 | 1130 | 180 | 2399 | 33.4 | N/A
2064 | 2014-03-05 | N/A | Crushed | 2 | Natural | 1 | 20 | N/A | 43 | 30 | 365 | 0.52 | 190 | Type SP901 * Dos. 1.0 lit | G | 4 | 1 | 1890 | 720 | 1170 | 125 | 2443 | 35.2 | N/A
2065 | 2015-02-16 | N/A | Natural | 1 | Natural | 1 | 40 | 15.4 | 38 | 25 | 350 | 0.5 | 175 | N/A | N | 0 | 0 | 1875 | 695 | 1180 | 100 | 2404 | 28.1 | N/A
2066 | 16/7/2017 | N/A | Natural | 1 | Natural | 1 | 40 | 31.3 | N/A | 30 | 375 | 0.45 | 170 | SP Type G | G | 4 | 4 | 1850 | 720 | 1130 | 180 | 2399 | 32.6 | N/A
2067 | 2013-09-15 | N/A | Crushed | 2 | Natural | 1 | 20 | N/A | 43 | 30 | 365 | 0.51 | 185 | Type CF555 * Dos. 1.0 lit | G | 4 | 1 | 1900 | 780 | 1120 | 180 | 2455 | 27 | 30.7
2068 | 2015-02-04 | N/A | Natural | 1 | Natural | 1 | 40 | 67.4 | 38 | 25 | 350 | 0.5 | 175 | N/A | N | 0 | 0 | 1875 | 695 | 1180 | 140 | 2401 | 27.7 | N/A
2069 | 2013-08-26 | N/A | Natural | 1 | Natural | 1 | 20 | 67.3 | 43 | 30 | 375 | 0.45 | 170 | Reheo Build 850 * Dos. 1.0 lit | G | 4 | 1 | 1845 | 645 | 1200 | 200 | 2390 | 38.6 | 48.3
2070 | 16/7/2017 | N/A | Natural | 1 | Natural | 1 | 40 | 31.3 | N/A | 30 | 375 | 0.45 | 170 | SP Type G | G | 4 | 4 | 1850 | 720 | 1130 | 180 | 2400 | 33.2 | N/A
2071 | 2015-02-04 | N/A | Crushed | 2 | Natural | 1 | 40 | 67.4 | 38 | 25 | 350 | 0.54 | 190 | N/A | N | 0 | 0 | 1890 | 700 | 1190 | 135 | 2435 | 30.4 | N/A
2072 | 2013-09-15 | Al Fashir | Crushed | 2 | Natural | 1 | 20 | 44.5 | 43 | 30 | 375 | 0.49 | 185 | N/A | N | 0 | 0 | 1890 | 760 | 1130 | 120 | 2453.3 | 24.7 | N/A
2073 | 16/7/2017 | N/A | Natural | 1 | Natural | 1 | 40 | 31.3 | N/A | 30 | 375 | 0.45 | 170 | SP Type G | G | 4 | 4 | 1850 | 720 | 1130 | 180 | 2401 | N/A | 41.1
2074 | 2015-02-15 | N/A | Natural | 1 | Natural | 1 | 40 | 60.3 | 38 | 25 | 350 | 0.5 | 175 | N/A | N | 0 | 0 | 1875 | 675 | 1200 | 150 | 2406 | 27 | 36.4
2075 | 16/7/2017 | N/A | Natural | 1 | Natural | 1 | 40 | 31.3 | N/A | 30 | 375 | 0.45 | 170 | SP Type G | G | 4 | 4 | 1850 | 720 | 1130 | 180 | 2399 | N/A | 42
2076 | 2013-09-16 | N/A | Natural | 1 | Natural | 1 | 20 | N/A | 43 | 30 | 350 | 0.46 | 160 | Type CF555 * Dos. 1.0 lit | G | 4 | 1 | 1890 | 755 | 1135 | 195 | 2403 | 34.1 | N/A
2077 | 2015-02-11 | N/A | Crushed | 2 | Natural | 1 | 20 | 15.4 | 38 | 25 | 350 | 0.54 | 190 | N/A | N | 0 | 0 | 1910 | 765 | 1145 | 80 | 2455 | 27.1 | N/A
2078 | 16/7/2017 | N/A | Natural | 1 | Natural | 1 | 40 | 31.3 | N/A | 30 | 375 | 0.45 | 170 | SP Type G | G | 4 | 4 | 1850 | 720 | 1130 | 180 | 2408 | N/A | 42
2079 | 2013-09-24 | Kosti | Crushed | 2 | Natural | 1 | 20 | 42.9 | 43 | 30 | 365 | 0.49 | 180 | Type Reho Build 850 * Dos. 1.25 lit | G | 4 | 1.25 | 1895 | 780 | 1115 | 220 | 2442 | 35.9 | N/A
2080 | 16/7/2017 | N/A | Crushed | 2 | Natural | 1 | 20 | N/A | 43 | 30 | 375 | 0.48 | 180 | N/A | N | 0 | 0 | 1845 | 645 | 1200 | 100 | 2407 | 26.8 | N/A
2081 | 2015-03-02 | N/A | Crushed | 2 | Natural | 1 | 20 | 15.4 | 38 | 25 | 350 | 0.54 | 190 | N/A | N | 0 | 0 | 1910 | 765 | 1145 | 80 | 2455 | 27.1 | 39.7
2082 | 2013-09-24 | Kosti | Natural | 1 | Natural | 1 | 40 | 42.9 | 43 | 30 | 365 | 0.47 | 165 | Type Reho Build 850 * Dos. 1.0 lit | G | 4 | 1 | 1885 | 700 | 1185 | 205 | 2402 | 34.6 | N/A
2083 | 16/7/2017 | N/A | Crushed | 2 | Natural | 1 | 20 | N/A | 43 | 30 | 375 | 0.48 | 180 | N/A | N | 0 | 0 | 1845 | 645 | 1200 | 100 | 2406 | 26.6 | N/A
2084 | 2015-02-25 | EL Matama | Natural | 1 | Natural | 1 | 20 | 43.3 | 38 | 25 | 350 | 0.53 | 185 | N/A | N | 0 | 0 | 1865 | 710 | 1155 | 140 | 2405 | 26.9 | N/A
2085 | 2013-10-01 | N/A | Crushed | 2 | Natural | 1 | 20 | 21 | 43 | 30 | 375 | 0.49 | 185 | Type Rehobuild 850 * Dos. 1.4 lit | G | 4 | 1.4 | 1890 | 720 | 1170 | 140 | 2450 | 30.7 | 40.6
2086 | 16/7/2017 | N/A | Crushed | 2 | Natural | 1 | 20 | N/A | 43 | 30 | 375 | 0.48 | 180 | N/A | N | 0 | 0 | 1845 | 645 | 1200 | 100 | 2404 | 28 | N/A
2087 | 2013-10-07 | N/A | Natural | 1 | Natural | 1 | 20 | N/A | 43 | 30 | 350 | 0.46 | 160 | Type CF555 * Dos. 0.75 lit | G | 4 | 0.75 | 1890 | 755 | 1135 | 195 | 2403 | 34.1 | 41.6
2088 | 2015-03-25 | N/A | Natural | 1 | Natural | 1 | 20 | 57 | 38 | 25 | 340 | 0.49 | 190 | Type SP901* Dos. 0.75 lit | G | 4 | 0.75 | 1880 | 695 | 1185 | 200 | 2405 | 32.6 | N/A
2089 | 2015-03-25 | Halfa | Crushed | 2 | Natural | 1 | 20 | 50.7 | 38 | 25 | 350 | 0.54 | 190 | N/A | N | 0 | 0 | 1920 | 730 | 1190 | 150 | 2455 | 24.1 | N/A
2090 | 16/7/2017 | N/A | Natural | 1 | Natural | 1 | 40 | 31.3 | N/A | 15 | 250 | 0.72 | 180 | SP Type G | G | 4 | 1.5 | 1965 | 815 | 1150 | 180 | 2406 | 24.4 | N/A
2091 | 2013-09-24 | N/A | Crushed | 2 | Natural | 1 | 20 | 42.9 | 43 | 30 | 365 | 0.49 | 180 | Type Reho Build 850 * Dos. 1.25 lit | G | 4 | 1.25 | 1895 | 780 | 1115 | 220 | 2442 | 35.9 | N/A
2092 | 2015-02-25 | N/A | Natural | 1 | Natural | 1 | 40 | 67.4 | 38 | 25 | 350 | 0.5 | 175 | N/A | N | 0 | 0 | 1875 | 695 | 1180 | 140 | 2403 | 27.7 | 36
2093 | 2013-10-06 | Al Fashir | Crushed | 2 | Natural | 1 | 20 | 44.5 | 43 | 30 | 375 | 0.49 | 185 | N/A | N | 0 | 0 | 1890 | 760 | 1130 | 120 | 2453 | 24.7 | 37.2
2094 | 16/7/2017 | N/A | Natural | 1 | Natural | 1 | 40 | 31.3 | N/A | 15 | 250 | 0.72 | 180 | SP Type G | G | 4 | 1.5 | 1965 | 815 | 1150 | 180 | 2406 | 24.1 | N/A
2095 | 2015-02-25 | N/A | Crushed | 2 | Natural | 1 | 40 | 67.4 | 38 | 25 | 350 | 0.54 | 190 | N/A | N | 0 | 0 | 1890 | 700 | 1190 | 135 | 2434 | 30.4 | 41.5
2096 | 16/7/2017 | N/A | Natural | 1 | Natural | 1 | 40 | 31.3 | N/A | 15 | 250 | 0.72 | 180 | SP Type G | G | 4 | 1.5 | 1965 | 815 | 1150 | 180 | 2403 | 22.3 | N/A
2097 | 2013-09-06 | N/A | Crushed | 2 | Natural | 1 | 20 | N/A | 43 | 30 | 365 | 0.51 | 185 | Type CF555 * Dos. 1.0 lit | G | 4 | 1 | 1900 | 780 | 1120 | 180 | 2457 | 30.7 | 45.8
2098 | 16/7/2017 | N/A | Natural | 1 | Natural | 1 | 40 | 31.3 | N/A | 15 | 250 | 0.72 | 180 | SP Type G | G | 4 | 1.5 | 1965 | 815 | 1150 | 180 | 2399 | N/A | 28.9
2099 | 2015-03-19 | N/A | Crushed | 2 | Natural | 1 | 20 | 39 | 38 | 25 | 350 | 0.53 | 185 | Type Reheobuild 850 * Dos. 0.75 lit | G | 4 | 0.75 | 1905 | 760 | 1145 | 190 | 2443 | 33.2 | N/A
2100 | 2013-10-15 | Kosti | Natural | 1 | Natural | 1 | 40 | 42.9 | 43 | 30 | 350 | 0.47 | 165 | Type Reho Build 850 * Dos. 1.0 lit | G | 4 | 1 | 1885 | 700 | 1185 | 205 | 2403 | 34.6 | 42.2
2101 | 2015-03-18 | EL Matama | Natural | 1 | Natural | 1 | 20 | 43.3 | 38 | 25 | 350 | 0.53 | 185 | N/A | N | 0 | 0 | 1865 | 710 | 1155 | 140 | 2405 | 26.9 | 34.9
2102 | 2013-10-31 | N/A | Natural | 1 | Natural | 1 | 40 | 17.1 | 43 | 30 | 375 | 0.46 | 170 | N/A | N | 0 | 0 | 1855 | 670 | 1185 | 100 | 2404 | 24.6 | N/A
2103 | 16/7/2017 | N/A | Natural | 1 | Natural | 1 | 40 | 31.3 | N/A | 15 | 250 | 0.72 | 180 | SP Type G | G | 4 | 1.5 | 1965 | 815 | 1150 | 180 | 2390 | N/A | 29.3
2104 | 2015-03-26 | Atbara | Natural | 1 | Natural | 1 | 20 | 52 | 38 | 25 | 350 | 0.54 | 190 | N/A | N | 0 | 0 | 1860 | 650 | 1210 | 130 | 2405 | 24.2 | 35
2105 | 16/7/2017 | N/A | Natural | 1 | Natural | 1 | 40 | 31.3 | N/A | 15 | 250 | 0.72 | 180 | SP Type G | G | 4 | 1.5 | 1965 | 815 | 1150 | 180 | 2408 | N/A | 27.8
2106 | 2014-03-13 | N/A | Crushed | 2 | Natural | 1 | 20 | N/A | 43 | 30 | 365 | 0.52 | 185 | Type SP 901 * Dos. 1.0 lit | G | 4 | 1 | 1900 | 725 | 1175 | 175 | 2452.67 | 36.8 | N/A
2107 | 2015-03-31 | N/A | Crushed | 2 | Natural | 1 | 40 | 39.6 | 38 | 25 | 380 | 0.5 | 190 | N/A | N | 0 | 0 | 1880 | 750 | 1130 | 95 | 2453 | 31.5 | 40.6
2108 | 27/02/2019 | N/A | Crushed | 2 | Natural | 1 | 20 | 21 | 43 | 30 | 375 | 0.49 | 205 | N/A | N | 0 | 0 | 1870 | 785 | 1085 | 140 | 2458 | 20.8 | N/A
2109 | 2014-03-17 | N/A | Crushed | 2 | Natural | 1 | 20 | N/A | 43 | 30 | 375 | 0.48 | 180 | Type JY- 4 Pump-Aiding * Dos. 1.25 lit | P | 8 | 1.25 | 1885 | 715 | 1170 | 180 | 2444.3 | 37.6 | N/A
2110 | 2014-03-26 | N/A | Crushed | 2 | Natural | 1 | 20 | N/A | 43 | 30 | 365 | 0.52 | 190 | Type SP901 * Dos. 1.5 lit | G | 4 | 1.5 | 1890 | 720 | 1170 | 125 | 2445 | 35.2 | 45.6
2111 | 2015-04-01 | N/A | Natural | 1 | Natural | 1 | 20 | 62.3 | 38 | 25 | 350 | 0.51 | 180 | N/A | N | 0 | 0 | 1870 | 750 | 1120 | 150 | 2406 | 25.7 | N/A
2112 | 27/02/2019 | N/A | Crushed | 2 | Natural | 1 | 20 | 21 | 43 | 30 | 375 | 0.49 | 205 | N/A | N | 0 | 0 | 1870 | 785 | 1085 | 140 | 2454 | 20.4 | N/A
2113 | 27/02/2019 | N/A | Crushed | 2 | Natural | 1 | 20 | 21 | 43 | 30 | 375 | 0.49 | 205 | N/A | N | 0 | 0 | 1870 | 785 | 1085 | 140 | 2455 | 20.4 | N/A
2114 | 2015-04-09 | N/A | Crushed | 2 | Natural | 1 | 20 | 39 | 38 | 25 | 350 | 0.48 | 185 | Type RehoBuild 850* Dos 0.75 lit | G | 4 | 0.75 | 1905 | 760 | 1145 | 190 | 2445 | 33.2 | 45
2115 | 2014-03-26 | N/A | Natural | 1 | Natural | 1 | 40 | 41 | 43 | 30 | 375 | 0.43 | 160 | Type SP 901 * Dos. 0.75 lit | G | 4 | 0.75 | 1865 | 675 | 1190 | 130 | 2406.3 | 28.8 | N/A
2116 | 27/02/2019 | N/A | Crushed | 2 | Natural | 1 | 20 | 21 | 43 | 30 | 375 | 0.49 | 205 | N/A | N | 0 | 0 | 1870 | 785 | 1085 | 140 | 2455 | N/A | 32.3
2117 | 2014-03-26 | N/A | Natural | 1 | Natural | 1 | 40 | 41 | 43 | 30 | 375 | 0.43 | 160 | Type SP 901 * Dos. 1.0 lit | G | 4 | 1 | 1865 | 675 | 1190 | 140 | 2403.3 | 29.2 | N/A
2118 | 2015-04-15 | N/A | Natural | 1 | Natural | 1 | 20 | 57 | 38 | 25 | 340 | 0.49 | 165 | Type SP901* Dos. 0.75 lit | G | 4 | 0.75 | 1880 | 695 | 1185 | 200 | 2403 | 32.6 | 41.9
2119 | 2015-04-15 | Halfa | Crushed | 2 | Natural | 1 | 20 | 50.7 | 38 | 25 | 350 | 0.54 | 190 | N/A | N | 0 | 0 | 1920 | 730 | 1190 | 150 | 2455 | 24.1 | 32.7
2120 | 27/02/2019 | N/A | Crushed | 2 | Natural | 1 | 20 | 21 | 43 | 30 | 375 | 0.49 | 205 | N/A | N | 0 | 0 | 1870 | 785 | 1085 | 140 | 2453 | N/A | 30.2
2121 | 2015-03-29 | N/A | Crushed | 2 | Natural | 1 | 20 | 50.1 | 43 | 30 | 380 | 0.45 | 180 | Type Reheobuild 850 * Dos. 1.5 lit | G | 4 | 1.5 | 1880 | 695 | 1185 | 200 | 2462 | N/A | N/A
2122 | 2015-04-08 | N/A | Natural | 1 | Natural | 1 | 40 | 60.6 | 38 | 25 | 350 | 0.51 | 180 | N/A | N | 0 | 0 | 1870 | 655 | 1215 | 110 | 2404 | 23 | N/A
2123 | 2015-03-30 | N/A | Crushed | 2 | Natural | 1 | 20 | 46.5 | 43 | 30 | 375 | 0.6 | 225 | N/A | N | 0 | 0 | 1895 | 760 | 1135 | 160 | 2455 | 21 | N/A
2124 | 27/02/2019 | N/A | Crushed | 2 | Natural | 1 | 20 | 21 | 43 | 30 | 375 | 0.49 | 205 | N/A | N | 0 | 0 | 1870 | 785 | 1085 | 140 | 2459 | N/A | 32.9
2125 | 2015-04-22 | N/A | Natural | 1 | Natural | 1 | 40 | 20 | 38 | 25 | 350 | 0.51 | 180 | N/A | N | 0 | 0 | 1870 | 750 | 1120 | 150 | 2405 | 25.7 | 34
2126 | 16/7/2017 | N/A | Natural | 1 | Natural | 1 | 20 | 41.6 | N/A | 30 | 375 | 0.46 | 187 | Type | G | 4 | 3 | 1850 | 700 | 1150 | 180 | 2405 | 30.3 | N/A
2127 | 2015-03-30 | N/A | Crushed | 2 | Natural | 1 | 20 | 55 | 43 | 30 | 400 | 0.45 | 180 | Type SP 432 * Dos. 1.0 lit | G | 4 | 1 | 1870 | 840 | 1030 | 185 | 2453 | 33.9 | 39.9
2128 | 2015-05-17 | Halfa | Natural | 1 | Natural | 1 | 40 | 41.4 | 38 | 25 | 350 | 0.51 | 180 | N/A | N | 0 | 0 | 1870 | 690 | 1180 | 130 | 2403 | 19.7 | N/A
2129 | 2015-04-02 | N/A | Natural | 1 | Natural | 1 | 40 | 26.4 | 43 | 30 | 375 | 0.48 | 180 | N/A | N | 0 | 0 | 1845 | 665 | 1180 | 110 | 2404 | 31 | N/A
2130 | 16/7/2017 | N/A | Natural | 1 | Natural | 1 | 20 | 41.6 | N/A | 30 | 375 | 0.46 | 187 | Type | G | 4 | 3 | 1850 | 700 | 1150 | 180 | 2399 | 31.1 | N/A
2131 | 2015-05-17 | Halfa | Crushed | 2 | Natural | 1 | 40 | 41.4 | 38 | 25 | 350 | 0.54 | 190 | N/A | N | 0 | 0 | 1910 | 765 | 1145 | 120 | 2404 | 21.9 | N/A
2132 | 16/7/2017 | N/A | Natural | 1 | Natural | 1 | 20 | 41.6 | N/A | 30 | 375 | 0.46 | 187 | Type | G | 4 | 3 | 1850 | 700 | 1150 | 180 | 2405 | 29.5 | N/A
2133 | 2015-04-01 | N/A | Crushed | 2 | Natural | 1 | 20 | 50.1 | 43 | 30 | 380 | 0.45 | 180 | Type Reheobuild 850 * Dos. 1.5 lit | G | 4 | 1.5 | 1880 | 695 | 1185 | 200 | 2453 | 27.7 | 34.4
2134 | 2015-05-18 | N/A | Crushed | 2 | Natural | 1 | 20 | 36 | 38 | 25 | 350 | 0.54 | 190 | N/A | N | 0 | 0 | 1920 | 770 | 1150 | 120 | 2465 | 24.8 | N/A
2135 | 16/7/2017 | N/A | Natural | 1 | Natural | 1 | 20 | 41.6 | N/A | 30 | 375 | 0.46 | 187 | Type | G | 4 | 3 | 1850 | 700 | 1150 | 180 | 2405 | N/A | 41.7
2136 | 2015-04-05 | N/A | Crushed | 2 | Natural | 1 | 20 | 46.5 | 43 | 30 | 400 | 0.44 | 175 | Type SP432 * Dos. 1.0 lit | G | 4 | 1 | 1875 | 750 | 1125 | 185 | 2459 | N/A | N/A
2137 | 2015-06-07 | Halfa | Natural | 1 | Natural | 1 | 40 | 41.4 | 38 | 25 | 350 | 0.51 | 180 | N/A | N | 0 | 0 | 1870 | 690 | 1180 | 130 | 2404 | 19.7 | 27.2
2138 | 16/7/2017 | N/A | Natural | 1 | Natural | 1 | 20 | 41.6 | N/A | 30 | 375 | 0.46 | 187 | Type | G | 4 | 3 | 1850 | 700 | 1150 | 180 | 2408 | N/A | 41.1
2139 | 2015-04-08 | N/A | Natural | 1 | Natural | 1 | 20 | 50 | 43 | 30 | 350 | 0.46 | 160 | Type SD2-Gold * Dos 1.0 lit | X | 9 | 1 | 1890 | 715 | 1175 | 220 | 2405 | 31.4 | 39.4
2140 | 2015-06-07 | Halfa | Crushed | 2 | Natural | 1 | 40 | 41.4 | 38 | 25 | 350 | 0.54 | 190 | N/A | N | 0 | 0 | 1910 | 765 | 1145 | 120 | 2404 | 21.9 | 28.5
2141 | 16/7/2017 | N/A | Natural | 1 | Natural | 1 | 20 | 41.6 | N/A | 30 | 375 | 0.46 | 187 | Type | G | 4 | 3 | 1850 | 700 | 1150 | 180 | 2405 | N/A | 40.8
2142 | 2015-04-09 | N/A | Crushed | 2 | Natural | 1 | 20 | 46.5 | 43 | 30 | 400 | 0.44 | 175 | Type SP432 * Dos 1.0 lit | G | 4 | 1 | 1875 | 750 | 1125 | 185 | 2451 | 31.4 | N/A
2143 | 2015-06-09 | N/A | Crushed | 2 | Natural | 1 | 20 | 36 | 38 | 25 | 350 | 0.54 | 190 | N/A | N | 0 | 0 | 1920 | 770 | 1150 | 120 | 2463 | 24.8 | 31.1
2144 | 17/7/2017 | N/A | Natural | 1 | Natural | 1 | 40 | N/A | 38 | 25 | 350 | 0.5 | 175 | SP Type G | G | 4 | 3 | 1880 | 730 | 1150 | 180 | 2405 | 24.9 | N/A
2145 | 2015-04-15 | N/A | Natural | 1 | Natural | 1 | 20 | 57 | 43 | 30 | 360 | 0.46 | 165 | Type SP901 * Dos. 1.0 lit | G | 4 | 1 | 1860 | 690 | 1170 | 200 | 2405 | 33.5 | 43.9
2146 | 2015-06-11 | Halfa | Natural | 1 | Natural | 1 | 40 | 60.6 | 38 | 25 | 350 | 0.51 | 180 | N/A | N | 0 | 0 | 1870 | 655 | 1215 | 140 | 2405 | 15.7 | 21
2147 | 2015-04-20 | N/A | Crushed | 2 | Natural | 1 | 20 | 46.5 | 43 | 30 | 375 | 0.6 | 225 | N/A | N | 0 | 0 | 1895 | 760 | 1135 | 160 | 2455 | 21 | 31.9
2148 | 17/7/2017 | N/A | Natural | 1 | Natural | 1 | 40 | N/A | 38 | 25 | 350 | 0.5 | 175 | SP Type G | G | 4 | 3 | 1880 | 730 | 1150 | 180 | 2405 | 25.4 | N/A
2149 | 2015-04-21 | N/A | Natural | 1 | Natural | 1 | 40 | 27.9 | 43 | 30 | 375 | 0.48 | 180 | N/A | N | 0 | 0 | 1845 | 665 | 1180 | 130 | 2404 | 28 | N/A
2150 | 17/7/2017 | N/A | Natural | 1 | Natural | 1 | 40 | N/A | 38 | 25 | 350 | 0.5 | 175 | SP Type G | G | 4 | 3 | 1880 | 730 | 1150 | 180 | 2409 | 26.4 | N/A
2151 | 2015-06-16 | N/A | Natural | 1 | Natural | 1 | 20 | 38 | 38 | 25 | 365 | 0.48 | 175 | Type SP901* Dos. 0.75 lit | G | 4 | 0.75 | 1860 | 690 | 1170 | 150 | 2403 | 31.1 | N/A
2152 | 2015-04-22 | N/A | Crushed | 2 | Natural | 1 | 20 | 50.1 | 43 | 30 | 380 | 0.45 | 180 | N/A | N | 0 | 0 | 1880 | 695 | 1185 | 200 | 2461 | 34.4 | 43
2153 | 17/7/2017 | N/A | Natural | 1 | Natural | 1 | 40 | N/A | 38 | 25 | 350 | 0.5 | 175 | SP Type G | G | 4 | 3 | 1880 | 730 | 1150 | 180 | 2402 | N/A | 33.2
2154 | 2015-06-16 | N/A | Crushed | 2 | Natural | 1 | 20 | 38 | 38 | 25 | 350 | 0.52 | 180 | Type SP901* Dos. 0.75 lit | G | 4 | 0.75 | 1905 | 760 | 1145 | 190 | 2445 | 36.9 | N/A
2155 | 2015-04-23 | N/A | Natural | 1 | Natural | 1 | 40 | 26.4 | 43 | 30 | 375 | 0.48 | 180 | N/A | N | 0 | 0 | 1845 | 665 | 1180 | 110 | 2403 | 31 | 38.6
2156 | 17/7/2017 | N/A | Natural | 1 | Natural | 1 | 40 | N/A | 38 | 25 | 350 | 0.5 | 175 | SP Type G | G | 4 | 3 | 1880 | 730 | 1150 | 180 | 2399 | N/A | 31.7
2157 | 2015-06-24 | Halfa | Crushed | 2 | Natural | 1 | 40 | 82 | 38 | 25 | 350 | 0.5 | 175 | Type SP901* Dos. 0.75 lit | G | 4 | 0.75 | 1915 | 675 | 1240 | 140 | 2445 | 30.9 | N/A
2158 | 17/7/2017 | N/A | Natural | 1 | Natural | 1 | 40 | N/A | 38 | 25 | 350 | 0.5 | 175 | SP Type G | G | 4 | 3 | 1880 | 730 | 1150 | 180 | 2400 | N/A | 32.3
2159 | 2015-04-30 | N/A | Crushed | 2 | Natural | 1 | 20 | 46.5 | 43 | 30 | 400 | 0.44 | 175 | Type SP432 * Dos. 1.0 lit | G | 4 | 1 | 1875 | 750 | 1125 | 185 | 2453 | 31.4 | 41.6
2160 | 2015-06-24 | Halfa | Crushed | 2 | Natural | 1 | 40 | 82 | 38 | 25 | 350 | 0.5 | 175 | Type SP901* Dos. 0.75 lit | G | 4 | 0.75 | 1915 | 670 | 1245 | 100 | 2442 | 30.2 | N/A
2161 | 17/7/2017 | N/A | Natural | 1 | Natural | 1 | 20 | 41.6 | N/A | 25 | 350 | 0.48 | 183 | Type | G | 4 | 3 | 1900 | 750 | 1150 | 180 | 2425 | 24.6 | N/A
2162 | 2015-05-04 | Sennar | Crushed | 2 | Natural | 1 | 20 | 36.5 | 43 | 30 | 365 | 0.51 | 185 | Type SP901 * Dos. 1.0 lit | G | 4 | 1 | 1900 | 795 | 1105 | 150 | 2451 | 36 | N/A
2163 | 2015-06-24 | Halfa | Natural | 1 | Natural | 1 | 40 | 82 | 38 | 25 | 350 | 0.46 | 160 | Type SP901* Dos. 0.75 lit | G | 4 | 0.75 | 1890 | 625 | 1265 | 170 | 2404 | 31.5 | N/A
2164 | 17/7/2017 | N/A | Natural | 1 | Natural | 1 | 20 | 41.6 | N/A | 25 | 350 | 0.48 | 183 | Type | G | 4 | 3 | 1900 | 750 | 1150 | 180 | 2425 | 24.9 | N/A
2165 | 2015-05-05 | N/A | Crushed | 2 | Natural | 1 | 20 | 36.5 | 43 | 30 | 370 | 0.51 | 190 | Type SP901 * Dos. 1.0 lit | G | 4 | 1 | 1890 | 795 | 1095 | 150 | 2452 | 37.1 | N/A
2166 | 2015-07-07 | N/A | Crushed | 2 | Natural | 1 | 20 | 38 | 38 | 25 | 350 | 0.52 | 180 | Type SP901* Dos. 0.75 lit | G | 4 | 0.75 | 1905 | 760 | 1145 | 190 | 2446 | 36.9 | 40.4
2167 | 17/7/2017 | N/A | Natural | 1 | Natural | 1 | 20 | 41.6 | N/A | 25 | 350 | 0.48 | 183 | Type | G | 4 | 3 | 1900 | 750 | 1150 | 180 | 2422 | 26.9 | N/A
2168 | 2015-05-06 | N/A | Crushed | 2 | Natural | 1 | 20 | 47.1 | 43 | 30 | 370 | 0.51 | 190 | Type SP901 * Dos. 1.0 lit | G | 4 | 1 | 1890 | 815 | 1075 | 170 | 2457 | 37.6 | N/A
2169 | 2015-07-07 | N/A | Natural | 1 | Natural | 1 | 20 | 38 | 38 | 25 | 365 | 0.48 | 175 | Type SP901* Dos. 0.75 lit | G | 4 | 0.75 | 1860 | 690 | 1170 | 150 | 2404 | 31.1 | 38.9
2170 | 2014-11-25 | N/A | Natural | 1 | Natural | 1 | 40 | 56.7 | 38 | 25 | 250 | 0.5 | 175 | N/A | N | 0 | 0 | 1875 | 750 | 1125 | 130 | 2404 | 27.8 | N/A
2171 | 17/7/2017 | N/A | Natural | 1 | Natural | 1 | 20 | 41.6 | N/A | 25 | 350 | 0.48 | 183 | Type | G | 4 | 3 | 1900 | 750 | 1150 | 180 | 2422 | N/A | 37.9
2172 | 2015-05-06 | N/A | Crushed | 2 | Natural | 1 | 20 | 47.1 | 43 | 30 | 370 | 0.51 | 185 | Type SP901 * Dos. 1.0 lit | G | 4 | 1 | 1900 | 815 | 1085 | 175 | 2453 | 38.5 | N/A
2173 | 2014-11-25 | N/A | Natural | 1 | Natural | 1 | 20 | 39 | 38 | 25 | 350 | 0.51 | 180 | N/A | N | 0 | 0 | 1870 | 690 | 1180 | 110 | 2402 | 30.4 | N/A
2174 | 17/7/2017 | N/A | Natural | 1 | Natural | 1 | 20 | 41.6 | N/A | 25 | 350 | 0.48 | 183 | Type | G | 4 | 3 | 1900 | 750 | 1150 | 180 | 2427 | N/A | 37.7
2175 | 2015-05-12 | N/A | Natural | 1 | Natural | 1 | 40 | 27.9 | 43 | 30 | 375 | 0.48 | 180 | N/A | N | 0 | 0 | 1845 | 665 | 1180 | 130 | 2403 | 28 | 33.5
2176 | 17/7/2017 | N/A | Natural | 1 | Natural | 1 | 20 | 41.6 | N/A | 25 | 350 | 0.48 | 183 | Type | G | 4 | 3 | 1900 | 750 | 1150 | 180 | 2427 | N/A | 38
2177 | 2014-11-24 | N/A | Natural | 1 | Natural | 1 | 40 | 56.3 | 38 | 25 | 375 | 0.48 | 180 | type SP 801 dos 1 lit | G | 4 | 1 | 1845 | 830 | 1015 | 220 | 2407 | 35.9 | 43.8
2178 | 20/7/2017 | N/A | Natural | 1 | Natural | 1 | 40 | 50.3 | 53 | 40 | 425 | 0.4 | 170 | Sikament 163M | F | 5 | 3 | 1805 | 670 | 1135 | 200 | 2403 | 32.4 | N/A
2179 | 2014-11-24 | N/A | Natural | 1 | Natural | 1 | 40 | 37.8 | 38 | 25 | 350 | 0.47 | 165 | type SP 801 dos 1 lit | G | 4 | 1 | 1885 | 715 | 1170 | 165 | 2403 | 36.7 | 42.5
2180 | 2015-06-02 | N/A | Crushed | 2 | Natural | 1 | 20 | 60 | 43 | 30 | 375 | 0.48 | 190 | Type SP901 * Dos. 1.25 lit | G | 4 | 1.25 | 1890 | 715 | 1175 | 160 | 2454.3 | 30.7 | N/A
2181 | 2014-11-24 | N/A | Natural | 1 | Natural | 1 | 40 | 37.9 | 38 | 25 | 360 | 0.51 | 185 | N/A | N | 0 | 0 | 1835 | 700 | 1135 | 140 | 2486 | 24.9 | 35
2182 | 20/7/2017 | N/A | Natural | 1 | Natural | 1 | 40 | 50.3 | 53 | 40 | 425 | 0.4 | 170 | Sikament 163M | F | 5 | 3 | 1805 | 670 | 1135 | 200 | 2403 | 32.8 | N/A
2183 | 2015-06-16 | N/A | Natural | 1 | Natural | 1 | 40 | 38 | 43 | 30 | 350 | 0.46 | 160 | Type SP901 * Dos. 0.75 lit | G | 4 | 0.75 | 1890 | 710 | 1180 | 150 | 2400 | 33.5 | N/A
2184 | 2015-06-16 | Berber | Natural | 1 | Natural | 1 | 40 | 41.4 | 43 | 30 | 375 | 0.48 | 180 | N/A | N | 0 | 0 | 1845 | 665 | 1180 | 120 | 2405 | 27.5 | 32.9
2185 | 20/7/2017 | N/A | Natural | 1 | Natural | 1 | 40 | 50.3 | 53 | 40 | 425 | 0.4 | 170 | Sikament 163M | F | 5 | 3 | 1805 | 670 | 1135 | 200 | 2409 | 32.6 | N/A
2186 | 2014-11-24 | N/A | Natural | 1 | Natural | 1 | 40 | 56.3 | 38 | 25 | 375 | 0.48 | 180 | type SP 801 dos 1 lit | G | 4 | 1 | 1845 | 830 | 1015 | 220 | 2407 | 35.9 | 43.9
2187 | 20/7/2017 | N/A | Natural | 1 | Natural | 1 | 40 | 50.3 | 53 | 40 | 435 | 0.45 | 195 | N/A | N | 0 | 0 | 1750 | 650 | 1100 | 190 | 2386 | 21.4 | N/A
2188 | 2014-11-24 | N/A | Natural | 1 | Natural | 1 | 40 | 56.3 | 38 | 25 | 350 | 0.5 | 175 | N/A | N | 0 | 0 | 1875 | 750 | 1125 | 130 | 2404 | 27.8 | N/A
2189 | 2015-06-22 | Berber | Natural | 1 | Natural | 1 | 20 | 19 | 43 | 30 | 375 | 0.48 | 180 | N/A | N | 0 | 0 | 1850 | 700 | 1150 | 130 | 2404 | 27.2 | N/A
2190 | 20/7/2017 | N/A | Natural | 1 | Natural | 1 | 40 | 50.3 | 53 | 40 | 435 | 0.45 | 195 | N/A | N | 0 | 0 | 1750 | 650 | 1100 | 190 | 2384 | 18.4 | N/A
2191 | 2014-09-15 | N/A | Crushed | 2 | Natural | 1 | 20 | 29.1 | 38 | 25 | 350 | 0.54 | 190 | N/A | N | 0 | 0 | 1910 | 690 | 1220 | 100 | 2456 | 25.9 | N/A
2192 | 2015-06-23 | N/A | Crushed | 2 | Natural | 1 | 20 | 60 | 43 | 30 | 375 | 0.48 | 190 | Type SP901 * Dos. 1.25 lit | G | 4 | 1.25 | 1890 | 715 | 1175 | 160 | 2453 | 30.7 | 36.3
2193 | 20/7/2017 | N/A | Natural | 1 | Natural | 1 | 40 | 50.3 | 53 | 40 | 435 | 0.45 | 195 | N/A | N | 0 | 0 | 1750 | 650 | 1100 | 190 | 2383 | 18.8 | N/A
2194 | 2015-09-15 | N/A | Natural | 1 | Natural | 1 | 40 | 37.4 | 38 | 25 | 325 | 0.49 | 160 | N/A | N | 0 | 0 | 1915 | 780 | 1135 | 200 | 2402 | 25.6 | 42.5
2195 | 2015-06-28 | N/A | Natural | 1 | Natural | 1 | 20 | 50 | 43 | 30 | 360 | 0.47 | 170 | N/A | N | 0 | 0 | 1870 | 748 | 1122 | 190 | 2405 | 37.8 | N/A
2196 | 27/7/2017 | N/A | Natural | 1 | Natural | 1 | 20 | 32.8 | 38 | 25 | 350 | 0.5 | 175 | N/A | N | 0 | 0 | 1875 | 715 | 1160 | 175 | 2404 | 26 | N/A
2197 | 2014-09-16 | N/A | Natural | 1 | Natural | 1 | 40 | 58.9 | 38 | 25 | 350 | 0.51 | 180 | N/A | N | 0 | 0 | 1870 | 655 | 1215 | 120 | 2409 | 27.4 | N/A
2198 | 2015-07-07 | N/A | Natural | 1 | Natural | 1 | 40 | 38 | 43 | 30 | 350 | 0.46 | 160 | Type SP901 * Dos. 0.75 lit | G | 4 | 0.75 | 1890 | 710 | 1180 | 150 | 2401 | 33.5 | 41.8
2199 | 27/7/2017 | N/A | Natural | 1 | Natural | 1 | 20 | 32.8 | 38 | 25 | 350 | 0.5 | 175 | N/A | N | 0 | 0 | 1875 | 715 | 1160 | 175 | 2402 | 27.6 | N/A
2200 | 2015-07-13 | Berber | Natural | 1 | Natural | 1 | 20 | 19 | 43 | 30 | 375 | 0.48 | 180 | N/A | N | 0 | 0 | 1850 | 700 | 1150 | 130 | 2403.3 | 27.2 | 34.5
2201 | 2014-09-16 | N/A | Natural | 1 | Natural | 1 | 40 | 37.4 | 38 | 25 | 300 | 0.53 | 160 | type SP 801 dos 1 lit | G | 4 | 1 | 1940 | 790 | 1150 | 150 | 2407 | 28.3 | 33.5
2202 | 27/7/2017 | N/A | Natural | 1 | Natural | 1 | 20 | 32.8 | 38 | 25 | 350 | 0.5 | 175 | N/A | N | 0 | 0 | 1875 | 715 | 1160 | 175 | 2402 | 28.4 | N/A
2203 | 2014-09-18 | N/A | Natural | 1 | Natural | 1 | 40 | 58.9 | 38 | 25 | 350 | 0.51 | 180 | N/A | N | 0 | 0 | 1870 | 655 | 1215 | 150 | 2405 | 24.2 | N/A
2204 | 2015-08-20 | N/A | Crushed | 2 | Natural | 1 | 20 | 48.9 | 43 | 30 | 365 | 0.51 | 185 | Type SP901 * Dos. 1.0 lit | G | 4 | 1 | 1900 | 780 | 1120 | 170 | 2456 | 28.9 | N/A
2205 | 27/7/2017 | N/A | Natural | 1 | Natural | 1 | 20 | 32.8 | 38 | 25 | 375 | 0.51 | 190 | N/A | N | 0 | 0 | 1835 | 735 | 1100 | 175 | 2409 | 29.2 | N/A
2206 | 2014-09-22 | N/A | Crushed | 2 | Natural | 1 | 20 | 33.1 | 38 | 25 | 350 | 0.54 | 190 | N/A | N | 0 | 0 | 1910 | 690 | 1220 | 110 | 2455 | 26.8 | 35.5
2207 | 2015-09-02 | N/A | Natural | 1 | Natural | 1 | 40 | 49 | 43 | 30 | 360 | 0.47 | 170 | Type SP901 * Dos. 1.0 lit | G | 4 | 1 | 1870 | 730 | 1140 | 230 | 2407 | 41.8 | N/A
2208 | 27/7/2017 | N/A | Natural | 1 | Natural | 1 | 20 | 32.8 | 38 | 25 | 375 | 0.51 | 190 | N/A | N | 0 | 0 | 1835 | 735 | 1100 | 175 | 2400 | 28.2 | N/A
2209 | 2014-11-22 | N/A | Crushed | 2 | Natural | 1 | 20 | 38.3 | 38 | 25 | 350 | 0.49 | 185 | N/A | N | 0 | 0 | 1915 | 770 | 1145 | 110 | 2451 | 23.4 | 32.9
2210 | 2015-09-10 | N/A | Crushed | 2 | Natural | 1 | 20 | 48.9 | 43 | 30 | 365 | 0.51 | 185 | Type SP901 * Dos. 1.0 lit | G | 4 | 1 | 1900 | 780 | 1120 | 170 | 2455 | 28.9 | 40.1
2211 | 27/7/2017 | N/A | Natural | 1 | Natural | 1 | 20 | 32.8 | 38 | 25 | 375 | 0.51 | 190 | N/A | N | 0 | 0 | 1835 | 735 | 1100 | 175 | 2404 | 32.2 | N/A
2212 | 2014-12-01 | N/A | Natural | 1 | Natural | 1 | 20 | 39 | 38 | 25 | 350 | 0.49 | 170 | type rehobuild 850 *dos 1 lit | G | 4 | 1 | 1880 | 750 | 1130 | 150 | 2402 | 33.9 | N/A
2213 | 2015-09-28 | N/A | Natural | 1 | Natural | 1 | 40 | 49 | 43 | 30 | 360 | 0.47 | 170 | Type SP901 * Dos. 1.0 lit | G | 4 | 1 | 1870 | 730 | 1140 | 230 | 2406 | 41.8 | 46.5
2214 | 2014-02-04 | N/A | Natural | 1 | Natural | 1 | 40 | 29.9 | 38 | 25 | 350 | 0.49 | 170 | N/A | N | 0 | 0 | 1880 | 675 | 1205 | 170 | 2405 | 26.6 | 31.5
2215 | 2015-10-18 | N/A | Natural | 1 | Natural | 1 | 20 | 54.8 | 43 | 30 | 375 | 0.43 | 160 | N/A | N | 0 | 0 | 1865 | 750 | 1115 | 100 | 2444 | 34.9 | N/A
2216 | 27/7/2017 | N/A | Natural | 1 | Natural | 1 | 20 | 35.3 | 43 | 30 | 375 | 0.47 | 175 | Sp 901 | G | 4 | 3 | 1850 | 685 | 1165 | 175 | 2405 | 34.3 | N/A
2217 | 2015-10-08 | N/A | Natural | 1 | Natural | 1 | 20 | 27.4 | 43 | 30 | 375 | 0.48 | 180 | N/A | N | 0 | 0 | 1845 | 700 | 1145 | 100 | 2405 | 27.9 | N/A
2218 | 27/7/2017 | N/A | Natural | 1 | Natural | 1 | 20 | 35.3 | 43 | 30 | 375 | 0.47 | 175 | Sp 901 | G | 4 | 3 | 1850 | 685 | 1165 | 175 | 2406 | 34.3 | N/A
2219 | 2014-02-04 | N/A | Natural | 1 | Natural | 1 | 40 | 26.2 | 38 | 25 | 310 | 0.5 | 155 | type SP 801 dos 1 lit | G | 4 | 1 | 1935 | 700 | 1235 | 170 | 2405 | 33 | 37.2
2220 | 2014-10-20 | N/A | Crushed | 2 | Natural | 1 | 20 | 43.6 | 38 | 25 | 350 | 0.54 | 190 | N/A | N | 0 | 0 | 1910 | 725 | 1185 | 120 | 2452 | 25.4 | 37.7
2221 | 2015-07-22 | N/A | Natural | 1 | Natural | 1 | 20 | 50 | 43 | 30 | 360 | 0.47 | 170 | N/A | N | 0 | 0 | 1870 | 748 | 1122 | 190 | 2405 | 37.8 | 46.4
2222 | 27/7/2017 | N/A | Natural | 1 | Natural | 1 | 20 | 35.3 | 43 | 30 | 375 | 0.47 | 175 | Sp 901 | G | 4 | 3 | 1850 | 685 | 1165 | 175 | 2402 | 32.5 | N/A
2223 | 27/7/2017 | N/A | Crushed | 2 | Natural | 1 | 20 | 78.3 | 38 | 25 | 350 | 0.51 | 180 | N/A | N | 0 | 0 | 1895 | 760 | 1135 | 180 | 2453 | N/A | 41.3
2224 | 2010-01-18 | N/A | Natural | 1 | Natural | 1 | 20 | 54.8 | 43 | 30 | 375 | 0.43 | 160 | N/A | N | 0 | 0 | 1865 | 750 | 1115 | 100 | 2444 | 34.9 | N/A
2225 | 2014-11-09 | N/A | Natural | 1 | Natural | 1 | 40 | 56.3 | 38 | 25 | 375 | 0.48 | 180 | type SP 801 dos 1 lit | G | 4 | 1 | 1845 | 830 | 1015 | 220 | 2406 | 35.9 | N/A
2226 | 27/7/2017 | N/A | Crushed | 2 | Natural | 1 | 20 | 78.3 | 38 | 25 | 350 | 0.51 | 180 | N/A | N | 0 | 0 | 1895 | 760 | 1135 | 180 | 2444 | N/A | 40.9
2227 | 2014-11-03 | N/A | Natural | 1 | Natural | 1 | 40 | 37.9 | 38 | 25 | 350 | 0.47 | 165 | N/A | N | 0 | 0 | 1885 | 715 | 1170 | 165 | 2405 | 36.7 | N/A
2228 | 2015-10-28 | N/A | Natural | 1 | Natural | 1 | 20 | 37.9 | 43 | 30 | 400 | 0.44 | 175 | Type SP901 * Dos. 1.25 lit | G | 4 | 1.25 | 1825 | 805 | 1020 | 175 | 2411 | 28 | N/A
2229 | 27/7/2017 | N/A | Crushed | 2 | Natural | 1 | 20 | 78.3 | 38 | 25 | 350 | 0.51 | 180 | N/A | N | 0 | 0 | 1895 | 760 | 1135 | 180 | 2452 | N/A | 42.3
2230 | 2014-10-28 | N/A | Crushed | 2 | Natural | 1 | 20 | 32.5 | 38 | 25 | 350 | 0.54 | 190 | N/A | N | 0 | 0 | 1910 | 690 | 1220 | 120 | 2451 | 32.5 | 43
2231 | 2015-10-29 | N/A | Natural | 1 | Natural | 1 | 20 | 27.4 | 43 | 30 | 375 | 0.48 | 180 | N/A | N | 0 | 0 | 1845 | 700 | 1145 | 100 | 2405 | 27.9 | 33.6
2232 | 2014-09-23 | N/A | Crushed | 2 | Natural | 1 | 20 | 54.2 | 38 | 25 | 350 | 0.54 | 190 | N/A | N | 0 | 0 | 1910 | 690 | 1220 | 120 | 2453 | 31.1 | 39.1
2233 | 2015-11-04 | N/A | Natural | 1 | Natural | 1 | 20 | 54.8 | 43 | 30 | 375 | 0.43 | 160 | SP CHRYSO SD-2 * Dos. 1.0 lit | G | 4 | 1 | 1865 | 750 | 1115 | 100 | 2453 | 34.9 | 43.3
2234 | 2014-01-06 | N/A | Crushed | 2 | Natural | 1 | 20 | 38.3 | 38 | 25 | 350 | 0.53 | 185 | N/A | N | 0 | 0 | 1915 | 770 | 1145 | 110 | 2455 | 32.4 | N/A
2235 | 2015-11-17 | Berber | Natural | 1 | Natural | 1 | 40 | 57.7 | 43 | 30 | 375 | 0.44 | 165 | Type SP901 * Dos. 1.0 lit | G | 4 | 1 | 1860 | 690 | 1170 | 150 | 2406 | 36.7 | N/A
2236 | 2014-09-29 | N/A | Crushed | 2 | Natural | 1 | 20 | 43.6 | 38 | 25 | 350 | 0.54 | 190 | N/A | N | 0 | 0 | 1910 | 725 | 1185 | 120 | 2454 | 25.4 | N/A
2237 | 2015-11-18 | N/A | Natural | 1 | Natural | 1 | 20 | 37.9 | 43 | 30 | 400 | 0.44 | 175 | Type SP901 * Dos. 1.25 lit | G | 4 | 1.25 | 1825 | 805 | 1020 | 175 | 2413 | 28 | 41.7
2238 | 2014-11-16 | N/A | Natural | 1 | Natural | 1 | 20 | 48.1 | 38 | 25 | 350 | 0.49 | 170 | type SP 801 dos 1 lit | G | 4 | 1 | 1880 | 715 | 1165 | 150 | 2408 | 32.2 | N/A
2239 | 2015-12-09 | N/A | Natural | 1 | Natural | 1 | 40 | 30.6 | 43 | 30 | 375 | 0.45 | 170 | Type SP901 * Dos. 1.0 lit | G | 4 | 1 | 1855 | 650 | 1205 | 135 | 2404.3 | 35.1 | N/A
2240 | 2014-11-13 | N/A | Natural | 1 | Natural | 1 | 40 | 26.2 | 38 | 25 | 310 | 0.5 | 155 | N/A | N | 0 | 0 | 1935 | 700 | 1235 | 170 | 2401 | 33 | N/A
2241 | 2015-12-08 | Berber | Natural | 1 | Natural | 1 | 40 | 57.7 | 43 | 30 | 375 | 0.44 | 165 | Type SP901 * Dos. 1.0 lit | G | 4 | 1 | 1860 | 690 | 1170 | 150 | 2403 | 36.7 | 43.4
2242 | 2014-11-13 | N/A | Natural | 1 | Natural | 1 | 40 | 29.9 | 38 | 25 | 350 | 0.49 | 170 | N/A | N | 0 | 0 | 1880 | 675 | 1205 | 170 | 2445 | 26.6 | N/A
2243 | 2015-12-10 | N/A | Natural | 1 | Natural | 1 | 40 | 41.6 | 43 | 30 | 375 | 0.48 | 180 | N/A | N | 0 | 0 | 1905 | 665 | 1240 | 100 | 2405 | 27.8 | N/A
2244 | 2014-12-16 | N/A | Natural | 1 | Natural | 1 | 20 | 39 | 38 | 25 | 350 | 0.51 | 180 | N/A | N | 0 | 0 | 1970 | 690 | 1280 | 110 | 2406 | 30.4 | 37.2
2245 | 2014-12-16 | N/A | Natural | 1 | Natural | 1 | 20 | 39 | 38 | 25 | 350 | 0.51 | 180 | N/A | N | 0 | 0 | 1970 | 690 | 1280 | 110 | 2406 | 30.4 | 37.2
2246 | 2015-12-30 | N/A | Natural | 1 | Natural | 1 | 40 | 30.6 | 43 | 30 | 375 | 0.45 | 170 | Type SP901 * Dos. 1.0 lit | G | 4 | 1 | 1855 | 650 | 1205 | 135 | 2403 | 35.1 | 43.2
2247 | 2014-12-16 | N/A | Natural | 1 | Natural | 1 | 40 | 56.3 | 38 | 25 | 350 | 0.5 | 175 | N/A | N | 0 | 0 | 1875 | 750 | 1125 | 130 | 2405 | 27.8 | 37.1
2248 | 2015-12-31 | N/A | Natural | 1 | Natural | 1 | 40 | 41.6 | 43 | 30 | 375 | 0.48 | 180 | N/A | N | 0 | 0 | 1905 | 665 | 1240 | 100 | 2403 | 27.8 | 36.3
2249 | 2014-12-22 | N/A | Natural | 1 | Natural | 1 | 20 | 39 | 38 | 25 | 350 | 0.49 | 170 | N/A | N | 0 | 0 | 1880 | 750 | 1130 | 150 | 2406 | 33.9 | 41.8
2251 | 2014-12-31 | N/A | Natural | 1 | Natural | 1 | 20 | 57.8 | 38 | 25 | 350 | 0.49 | 170 | N/A | N | 0 | 0 | 1880 | 695 | 1185 | 110 | 2407 | 32.6 | N/A
2252 | 2016-02-03 | N/A | Natural | 1 | Natural | 1 | 40 | 38.6 | 43 | 30 | 365 | 0.48 | 175 | Type Caplast SP-R * Dos. 0.3 lit | D | 3 | 0.3 | 1860 | 750 | 1110 | 150 | 2404 | 26.1 | N/A
2253 | 2015-01-21 | N/A | Natural | 1 | Natural | 1 | 40 | 60.3 | 38 | 25 | 350 | 0.5 | 175 | N/A | N | 0 | 0 | 1875 | 675 | 1200 | 150 | 2402 | 27 | N/A
2254 | 2016-02-07 | Kassala | Crushed | 2 | Natural | 1 | 20 | 40.3 | 43 | 30 | 375 | 0.49 | 185 | Type SP901 * Dos. 1.0 lit | G | 4 | 1 | 1890 | 755 | 1135 | 120 | 2453 | 32 | 40.8
2255 | 2015-01-20 | N/A | Natural | 1 | Natural | 1 | 20 | 57.8 | 38 | 25 | 350 | 0.49 | 170 | N/A | N | 0 | 0 | 1880 | 695 | 1185 | 110 | 2409 | 32.6 | 40.1
2256 | 2016-02-24 | N/A | Natural | 1 | Natural | 1 | 40 | 38.6 | 43 | 30 | 365 | 0.48 | 175 | Type CCI | X | 9 | 1 | 1860 | 750 | 1110 | 150 | 2402 | 26.1 | 42.2
2257 | 2016-08-28 | N/A | Crushed | 2 | Natural | 1 | 20 | 45.8 | 43 | 30 | 375 | 0.51 | 190 | N/A | N | 0 | 0 | 1885 | 755 | 1130 | 110 | 2453 | 29.1 | N/A
2258 | 2017-07-15 | N/A | Crushed | 2 | Natural | 1 | 40 | 82.4 | 38 | 25 | 350 | 0.5 | 175 | type SP 801 dos 1 lit | G | 4 | 1 | 1915 | 760 | 1155 | 100 | 2442 | 30.2 | 37
2259 | 2017-07-15 | N/A | Natural | 1 | Natural | 1 | 40 | 82 | 38 | 25 | 350 | 0.46 | 160 | type SP 801 dos 1 lit | G | 4 | 1 | 1890 | 625 | 1265 | 170 | 2409 | 31.5 | 37.7
2260 | 2015-02-25 | Marawe | Natural | 1 | Natural | 1 | 40 | 17 | 43 | 30 | 375 | 0.44 | 165 | Type SP901 * Dos. 0.75 lit | G | 4 | 0.75 | 1860 | 690 | 1170 | 165 | 2405 | 30.4 | 37.5
2261 | 2015-03-11 | N/A | Natural | 1 | Natural | 1 | 40 | 55.7 | 43 | 30 | 375 | 0.48 | 180 | N/A | N | 0 | 0 | 1845 | 665 | 1180 | 120 | 2405 | 29.1 | 38.3
2262 | 2015-07-15 | N/A | Crushed | 2 | Natural | 1 | 40 | 82 | 38 | 25 | 350 | 0.5 | 175 | type SP 801 dos 1 lit | G | 4 | 1 | 1915 | 675 | 1240 | 140 | 2447 | 30.9 | 37.5
2263 | 2015-08-11 | N/A | Natural | 1 | Natural | 1 | 40 | 37.2 | 38 | 25 | 325 | 0.52 | 170 | type SP 801 dos 1 lit | G | 4 | 1 | 1905 | 690 | 1215 | 140 | 2404 | 27.6 | N/A
2264 | 2015-03-25 | N/A | Natural | 1 | Natural | 1 | 20 | 57 | 43 | 30 | 360 | 0.46 | 165 | Type SP901 * Dos. 1.0 lit | G | 4 | 1 | 1860 | 690 | 1170 | 200 | 2404 | 33.5 | N/A
2265 | 2015-03-15 | N/A | Crushed | 2 | Natural | 1 | 20 | 50.1 | 43 | 30 | 375 | 0.48 | 180 | Type Reheobuild 850 * Dos. 1.5 lit | G | 4 | 1.5 | 1895 | 700 | 1195 | 200 | 2458 | 33.5 | 42.5
2266 | 2016-02-03 | N/A | Natural | 1 | Natural | 1 | 40 | 79 | 38 | 25 | 350 | 0.5 | 175 | type SP 801 dos 1 lit | G | 4 | 1 | 1875 | 635 | 1240 | 200 | 2406 | 28.6 | N/A
2267 | 2015-03-18 | N/A | Natural | 1 | Natural | 1 | 20 | 50 | 43 | 30 | 350 | 0.46 | 160 | Type SD2-Gold * Dos 1.0 lit | X | 9 | 1 | 1890 | 715 | 1175 | 220 | 2403 | 28.1 | 31.4
2268 | 2015-09-01 | N/A | Natural | 1 | Natural | 1 | 40 | 37.2 | 38 | 25 | 325 | 0.52 | 107 | type SP 801 dos 1 lit | G | 4 | 1 | 1905 | 690 | 1215 | 140 | 2401 | 27.6 | 36.1
2269 | 2014-10-14 | N/A | Natural | 1 | Natural | 1 | 40 | 61.5 | 38 | 25 | 350 | 0.5 | 175 | N/A | N | 0 | 0 | 1875 | 675 | 1200 | 100 | 2403 | 29.2 | N/A
2270 | 2015-03-29 | N/A | Crushed | 2 | Natural | 1 | 20 | 50.1 | 43 | 30 | 380 | 0.47 | 180 | Type Reheobuild 850 * Dos. 1.5 lit | G | 4 | 1.5 | 1880 | 695 | 1185 | 200 | 2463 | N/A | N/A
2271 | 2015-10-27 | N/A | Natural | 1 | Natural | 1 | 40 | 42.7 | 38 | 25 | 350 | 0.49 | 170 | N/A | N | 0 | 0 | 1880 | 695 | 1185 | 155 | 2407 | 26.9 | N/A
2272 | 13/5/2014 | N/A | Natural | 1 | Natural | 1 | 20 | N/A | 43 | 30 | 375 | 0.51 | 190 | N/A | N | 0 | 0 | 1875 | 715 | 1160 | 120 | 2444 | 24.2 | 31.3
2273 | 2015-11-04 | N/A | Natural | 1 | Natural | 1 | 40 | 61.5 | 38 | 25 | 350 | 0.5 | 175 | N/A | N | 0 | 0 | 1875 | 675 | 1200 | 100 | 2406 | 19.2 | 25.2
2274 | 2014-09-09 | N/A | Crushed | 2 | Natural | 1 | 20 | 43.9 | 43 | 30 | 375 | 0.51 | 190 | N/A | N | 0 | 0 | 1885 | 700 | 1185 | 140 | 2455 | 31.9 | 41.9
2275 | 2015-11-17 | N/A | Natural | 1 | Natural | 1 | 40 | 42.7 | 38 | 25 | 350 | 0.49 | 170 | N/A | N | 0 | 0 | 1880 | 695 | 1185 | 155 | 2399 | 26.9 | 33.2
2276 | 2014-01-09 | N/A | Crushed | 2 | Natural | 1 | 20 | 33.1 | 43 | 30 | 375 | 0.51 | 190 | N/A | N | 0 | 0 | 1885 | 680 | 1205 | 110 | 2453 | 33.7 | N/A
2277 | 2015-12-09 | N/A | Natural | 1 | Natural | 1 | 20 | 72.9 | 38 | 25 | 350 | 0.5 | 175 | N/A | N | 0 | 0 | 1875 | 695 | 1180 | 105 | 2405 | 26.8 | N/A
2278 | 2014-01-09 | N/A | Crushed | 2 | Natural | 1 | 20 | 54.1 | 43 | 30 | 375 | 0.51 | 190 | N/A | N | 0 | 0 | 1885 | 680 | 1205 | 150 | 2454 | 34.9 | N/A
2279 | 2015-02-01 | N/A | Natural | 1 | Natural | 1 | 20 | 72.9 | 38 | 25 | 350 | 0.5 | 175 | N/A | N | 0 | 0 | 1875 | 695 | 1180 | 105 | 2405 | 26.8 | N/A
2280 | 19/8/2014 | N/A | Crushed | 2 | Natural | 1 | 20 | 43.9 | 43 | 30 | 375 | 0.51 | 190 | N/A | N | 0 | 0 | 1885 | 700 | 1185 | 140 | 2456 | 31.9 | N/A
2281 | 2015-12-10 | N/A | Natural | 1 | Natural | 1 | 40 | 41.6 | 38 | 25 | 350 | 0.52 | 175 | N/A | N | 0 | 0 | 1875 | 675 | 1200 | 110 | 2405 | 25 | N/A
2282 | 24/8/2014 | N/A | Natural | 1 | Natural | 1 | 20 | 32.8 | 43 | 30 | 375 | 0.48 | 180 | N/A | N | 0 | 0 | 1845 | 665 | 1180 | 150 | 2404 | 24.8 | N/A
2283 | 2015-12-30 | N/A | Natural | 1 | Natural | 1 | 20 | 72.9 | 38 | 25 | 350 | 0.5 | 175 | N/A | N | 0 | 0 | 1875 | 695 | 1180 | 105 | 2405 | 26.8 | 37.5
2284 | 19/8/2014 | N/A | Crushed | 2 | Natural | 1 | 20 | 26.1 | 43 | 30 | 375 | 0.51 | 190 | N/A | N | 0 | 0 | 1885 | 760 | 1125 | 110 | 2454 | 31.4 | 35.6
2285 | 2015-12-31 | N/A | Natural | 1 | Natural | 1 | 40 | 41.6 | 38 | 25 | 350 | 0.52 | 175 | N/A | N | 0 | 0 | 1875 | 675 | 1200 | 110 | 2406 | 25 | 33.8
2286 | 21/4/2014 | N/A | Crushed | 2 | Natural | 1 | 20 | 38.3 | 43 | 30 | 375 | 0.49 | 185 | N/A | N | 0 | 0 | 1890 | 755 | 1135 | 130 | 2454 | 30.5 | N/A
2287 | 2016-01-27 | N/A | Natural | 1 | Natural | 1 | 40 | 58.9 | 38 | 25 | 350 | 0.51 | 180 | N/A | N | 0 | 0 | 1870 | 675 | 1195 | 100 | 2406 | 23 | N/A
2288 | 16/4/2014 | N/A | Natural | 1 | Natural | 1 | 20 | 73 | 43 | 30 | 365 | 0.48 | 175 | Type SP801 * Dos. 1.2 lit | G | 4 | 1.2 | 1860 | 655 | 1205 | 170 | 2409 | 31.3 | N/A
2289 | 2016-01-27 | N/A | Natural | 1 | Natural | 1 | 40 | 59.8 | 38 | 25 | 350 | 0.51 | 180 | N/A | N | 0 | 0 | 1870 | 675 | 1195 | 100 | 2406 | 23 | N/A
2290 | 2014-07-05 | N/A | Natural | 1 | Natural | 1 | 20 | 73 | 43 | 30 | 365 | 0.48 | 175 | Type SP801 * Dos. 1.2 lit | G | 4 | 1.2 | 1860 | 655 | 1205 | 170 | 2408 | 31.3 | 46.1
2291 | 2017-02-17 | N/A | Natural | 1 | Natural | 1 | 40 | 44 | 38 | 25 | 350 | 0.51 | 180 | N/A | N | 0 | 0 | 1970 | 690 | 1280 | 100 | 2405 | 26.1 | N/A
2292 | 2014-03-07 | N/A | Natural | 1 | Natural | 1 | 20 | N/A | 43 | 30 | 375 | 0.45 | 170 | Type Dos. 2.3 lit | G | 4 | 2.3 | 1860 | 700 | 1160 | 170 | 2407 | 36.1 | N/A
2293 | 2016-02-17 | N/A | Natural | 1 | Natural | 1 | 40 | 59.8 | 38 | 25 | 350 | 0.51 | 180 | N/A | N | 0 | 0 | 1870 | 675 | 1195 | 100 | 2409 | 23 | 34.7
2294 | 23/7/2014 | N/A | Natural | 1 | Natural | 1 | 20 | N/A | 43 | 30 | 375 | 0.45 | 170 | Type coplast S-R* Dos.2.3 lit | G | 4 | 2.3 | 1860 | 700 | 1160 | 170 | 2405 | 36.1 | 43.9
2295 | 2014-07-04 | N/A | Crushed | 2 | Natural | 1 | 20 | N/A | 43 | 30 | 375 | 0.48 | 180 | Type JY-4 pump Aiding * Dos 1.25l lit | P | 8 | 1.25 | 1885 | 715 | 1170 | 180 | 2442 | 37.6 | 45.8
2296 | 2016-02-24 | N/A | Natural | 1 | Natural | 1 | 40 | 79 | 38 | 25 | 350 | 0.5 | 175 | type SP 801 dos 1 lit | G | 4 | 1 | 1875 | 635 | 1240 | 200 | 2405 | 28.6 | 41.5
2297 | 2016-02-28 | N/A | Crushed | 2 | Natural | 1 | 20 | 45.8 | 38 | 25 | 350 | 0.54 | 190 | N/A | N | 0 | 0 | 1910 | 780 | 1130 | 100 | 2456 | 20.5 | N/A
2298 | 21/5/2014 | N/A | Crushed | 2 | Natural | 1 | 20 | 20.6 | 43 | 30 | 375 | 0.51 | 190 | Type R2004 * Dos 1.25 lit | G | 4 | 1.25 | 1875 | 750 | 1125 | 100 | 2443 | 27.6 | 35.4
2299 | 2016-02-12 | N/A | Crushed | 2 | Natural | 1 | 20 | 29.1 | 38 | 25 | 350 | 0.54 | 190 | N/A | N | 0 | 0 | 1910 | 690 | 1220 | 100 | 2451 | 25.9 | 35.5
2300 | 21/5/2014 | N/A | Crushed | 2 | Natural | 1 | 20 | 43 | 43 | 30 | 375 | 0.49 | 185 | Type SP901 * Dos 1.0 lit | G | 4 | 1 | 1880 | 695 | 1185 | 170 | 2444 | 38.3 | 50.6
2301 | 2014-10-12 | N/A | Crushed | 2 | Natural | 1 | 20 | 32.5 | 38 | 25 | 350 | 0.54 | 190 | N/A | N | 0 | 0 | 1910 | 690 | 1220 | 120 | 2452 | 32.4 | N/A
2302 | 28/5/2014 | N/A | Natural | 1 | Natural | 1 | 20 | N/A | 43 | 30 | 365 | 0.47 | 170 | Type SP901 * Dos 1.0 lit | G | 4 | 1 | 1865 | 700 | 1165 | 190 | 2404 | 34.8 | N/A
2303 | 2014-10-12 | N/A | Natural | 1 | Natural | 1 | 40 | 58.9 | 38 | 25 | 350 | 0.52 | 180 | N/A | N | 0 | 0 | 1870 | 655 | 1215 | 120 | 2403 | 27.4 | 34.3
2304 | 28/5/2014 | N/A | Natural | 1 | Natural | 1 | 40 | N/A | 43 | 30 | 360 | 0.45 | 165 | Type SP901 * Dos 1.0 lit | G | 4 | 1 | 1875 | 675 | 1200 | 200 | 2410 | 39.3 | N/A
2305 | 2014-01-06 | N/A | Natural | 1 | Natural | 1 | 40 | 46.2 | 43 | 30 | 375 | 0.45 | 170 | Type SP901 * Dos 1.0 lit | G | 4 | 1 | 1855 | 665 | 1190 | 200 | 2402 | 35.3 | N/A
2306 | 2014-11-05 | N/A | Natural | 1 | Natural | 1 | 40 | 60 | 43 | 30 | 365 | 0.45 | 165 | Type SP901 * Dos 1.0 lit | G | 4 | 1 | 1870 | 655 | 1215 | 150 | 2405 | 30.2 | 36.9
2307 | 2014-01-05 | N/A | Crushed | 2 | Natural | 1 | 20 | 43 | 43 | 30 | 375 | 0.49 | 185 | Type SP901 * Dos 1.0 lit | G | 4 | 1 | 1880 | 695 | 1185 | 170 | 2445 | 38.3 | N/A
2308 | 2014-10-06 | N/A | Natural | 1 | Natural | 1 | 20 | 45.6 | 43 | 30 | 350 | 0.47 | 165 | Type SP901 * Dos 1.0 lit | G | 4 | 1 | 1885 | 680 | 1205 | 200 | 2401 | 31.3 | N/A
2309 | 2014-10-06 | N/A | Crushed | 2 | Natural | 1 | 20 | 45.6 | 43 | 30 | 365 | 0.51 | 185 | Type SP901 * Dos 1.0 lit | G | 4 | 1 | 1900 | 700 | 1200 | 160 | 2455 | 36.8 | N/A
2310 | 2014-07-08 | N/A | Natural | 1 | Natural | 1 | 20 | N/A | 43 | 30 | 365 | 0.45 | 165 | Type SP901 * Dos 1.0 lit | G | 4 | 1 | 1870 | 700 | 1170 | 150 | 2415 | 32.1 | 40.8
2311 | 17/7/2014 | N/A | Natural | 1 | Natural | 1 | 20 | N/A | 43 | 30 | 365 | 0.45 | 165 | Type SP901 * Dos 1.0 lit | G | 4 | 1 | 1870 | 700 | 1170 | 150 | 2410 | 32.1 | N/A
2312 | 16/7/2014 | N/A | Natural | 1 | Natural | 1 | 20 | 49.2 | 43 | 30 | 365 | 0.47 | 170 | Type SP901 * Dos 1.0 lit | G | 4 | 1 | 1865 | 655 | 1210 | 160 | 2403 | 33.2 | 41.7
2313 | 14/7/2014 | N/A | Natural | 1 | Natural | 1 | 40 | N/A | 43 | 30 | 385 | 0.47 | 180 | Type SP901 * Dos 1.0 lit | G | 4 | 1 | 1825 | 730 | 1095 | 230 | 2395 | 39.2 | 47.1
2314 | 2014-01-07 | N/A | Crushed | 2 | Natural | 1 | 20 | 45.6 | 43 | 30 | 365 | 0.51 | 185 | Type SP901 * Dos 1.0 lit | G | 4 | 1 | 1900 | 700 | 1200 | 160 | 2455 | 36.8 | 47.2
2315 | 2014-01-07 | N/A | Natural | 1 | Natural | 1 | 20 | 45.6 | 43 | 30 | 350 | 0.47 | 165 | Type SP901 * Dos 1.0 lit | G | 4 | 1 | 1885 | 680 | 1205 | 200 | 2404 | 31.1 | 45.5
2316 | 2014-01-18 | N/A | Natural | 1 | Natural | 1 | 20 | N/A | 43 | 30 | 365 | 0.47 | 170 | Type SP901 * Dos 1.0 lit | G | 4 | 1 | 1865 | 700 | 1165 | 190 | 2405 | 34.8 | 45.2
2317 | 18/6/2014 | N/A | Natural | 1 | Natural | 1 | 40 | N/A | 43 | 30 | 360 | 0.45 | 165 | Type SP901 * Dos 1.0 lit | G | 4 | 1 | 1875 | 675 | 1200 | 200 | 2407 | 39.9 | 46.4
2318 | 22/6/2014 | N/A | Natural | 1 | Natural | 1 | 40 | 46.2 | 43 | 30 | 375 | 0.45 | 170 | Type SP901 * Dos 1.0 lit | G | 4 | 1 | 1855 | 655 | 1200 | 200 | 2405 | 35.3 | 40.8
2319 | 23/6/014 | N/A | Natural | 1 | Natural | 1 | 20 | 44.4 | 43 | 30 | 385 | 0.47 | 180 | Type SP901 * Dos 1.0 lit | G | 4 | 1 | 1825 | 730 | 1095 | 230 | 2395 | 39.2 | N/A
2320 | 2014-06-04 | N/A | Natural | 1 | Natural | 1 | 20 | 73 | 43 | 30 | 370 | 0.46 | 170 | Type SP901 * Dos 1.0 lit | G | 4 | 1 | 1860 | 670 | 1190 | 200 | 2394 | 35.7 | 38.2
2321 | 2014-06-04 | N/A | Crushed | 2 | Natural | 1 | 20 | 73 | 43 | 30 | 375 | 0.5 | 185 | Type SP901 * Dos 1.0 lit | G | 4 | 1 | 1880 | 715 | 1165 | 220 | 2450 | 33.5 | 39.2
2322 | 16/4/2014 | N/A | Natural | 1 | Natural | 1 | 40 | 41 | 43 | 30 | 375 | 0.43 | 160 | Type SP901 * Dos 1.0 lit | G | 4 | 1 | 1865 | 675 | 1190 | 140 | 2405 | 29.2 | 37.7
2323 | 2014-03-04 | N/A | Crushed | 2 | Natural | 1 | 20 | N/A | 43 | 30 | 365 | 0.52 | 185 | Type SP901 * Dos 1.0 lit | G | 4 | 1 | 1900 | 725 | 1175 | 175 | 2453 | 36.8 | 51.1
2324 | 16/4/2014 | N/A | Natural | 1 | Natural | 1 | 40 | 41 | 43 | 30 | 375 | 0.43 | 160 | Type SP901 * Dos 1.0 lit | G | 4 | 1 | 1865 | 675 | 1190 | 130 | 2406 | 28.8 | 35.7
2325 | 2015-04-02 | N/A | Natural | 1 | Natural | 1 | 40 | 17 | 43 | 30 | 375 | 0.44 | 165 | Type SP901 * Dos 1.0 lit | G | 4 | 1 | 1860 | 690 | 1170 | 165 | 2405 | 30.4 | N/A
2326 | 19/11/2015 | N/A | Natural | 1 | Natural | 1 | 40 | 48.1 | 43 | 30 | 375 | 0.45 | 190 | Type SP901 * Dos 1.0 lit | G | 4 | 1 | 1855 | 685 | 1170 | 200 | 2403 | 33.7 | 41.1
2327 | 2015-11-12 | N/A | Crushed | 2 | Natural | 1 | 40 | 48.1 | 43 | 30 | 375 | 0.45 | 190 | Type SP901 * Dos 1.0 lit | G | 4 | 1 | 1855 | 685 | 1170 | 200 | 2447 | 36.9 | 50.4
2328 | 2015-10-12 | N/A | Natural | 1 | Natural | 1 | 40 | 51 | 43 | 30 | 375 | 0.45 | 170 | Type SP901 * Dos 1.0 lit | G | 4 | 1 | 1855 | 705 | 1150 | 150 | 2406 | 35.2 | 41.4
2329 | 2014-10-12 | N/A | Natural | 1 | Natural | 1 | 40 | 51 | 43 | 30 | 375 | 0.45 | 170 | Type SP901 * Dos 1.0 lit | G | 4 | 1 | 1855 | 780 | 1075 | 225 | 2405 | 31 | 38
2330 | 19/11/2014 | N/A | Natural | 1 | Natural | 1 | 40 | 51 | 43 | 30 | 375 | 0.45 | 170 | Type SP901 * Dos 1.0 lit | G | 4 | 1 | 1855 | 705 | 1150 | 150 | 2405 | 35.2 | N/A
2331 | 19/11/2015 | N/A | Natural | 1 | Natural | 1 | 40 | 51 | 43 | 30 | 375 | 0.45 | 170 | Type SP901 * Dos 1.0 lit | G | 4 | 1 | 1855 | 705 | 1150 | 150 | 2406 | 31 | N/A
2332 | 13/11/2014 | N/A | Natural | 1 | Natural | 1 | 40 | 26.2 | 43 | 30 | 350 | 0.47 | 165 | Type SP901 * Dos 1.0 lit | G | 4 | 1 | 1885 | 685 | 1200 | 190 | 2403 | 35.6 | N/A
2333 | 2014-04-12 | N/A | Natural | 1 | Natural | 1 | 40 | 26.2 | 43 | 30 | 350 | 0.47 | 165 | Type SP901 * Dos 1.0 lit | G | 4 | 1 | 1855 | 685 | 1170 | 190 | 2404 | 35.6 | 40.3
2334 | 23/11/2014 | N/A | Crushed | 2 | Natural | 1 | 40 | 48.1 | 43 | 30 | 375 | 0.49 | 185 | Type SP901 * Dos 1.0 lit | G | 4 | 1 | 1890 | 760 | 1130 | 200 | 2454 | 35.7 | N/A
2335 | 28/1/2015 | N/A | Crushed | 2 | Natural | 1 | 20 | 39.7 | 43 | 30 | 375 | 0.49 | 185 | N/A | N | 0 | 0 | 1890 | 690 | 1200 | 100 | 2454 | 33.1 | 44.5
2336 | 16/2/2015 | N/A | Crushed | 2 | Natural | 1 | 20 | 50.1 | 43 | 30 | 375 | 0.51 | 190 | N/A | N | 0 | 0 | 1855 | 755 | 1100 | 100 | 2454 | 24.5 | N/A
2337 | 17/2/2015 | N/A | Crushed | 2 | Natural | 1 | 20 | 63 | 43 | 30 | 380 | 0.5 | 190 | N/A | N | 0 | 0 | 1880 | 715 | 1165 | 150 | 2455 | 37.9 | N/A
2338 | 2015-11-02 | N/A | Natural | 1 | Natural | 1 | 40 | 55.7 | 43 | 30 | 375 | 0.48 | 180 | N/A | N | 0 | 0 | 1845 | 665 | 1180 | 120 | 2405 | 29.1 | N/A
2339 | 15/12/2015 | N/A | Natural | 1 | Natural | 1 | 40 | 42.4 | 43 | 30 | 375 | 0.48 | 180 | N/A | N | 0 | 0 | 1845 | 665 | 1180 | 130 | 2405 | 27.5 | N/A
2340 | 28/12/2014 | N/A | Natural | 1 | Natural | 1 | 40 | 32.2 | 43 | 30 | 375 | 0.48 | 180 | N/A | N | 0 | 0 | 1845 | 685 | 1160 | 90 | 2405 | 29.5 | 33.3
2341 | 2015-05-01 | N/A | Natural | 1 | Natural | 1 | 40 | 42.2 | 43 | 30 | 375 | 0.48 | 180 | N/A | N | 0 | 0 | 1845 | 665 | 1180 | 130 | 2405 | 27.5 | 35.3
2342 | 2015-07-01 | N/A | Crushed | 2 | Natural | 1 | 20 | 39.7 | 43 | 30 | 375 | 0.49 | 185 | N/A | N | 0 | 0 | 1890 | 690 | 1200 | 100 | 2454 | 33.1 | N/A
2343 | 2015-09-03 | N/A | Crushed | 2 | Natural | 1 | 20 | 50.1 | 43 | 30 | 375 | 0.51 | 190 | N/A | N | 0 | 0 | 1855 | 755 | 1100 | 100 | 2455 | 34.1 | N/A
2344 | 27/1/2015 | N/A | Crushed | 2 | Natural | 1 | 20 | 63 | 43 | 30 | 380 | 0.5 | 190 | N/A | N | 0 | 0 | 1880 | 715 | 1165 | 150 | 2454 | 29 | N/A
2345 | 2014-07-12 | N/A | Natural | 1 | Natural | 1 | 40 | 32.2 | 43 | 30 | 375 | 0.48 | 180 | N/A | N | 0 | 0 | 1845 | 685 | 1160 | 90 | 2403 | 29.5 | N/A
2346 | 22/9/2014 | N/A | Crushed | 2 | Natural | 1 | 20 | 33.1 | 43 | 30 | 375 | 0.51 | 190 | N/A | N | 0 | 0 | 1885 | 680 | 1205 | 110 | 2457 | 33.7 | 38.6
2347 | 18/9/2014 | N/A | Natural | 1 | Natural | 1 | 40 | 58.9 | 43 | 30 | 375 | 0.48 | 180 | N/A | N | 0 | 0 | 1845 | 645 | 1200 | 150 | 2406 | 27.4 | N/A
2348 | 16/9/2014 | N/A | Natural | 1 | Natural | 1 | 40 | 58.9 | 43 | 30 | 375 | 0.48 | 180 | N/A | N | 0 | 0 | 1845 | 645 | 1200 | 150 | 2407 | 31.8 | N/A
2349 | 14/9/2014 | N/A | Natural | 1 | Natural | 1 | 20 | 32.8 | 43 | 30 | 375 | 0.48 | 180 | N/A | N | 0 | 0 | 1845 | 665 | 1180 | 150 | 2404 | 24.8 | 32.9
2350 | 23/9/2014 | N/A | Crushed | 2 | Natural | 1 | 20 | 54.1 | 43 | 30 | 375 | 0.51 | 190 | N/A | N | 0 | 0 | 1885 | 680 | 1205 | 150 | 2455 | 34.9 | 42.5
2351 | 29/9/2014 | N/A | Crushed | 2 | Natural | 1 | 20 | 43.6 | 43 | 30 | 375 | 0.44 | 190 | N/A | N | 0 | 0 | 1885 | 700 | 1185 | 150 | 2456 | 32 | N/A
2352 | 2014-12-10 | N/A | Crushed | 2 | Natural | 1 | 20 | 29.1 | 43 | 30 | 375 | 0.51 | 190 | N/A | N | 0 | 0 | 1855 | 680 | 1175 | 100 | 2453 | 30.7 | 37.1
2353 | 2014-12-10 | N/A | Natural | 1 | Natural | 1 | 40 | 58.9 | 43 | 30 | 375 | 0.48 | 180 | N/A | N | 0 | 0 | 1845 | 645 | 1200 | 150 | 2406 | 27.4 | 33.7
2354 | 20/10/2014 | N/A | Crushed | 2 | Natural | 1 | 20 | 43.6 | 43 | 30 | 375 | 0.44 | 190 | N/A | N | 0 | 0 | 1855 | 700 | 1155 | 150 | 2454 | 32 | 46.6
2355 | 27/11/2014 | N/A | Crushed | 2 | Natural | 1 | 20 | 38.3 | 43 | 30 | 375 | 0.49 | 185 | N/A | N | 0 | 0 | 1890 | 755 | 1135 | 130 | 2455 | 30.5 | 38.2
2356 | 22/2/2015 | N/A | Crushed | 2 | Natural | 1 | 20 | 50.1 | 43 | 30 | 375 | 0.48 | 180 | Type Rehobuild 850 * Dos. 0.75 lit | G | 4 | 0.75 | 1895 | 700 | 1195 | 200 | 2454 | 33.5 | N/A
2357 | 30/12/2014 | N/A | Natural | 1 | Natural | 1 | 20 | N/A | 43 | 30 | 375 | 0.45 | 170 | Type Rehobuild 850 * Dos. 0.75 lit | G | 4 | 0.75 | 1855 | 725 | 1130 | 175 | 2404 | 34.7 | 42.3
2358 | 28/12/2014 | N/A | Natural | 1 | Natural | 1 | 40 | 32.2 | 43 | 30 | 375 | 0.48 | 180 | Type Pentron * Dos 1.0 lit | W | 4 | 1 | 1845 | 685 | 1160 | 100 | 2405 | 30.3 | 35.4
2359 | 17/11/2014 | N/A | Crushed | 2 | Natural | 1 | 20 | N/A | 43 | 30 | 375 | 0.51 | 190 | Type SP 432 * Dos. 1.0 lit | G | 4 | 1 | 1855 | 760 | 1095 | 200 | 2456 | 45.9 | 57
2360 | 26/10/2017 | N/A | Crushed | 2 | Natural | 1 | 20 | 38.2 | 53 | 40 | 400 | 0.44 | 190 | CCI GOLD | X | 9 | 1 | 1860 | 780 | 1080 | 175 | 2454 | 39.5 | N/A
2361 | 26/10/2017 | N/A | Crushed | 2 | Natural | 1 | 20 | 38.2 | 53 | 40 | 400 | 0.44 | 190 | CCI GOLD | X | 9 | 1 | 1860 | 780 | 1080 | 175 | 2455 | 39.3 | N/A
2362 | 26/10/2017 | N/A | Crushed | 2 | Natural | 1 | 20 | 38.2 | 53 | 40 | 400 | 0.44 | 190 | CCI GOLD | X | 9 | 1 | 1860 | 780 | 1080 | 175 | 2450 | 39.7 | N/A
2363 | 2017-06-09 | N/A | Crushed | 2 | Natural | 1 | 20 | N/A | 33 | N/A | 300 | 0.58 | 190 | Masterpolyheed880E | X | 9 | 2.5 | 1960 | 810 | 1150 | 120 | 2421 | 21.4 | N/A
2364 | 2017-06-09 | N/A | Crushed | 2 | Natural | 1 | 20 | N/A | 33 | N/A | 300 | 0.58 | 190 | Masterpolyheed880E | X | 9 | 2.5 | 1960 | 810 | 1150 | 120 | 2425 | 20.4 | N/A
2365 | 2017-06-09 | N/A | Crushed | 2 | Natural | 1 | 20 | N/A | 33 | N/A | 300 | 0.58 | 190 | Masterpolyheed880E | X | 9 | 2.5 | 1960 | 810 | 1150 | 120 | 2425 | 20.2 | N/A
2366 | 2017-06-09 | N/A | Crushed | 2 | Natural | 1 | 20 | N/A | 50 | N/A | 385 | 0.46 | 190 | Masterpolyheed880E | X | 9 | 4 | 1890 | 775 | 1115 | 100 | 2437 | 34 | N/A
2367 | 2017-06-09 | N/A | Crushed | 2 | Natural | 1 | 20 | N/A | 50 | N/A | 385 | 0.46 | 190 | Masterpolyheed880E | X | 9 | 4 | 1890 | 775 | 1115 | 100 | 2445 | 34 | N/A
2368 | 2017-06-09 | N/A | Crushed | 2 | Natural | 1 | 20 | N/A | 50 | N/A | 385 | 0.46 | 190 | Masterpolyheed880E | X | 9 | 4 | 1890 | 775 | 1115 | 100 | 2452 | 33.4 | N/A
2369 | 2017-10-08 | N/A | Natural | 1 | Natural | 1 | 40 | 89.1 | 43 | 30 | 375 | 0.47 | 175 | N/A | N | 0 | 0 | 1850 | 665 | 1185 | 110 | 2401 | 28.1 | N/A
2370 | 2017-10-08 | N/A | Natural | 1 | Natural | 1 | 40 | 89.1 | 43 | 30 | 375 | 0.47 | 176 | N/A | N | 0 | 0 | 1850 | 665 | 1185 | 110 | 2406 | 26.1 | N/A
2371 | 2017-10-08 | N/A | Natural | 1 | Natural | 1 | 40 | 89.1 | 43 | 30 | 375 | 0.47 | 177 | N/A | N | 0 | 0 | 1850 | 665 | 1185 | 110 | 2405 | 28.2 | N/A
2372 | 2017-10-08 | N/A | Natural | 1 | Natural | 1 | 40 | 89.1 | 43 | 30 | 375 | 0.47 | 178 | N/A | N | 0 | 0 | 1850 | 665 | 1185 | 110 | 2406 | N/A | 31.1
2373 | 2017-10-08 | N/A | Natural | 1 | Natural | 1 | 40 | 89.1 | 43 | 30 | 375 | 0.47 | 179 | N/A | N | 0 | 0 | 1850 | 665 | 1185 | 110 | 2387 | N/A | 29.8
2374 | 2017-10-08 | N/A | Natural | 1 | Natural | 1 | 40 | 89.1 | 43 | 30 | 375 | 0.47 | 180 | N/A | N | 0 | 0 | 1850 | 665 | 1185 | 110 | 2403 | N/A | 31.1
2375 | 2017-10-08 | N/A | Natural | 1 | Natural | 1 | 40 | 35.4 | 38 | 25 | 350 | 0.51 | 175 | N/A | N | 0 | 0 | 1875 | 675 | 1200 | 100 | 2405 | 25.8 | N/A
2376 | 2017-10-08 | N/A | Natural | 1 | Natural | 1 | 40 | 35.4 | 38 | 25 | 350 | 0.51 | 175 | N/A | N | 0 | 0 | 1875 | 675 | 1200 | 100 | 2402 | 24.7 | N/A
2377 | 2017-10-08 | N/A | Natural | 1 | Natural | 1 | 40 | 35.4 | 38 | 25 | 350 | 0.51 | 175 | N/A | N | 0 | 0 | 1875 | 675 | 1200 | 100 | 2402 | 23.1 | N/A
2378 | 2017-10-08 | N/A | Natural | 1 | Natural | 1 | 40 | 35.4 | 38 | 25 | 350 | 0.51 | 175 | N/A | N | 0 | 0 | 1875 | 675 | 1200 | 100 | 2403 | N/A | 33.3
2379 | 2017-10-08 | N/A | Natural | 1 | Natural | 1 | 40 | 35.4 | 38 | 25 | 350 | 0.51 | 175 | N/A | N | 0 | 0 | 1875 | 675 | 1200 | 100 | 2406 | N/A | 35.1
2380 | 2017-10-08 | N/A | Natural | 1 | Natural | 1 | 40 | 35.4 | 38 | 25 | 350 | 0.51 | 175 | N/A | N | 0 | 0 | 1875 | 675 | 1200 | 100 | 2406 | N/A | 32.7
2381 | 2017-10-08 | N/A | Crushed | 2 | Natural | 1 | 20 | N/A | 43 | 30 | 375 | 0.48 | 180 | N/A | N | 0 | 0 | 1845 | 645 | 1200 | 100 | 2459 | 26.8 | N/A
2382 | 2017-10-08 | N/A | Crushed | 2 | Natural | 1 | 20 | N/A | 43 | 30 | 375 | 0.48 | 180 | N/A | N | 0 | 0 | 1845 | 645 | 1200 | 100 | 2456 | 26.6 | N/A
2383 | 2017-10-08 | N/A | Crushed | 2 | Natural | 1 | 20 | N/A | 43 | 30 | 375 | 0.48 | 180 | N/A | N | 0 | 0 | 1845 | 645 | 1200 | 100 | 2452 | 28 | N/A
2384 | 2017-10-08 | N/A | Crushed | 2 | Natural | 1 | 20 | N/A | 43 | 30 | 375 | 0.48 | 180 | N/A | N | 0 | 0 | 1845 | 645 | 1200 | 100 | 2457 | N/A | 37.5
2385 | 2017-10-08 | N/A | Crushed | 2 | Natural | 1 | 20 | N/A | 43 | 30 | 375 | 0.48 | 180 | N/A | N | 0 | 0 | 1845 | 645 | 1200 | 100 | 2450 | N/A | 36.7
2386 | 2017-10-08 | N/A | Crushed | 2 | Natural | 1 | 20 | N/A | 43 | 30 | 375 | 0.48 | 180 | N/A | N | 0 | 0 | 1845 | 645 | 1200 | 100 | 2450 | N/A | 40.5
2387 | 2017-10-08 | N/A | Natural | 1 | Natural | 1 | 40 | 50.3 | 53 | 40 | 435 | 0.45 | 195 | N/A | N | 0 | 0 | 1750 | 650 | 1100 | 190 | 2386 | 21.4 | N/A
2388 | 2017-10-08 | N/A | Natural | 1 | Natural | 1 | 40 | 50.3 | 53 | 40 | 435 | 0.45 | 195 | N/A | N | 0 | 0 | 1750 | 650 | 1100 | 190 | 2384 | 18.4 | N/A
2389 | 2017-10-08 | N/A | Natural | 1 | Natural | 1 | 40 | 50.3 | 53 | 40 | 435 | 0.45 | 195 | N/A | N | 0 | 0 | 1750 | 650 | 1100 | 190 | 2383 | 18.8 | N/A
2390 | 2017-10-08 | N/A | Natural | 1 | Natural | 1 | 40 | 50.3 | 53 | 40 | 435 | 0.45 | 195 | N/A | N | 0 | 0 | 1750 | 650 | 1100 | 190 | 2382 | N/A | 28.9
2391 | 2017-10-08 | N/A | Natural | 1 | Natural | 1 | 40 | 50.3 | 53 | 40 | 435 | 0.45 | 195 | N/A | N | 0 | 0 | 1750 | 650 | 1100 | 190 | 2391 | N/A | 29.3
2392 | 2017-10-08 | N/A | Natural | 1 | Natural | 1 | 40 | 50.3 | 53 | 40 | 435 | 0.45 | 195 | N/A | N | 0 | 0 | 1750 | 650 | 1100 | 190 | 2395 | N/A | 28.4
2393 | 2017-10-08 | N/A | Natural | 1 | Natural | 1 | 20 | 35.4 | 43 | 30 | 375 | 0.47 | 175 | N/A | N | 0 | 0 | 1850 | 665 | 1185 | 100 | 2402 | 30.2 | N/A
2394 | 2017-10-08 | N/A | Natural | 1 | Natural | 1 | 20 | 35.4 | 43 | 30 | 375 | 0.47 | 175 | N/A | N | 0 | 0 | 1850 | 665 | 1185 | 100 | 2409 | 33.1 | N/A
2395 | 2017-10-08 | N/A | Natural | 1 | Natural | 1 | 20 | 35.4 | 43 | 30 | 375 | 0.47 | 175 | N/A | N | 0 | 0 | 1850 | 665 | 1185 | 100 | 2406 | 31.5 | N/A
2396 | 2017-10-08 | N/A | Natural | 1 | Natural | 1 | 20 | 35.4 | 43 | 30 | 375 | 0.47 | 175 | N/A | N | 0 | 0 | 1850 | 665 | 1185 | 100 | 2402 | N/A | 41.7
2397 | 2017-10-08 | N/A | Natural | 1 | Natural | 1 | 20 | 35.4 | 43 | 30 | 375 | 0.47 | 175 | N/A | N | 0 | 0 | 1850 | 665 | 1185 | 100 | 2409 | N/A | 39.2
2398 | 2017-10-08 | N/A | Natural | 1 | Natural | 1 | 20 | 35.4 | 43 | 30 | 375 | 0.47 | 175 | N/A | N | 0 | 0 | 1850 | 665 | 1185 | 100 | 2402 | N/A | 39.6
2399 | 23/8/2017 | N/A | Natural | 1 | Natural | 1 | 20 | 32.8 | 38 | 25 | 350 | 0.5 | 175 | N/A | N | 0 | 0 | 1875 | 715 | 1160 | 175 | 2404 | 26 | N/A
2400 | 23/8/2017 | N/A | Natural | 1 | Natural | 1 | 20 | 32.8 | 38 | 25 | 350 | 0.5 | 175 | N/A | N | 0 | 0 | 1875 | 715 | 1160 | 175 | 2402 | 27.6 | N/A
2401 | 23/8/2017 | N/A | Natural | 1 | Natural | 1 | 20 | 32.8 | 38 | 25 | 350 | 0.5 | 175 | N/A | N | 0 | 0 | 1875 | 715 | 1160 | 175 | 2402 | 28.3 | N/A
2402 | 23/8/2017 | N/A | Natural | 1 | Natural | 1 | 20 | 32.8 | 38 | 25 | 350 | 0.5 | 175 | N/A | N | 0 | 0 | 1875 | 715 | 1160 | 175 | 2404 | N/A | 35.1
2403 | 23/8/2017 | N/A | Natural | 1 | Natural | 1 | 20 | 32.8 | 38 | 25 | 350 | 0.5 | 175 | N/A | N | 0 | 0 | 1875 | 715 | 1160 | 175 | 2402 | N/A | 37.2
2404 | 23/8/2017 | N/A | Natural | 1 | Natural | 1 | 20 | 32.8 | 38 | 25 | 350 | 0.5 | 175 | N/A | N | 0 | 0 | 1875 | 715 | 1160 | 175 | 2402 | N/A | 38.5
2405 | 23/8/2017 | N/A | Natural | 1 | Natural | 1 | 20 | 32.8 | 38 | 25 | 375 | 0.51 | 190 | N/A | N | 0 | 0 | 1835 | 735 | 1100 | 175 | 2409 | 29.2 | N/A
2406 | 23/8/2017 | N/A | Natural | 1 | Natural | 1 | 20 | 32.8 | 38 | 25 | 375 | 0.51 | 190 | N/A | N | 0 | 0 | 1835 | 735 | 1100 | 175 | 2400 | 28.2 | N/A
2407 | 23/8/2017 | N/A | Natural | 1 | Natural | 1 | 20 | 32.8 | 38 | 25 | 375 | 0.51 | 190 | N/A | N | 0 | 0 | 1835 | 735 | 1100 | 175 | 2404 | 32.2 | N/A
2408 | 23/8/2017 | N/A | Natural | 1 | Natural | 1 | 20 | 32.8 | 38 | 25 | 375 | 0.51 | 190 | N/A | N | 0 | 0 | 1835 | 735 | 1100 | 175 | 2409 | N/A | 38.4
2409 | 23/8/2017 | N/A | Natural | 1 | Natural | 1 | 20 | 32.8 | 38 | 25 | 375 | 0.51 | 190 | N/A | N | 0 | 0 | 1835 | 735 | 1100 | 175 | 2400 | N/A | 39.7
2410 | 23/8/2017 | N/A | Natural | 1 | Natural | 1 | 20 | 32.8 | 38 | 25 | 375 | 0.51 | 190 | N/A | N | 0 | 0 | 1835 | 735 | 1100 | 175 | 2404 | N/A | 42.8
2411 | 28/9/2017 | N/A | Crushed | 2 | Natural | 1 | 20 | 54.6 | 38 | 25 | 350 | 0.54 | 190 | N/A | N | 0 | 0 | 1900 | 725 | 1175 | 120 | 2326 | 18.9 | N/A
2412 | 28/9/2017 | N/A | Crushed | 2 | Natural | 1 | 20 | 54.6 | 38 | 25 | 350 | 0.54 | 190 | N/A | N | 0 | 0 | 1900 | 725 | 1175 | 120 | 2287 | 22.9 | N/A
2413 | 28/9/2017 | N/A | Crushed | 2 | Natural | 1 | 20 | 54.6 | 38 | 25 | 350 | 0.54 | 190 | N/A | N | 0 | 0 | 1900 | 725 | 1175 | 120 | 2389 | N/A | 30.4
2414 | 28/9/2017 | N/A | Crushed | 2 | Natural | 1 | 20 | 54.6 | 38 | 25 | 350 | 0.54 | 190 | N/A | N | 0 | 0 | 1900 | 725 | 1175 | 120 | 2393 | N/A | 30
2415 | 28/9/2017 | N/A | Crushed | 2 | Natural | 1 | 20 | 54.6 | 38 | 25 | 350 | 0.54 | 190 | N/A | N | 0 | 0 | 1900 | 725 | 1175 | 120 | 2385 | N/A | 29.4
2416 | 18/10/2017 | N/A | Crushed | 2 | Natural | 1 | 20 | 47.4 | 38 | 25 | 350 | 0.53 | 200 | N/A | N | 0 | 0 | 1875 | 695 | 1180 | 130 | 2421 | 17.9 | N/A
2417 | 18/10/2017 | N/A | Crushed | 2 | Natural | 1 | 20 | 47.4 | 38 | 25 | 350 | 0.53 | 200 | N/A | N | 0 | 0 | 1875 | 695 | 1180 | 130 | 2424 | 20.9 | N/A
2418 | 18/10/2017 | N/A | Crushed | 2 | Natural | 1 | 20 | 47.4 | 38 | 25 | 350 | 0.53 | 200 | N/A | N | 0 | 0 | 1875 | 695 | 1180 | 130 | 2444 | 20.7 | N/A
2419 | 18/10/2017 | N/A | Crushed | 2 | Natural | 1 | 20 | 47.4 | 38 | 25 | 350 | 0.53 | 200 | N/A | N | 0 | 0 | 1875 | 695 | 1180 | 130 | 2442 | N/A | 31.9
2420 | 18/10/2017 | N/A | Crushed | 2 | Natural | 1 | 20 | 47.4 | 38 | 25 | 350 | 0.53 | 200 | N/A | N | 0 | 0 | 1875 | 695 | 1180 | 130 | 2440 | N/A | 29.8
2421 | 18/10/2017 | N/A | Crushed | 2 | Natural | 1 | 20 | 47.4 | 38 | 25 | 350 | 0.53 | 200 | N/A | N | 0 | 0 | 1875 | 695 | 1180 | 130 | 2444 | N/A | 31.4
2422 | 22/10/2017 | N/A | Natural | 1 | Natural | 1 | 40 | 62.2 | 38 | 25 | 350 | 0.5 | 175 | N/A | N | 0 | 0 | 1875 | 660 | 1215 | 120 | 2407 | 17.1 | N/A
2423 | 22/10/2017 | N/A | Natural | 1 | Natural | 1 | 40 | 62.2 | 38 | 25 | 350 | 0.5 | 175 | N/A | N | 0 | 0 | 1875 | 660 | 1215 | 120 | 2402 | 17.1 | N/A
2424 | 22/10/2017 | N/A | Natural | 1 | Natural | 1 | 40 | 62.2 | 38 | 25 | 350 | 0.5 | 175 | N/A | N | 0 | 0 | 1875 | 660 | 1215 | 120 | 2408 | 17.4 | N/A
2425 | 24/10/2017 | N/A | Natural | 1 | Natural | 1 | 40 | 62.2 | 38 | 25 | 350 | 0.5 | 175 | N/A | N | 0 | 0 | 1875 | 660 | 1215 | 120 | 2407 | 17.1 | N/A
2426 | 24/10/2017 | N/A | Natural | 1 | Natural | 1 | 40 | 62.2 | 38 | 25 | 350 | 0.5 | 175 | N/A | N | 0 | 0 | 1875 | 660 | 1215 | 120 | 2402 | 17.1 | N/A
2427 | 24/10/2017 | N/A | Natural | 1 | Natural | 1 | 40 | 62.2 | 38 | 25 | 350 | 0.5 | 175 | N/A | N | 0 | 0 | 1875 | 660 | 1215 | 120 | 2408 | 17.4 | N/A
2428 | 24/10/2017 | N/A | Natural | 1 | Natural | 1 | 40 | 48.6 | 21 | 15 | 275 | 0.6 | 165 | N/A | N | 0 | 0 | 2020 | 785 | 1235 | 100 | 2462 | 23.3 | N/A
2429 | 24/10/2017 | N/A | Natural | 1 | Natural | 1 | 40 | 48.6 | 21 | 15 | 275 | 0.6 | 165 | N/A | N | 0 | 0 | 2020 | 785 | 1235 | 100 | 2460 | 20.9 | N/A
2430 | 24/10/2017 | N/A | Natural | 1 | Natural | 1 | 40 | 48.6 | 21 | 15 | 275 | 0.6 | 165 | N/A | N | 0 | 0 | 2020 | 785 | 1235 | 100 | 2459 | 22.3 | N/A
2431 | 24/10/2017 | N/A | Natural | 1 | Natural | 1 | 40 | 48.6 | 21 | 15 | 275 | 0.6 | 165 | N/A | N | 0 | 0 | 2020 | 785 | 1235 | 100 | 2456 | N/A | 27.9
2432 | 24/10/2017 | N/A | Natural | 1 | Natural | 1 | 40 | 48.6 | 21 | 15 | 275 | 0.6 | 165 | N/A | N | 0 | 0 | 2020 | 785 | 1235 | 100 | 2456 | N/A | 28.7
2433 | 24/10/2017 | N/A | Natural | 1 | Natural | 1 | 40 | 48.6 | 21 | 15 | 275 | 0.6 | 165 | N/A | N | 0 | 0 | 2020 | 785 | 1235 | 100 | 2457 | N/A | 29.1
2434 | 13/11/2017 | N/A | Natural | 1 | Natural | 1 | 40 | 62.2 | 21 | 15 | 275 | 0.64 | 175 | N/A | N | 0 | 0 | 1950 | 700 | 1250 | 100 | 2400 | 16.7 | N/A
2435 | 13/11/2017 | N/A | Natural | 1 | Natural | 1 | 40 | 62.2 | 21 | 15 | 275 | 0.64 | 175 | N/A | N | 0 | 0 | 1950 | 700 | 1250 | 100 | 2409 | 15.5 | N/A
2436 | 13/11/2017 | N/A | Natural | 1 | Natural | 1 | 40 | 62.2 | 21 | 15 | 275 | 0.64 | 175 | N/A | N | 0 | 0 | 1950 | 700 | 1250 | 100 | 2402 | 17.1 | N/A
2437 | 13/11/2017 | N/A | Natural | 1 | Natural | 1 | 40 | 62.2 | 21 | 15 | 275 | 0.64 | 175 | N/A | N | 0 | 0 | 1950 | 700 | 1250 | 100 | 2407 | N/A | 23.7
2438 | 13/11/2017 | N/A | Natural | 1 | Natural | 1 | 40 | 62.2 | 21 | 15 | 275 | 0.64 | 175 | N/A | N | 0 | 0 | 1950 | 700 | 1250 | 100 | 2402 | N/A | 23.7
2439 | 13/11/2017 | N/A | Natural | 1 | Natural | 1 | 40 | 62.2 | 21 | 15 | 275 | 0.64 | 175 | N/A | N | 0 | 0 | 1950 | 700 | 1250 | 100 | 2404 | N/A | 23.4
2440 | 13/11/2017 | N/A | Natural | 1 | Natural | 1 | 40 | 62.2 | 38 | 25 | 350 | 0.5 | 175 | N/A | N | 0 | 0 | 1875 | 660 | 1215 | 120 | 2407 | 17.1 | N/A
2441 | 13/11/2017 | N/A | Natural | 1 | Natural | 1 | 40 | 62.2 | 38 | 25 | 350 | 0.5 | 175 | N/A | N | 0 | 0 | 1875 | 660 | 1215 | 120 | 2402 | 17.1 | N/A
2442 | 13/11/2017 | N/A | Natural | 1 | Natural | 1 | 40 | 62.2 | 38 | 25 | 350 | 0.5 | 175 | N/A | N | 0 | 0 | 1875 | 660 | 1215 | 120 | 2408 | 17.4 | N/A
2443 | 13/11/2017 | N/A | Natural | 1 | Natural | 1 | 40 | 62.2 | 38 | 25 | 350 | 0.5 | 175 | N/A | N | 0 | 0 | 1875 | 660 | 1215 | 120 | 2403 | N/A | 25.3
2444 | 13/11/2017 | N/A | Natural | 1 | Natural | 1 | 40 | 62.2 | 38 | 25 | 350 | 0.5 | 175 | N/A | N | 0 | 0 | 1875 | 660 | 1215 | 120 | 2404 | N/A | 27
2445 | 13/11/2017 | N/A | Natural | 1 | Natural | 1 | 40 | 62.2 | 38 | 25 | 350 | 0.5 | 175 | N/A | N | 0 | 0 | 1875 | 660 | 1215 | 120 | 2404 | N/A | 27.2
2446 | 19/12/2017 | N/A | Natural | 1 | Natural | 1 | 40 | N/A | 38 | 25 | 350 | 0.5 | 175 | N/A | N | 0 | 0 | 1875 | 675 | 1200 | 125 | 2404 | 20.1 | N/A
2447 | 19/12/2017 | N/A | Natural | 1 | Natural | 1 | 40 | N/A | 38 | 25 | 350 | 0.5 | 175 | N/A | N | 0 | 0 | 1875 | 675 | 1200 | 125 | 2407 | 20.5 | N/A
2448 | 19/12/2017 | N/A | Natural | 1 | Natural | 1 | 40 | N/A | 38 | 25 | 350 | 0.5 | 175 | N/A | N | 0 | 0 | 1875 | 675 | 1200 | 125 | 2407 | 20.4 | N/A
2449 | 19/12/2017 | N/A | Natural | 1 | Natural | 1 | 40 | 39.4 | 38 | 25 | 350 | 0.5 | 175 | N/A | N | 0 | 0 | 1925 | 700 | 1225 | 120 | 2456 | 18.3 | N/A
2450 | 19/12/2017 | N/A | Natural | 1 | Natural | 1 | 40 | 39.4 | 38 | 25 | 350 | 0.5 | 175 | N/A | N | 0 | 0 | 1925 | 700 | 1225 | 120 | 2456 | 18.5 | N/A
2451 | 19/12/2017 | N/A | Natural | 1 | Natural | 1 | 40 | 39.4 | 38 | 25 | 350 | 0.5 | 175 | N/A | N | 0 | 0 | 1925 | 700 | 1225 | 120 | 2450 | 21.6 | N/A
2452 | 13/4/2017 | N/A | Natural | 1 | Natural | 1 | 40 | 40.1 | 43 | 30 | 375 | 0.47 | 175 | N/A | N | 0 | 0 | 1850 | 700 | 1150 | 125 | 2405 | 24.7 | N/A
2453 | 13/4/2017 | N/A | Natural | 1 | Natural | 1 | 40 | 40.1 | 43 | 30 | 375 | 0.47 | 175 | N/A | N | 0 | 0 | 1850 | 700 | 1150 | 125 | 2399 | 24.4 | N/A
2454 | 13/4/2017 | N/A | Natural | 1 | Natural | 1 | 40 | 40.1 | 43 | 30 | 375 | 0.47 | 175 | N/A | N | 0 | 0 | 1850 | 700 | 1150 | 125 | 2400 | 24.5 | N/A
2455 | 18/4/2017 | N/A | Natural | 1 | Natural | 1 | 40 | 39.5 | 43 | 30 | 375 | 0.48 | 180 | N/A | N | 0 | 0 | 1845 | 680 | 1165 | 120 | 2404 | 22.1 | N/A
2456 | 18/4/2017 | N/A | Natural | 1 | Natural | 1 | 40 | 39.5 | 43 | 30 | 375 | 0.48 | 180 | N/A | N | 0 | 0 | 1845 | 680 | 1165 | 120 | 2405 | 22.5 | N/A
2457 | 18/4/2017 | N/A | Natural | 1 | Natural | 1 | 40 | 39.5 | 43 | 30 | 375 | 0.48 | 180 | N/A | N | 0 | 0 | 1845 | 680 | 1165 | 120 | 2400 | 22.3 | N/A
2458 | 18/4/2017 | N/A | Natural | 1 | Natural | 1 | 40 | 39.5 | 43 | 30 | 375 | 0.48 | 180 | N/A | N | 0 | 0 | 1845 | 680 | 1165 | 120 | 2404 | N/A | 30.8
2459 | 18/4/2017 | N/A | Natural | 1 | Natural | 1 | 40 | 39.5 | 43 | 30 | 375 | 0.48 | 180 | N/A | N | 0 | 0 | 1845 | 680 | 1165 | 120 | 2406 | N/A | 30.4
2460 | 18/4/2017 | N/A | Natural | 1 | Natural | 1 | 40 | 39.5 | 43 | 30 | 375 | 0.48 | 180 | N/A | N | 0 | 0 | 1845 | 680 | 1165 | 120 | 2406 | N/A | 33.6
2461 | 2017-02-10 | N/A | Natural | 1 | Natural | 1 | 40 | 69.7 | 38 | 25 | 350 | 0.49 | 170 | Sikament | G | 4 | 0.75 | 1880 | 685 | 1195 | 150 | 2404 | 24.2 | N/A
2462 | 2017-02-10 | N/A | Natural | 1 | Natural | 1 | 40 | 69.7 | 38 | 25 | 350 | 0.49 | 170 | Sikament | G | 4 | 0.75 | 1880 | 685 | 1195 | 150 | 2407 | 27.8 | N/A
2463 | 2017-02-10 | N/A | Natural | 1 | Natural | 1 | 40 | 69.7 | 38 | 25 | 350 | 0.49 | 170 | Sikament | G | 4 | 0.75 | 1880 | 685 | 1195 | 150 | 2405 | 28 | N/A
2464 | 2017-02-10 | N/A | Natural | 1 | Natural | 1 | 40 | 69.7 | 38 | 25 | 350 | 0.49 | 170 | Sikament | G | 4 | 0.75 | 1880 | 685 | 1195 | 150 | 2407 | N/A | 36.5
2465 | 2017-02-10 | N/A | Natural | 1 | Natural | 1 | 40 | 69.7 | 38 | 25 | 350 | 0.49 | 170 | Sikament | G | 4 | 0.75 | 1880 | 685 | 1195 | 150 | 2405 | N/A | 35.3
2466 | 2017-02-10 | N/A | Natural | 1 | Natural | 1 | 40 | 69.7 | 38 | 25 | 350 | 0.49 | 170 | Sikament | G | 4 | 0.75 | 1880 | 685 | 1195 | 150 | 2403 | N/A | 36.9
2470 | 2017-10-08 | N/A | Natural | 1 | Natural | 1 | 40 | 50.3 | 53 | 40 | 425 | 0.4 | 170 | Sikament 163 | F | 5 | 3 | 1805 | 670 | 1135 | 200 | 2403 | 32.4 | N/A
2471 | 2017-10-08 | N/A | Natural | 1 | Natural | 1 | 40 | 50.3 | 53 | 40 | 425 | 0.4 | 170 | Sikament 163 | F | 5 | 3 | 1805 | 670 | 1135 | 200 | 2403 | 32.8 | N/A
2472 | 2017-10-08 | N/A | Natural | 1 | Natural | 1 | 40 | 50.3 | 53 | 40 | 425 | 0.4 | 170 | Sikament 163 | F | 5 | 3 | 1805 | 670 | 1135 | 200 | 2409 | 32.6 | N/A
2473 | 2017-10-08 | N/A | Natural | 1 | Natural | 1 | 40 | 50.3 | 53 | 40 | 425 | 0.4 | 170 | Sikament 163 | F | 5 | 3 | 1805 | 670 | 1135 | 200 | 2402 | N/A | 39.9
2474 | 2017-10-08 | N/A | Natural | 1 | Natural | 1 | 40 | 50.3 | 53 | 40 | 425 | 0.4 | 170 | Sikament 163 | F | 5 | 3 | 1805 | 670 | 1135 | 200 | 2407 | N/A | 39.5
2475 | 2017-10-08 | N/A | Natural | 1 | Natural | 1 | 40 | 50.3 | 53 | 40 | 425 | 0.4 | 170 | Sikament 163 | F | 5 | 3 | 1805 | 670 | 1135 | 200 | 2405 | N/A | 39.7
2476 | 2017-10-04 | N/A | Crushed | 2 | Natural | 1 | 20 | 47.8 | 53 | 40 | 375 | 0.44 | 165 | SP CCI.SD2 GOLD | G | 4 | 5 | 1909 | 764 | 1145 | 200 | 2452 | 30.2 | N/A
2477 | 2017-10-04 | N/A | Crushed | 2 | Natural | 1 | 20 | 47.8 | 53 | 40 | 375 | 0.44 | 165 | SP CCI.SD2 GOLD | G | 4 | 5 | 1909 | 764 | 1145 | 200 | 2457 | 32 | N/A
2478 | 2017-10-04 | N/A | Crushed | 2 | Natural | 1 | 20 | 47.8 | 53 | 40 | 375 | 0.44 | 165 | SP CCI.SD2 GOLD | G | 4 | 5 | 1909 | 764 | 1145 | 200 | 2453 | 30.5 | N/A
2479 | 2017-10-04 | N/A | Crushed | 2 | Natural | 1 | 20 | 47.8 | 53 | 40 | 400 | 0.43 | 170 | SP CCI.SD2 GOLD | G | 4 | 5 | 1880 | 752 | 1128 | 200 | 2453 | 38.5 | N/A
2480 | 2017-10-04 | N/A | Crushed | 2 | Natural | 1 | 20 | 47.8 | 53 | 40 | 400 | 0.43 | 170 | SP CCI.SD2 GOLD | G | 4 | 5 | 1880 | 752 | 1128 | 200 | 2457 | 39.2 | N/A
2481 | 2017-10-04 | N/A | Crushed | 2 | Natural | 1 | 20 | 47.8 | 53 | 40 | 400 | 0.43 | 170 | SP CCI.SD2 GOLD | G | 4 | 5 | 1880 | 752 | 1128 | 200 | 2457 | 41.1 | N/A
2482 | 2017-10-04 | N/A | Crushed | 2 | Natural | 1 | 20 | 47.8 | 53 | 40 | 375 | 0.44 | 165 | SP CCI.SD2 GOLD | G | 4 | 5 | 1910 | 764 | 1146 | 205 | 2454 | 39.6 | N/A
2483 | 2017-10-04 | N/A | Crushed | 2 | Natural | 1 | 20 | 47.8 | 53 | 40 | 375 | 0.44 | 165 | SP CCI.SD2 GOLD | G | 4 | 5 | 1910 | 764 | 1146 | 205 | 2456 | 39.6 | N/A
2484 | 2017-10-04 | N/A | Crushed | 2 | Natural | 1 | 20 | 47.8 | 53 | 40 | 375 | 0.44 | 165 | SP CCI.SD2 GOLD | G | 4 | 5 | 1910 | 764 | 1146 | 205 | 2450 | 40.9 | N/A
2485 | 21/11/2017 | N/A | Natural | 1 | Natural | 1 | 40 | 65.7 | 43 | 30 | 375 | 0.47 | 175 | SP NEW | G | 4 | 3 | 1850 | 700 | 1150 | 120 | 2403 | 37.5 | N/A
2486 | 21/11/2017 | N/A | Natural | 1 | Natural | 1 | 40 | 65.7 | 43 | 30 | 375 | 0.47 | 175 | SP NEW | G | 4 | 3 | 1850 | 700 | 1150 | 120 | 2404 | 36.1 | N/A
2487 | 21/11/2017 | N/A | Natural | 1 | Natural | 1 | 40 | 65.7 | 43 | 30 | 375 | 0.47 | 175 | SP NEW | G | 4 | 3 | 1850 | 700 | 1150 | 120 | 2403 | 36 | N/A
2488 | 2017-06-12 | N/A | Natural | 1 | Natural | 1 | 40 | 65.7 | 43 | 30 | 375 | 0.47 | 175 | SP NEW | G | 4 | 3 | 1850 | 700 | 1150 | 120 | 2403 | 37.5 | N/A
2489 | 2017-06-12 | N/A | Natural | 1 | Natural | 1 | 40 | 65.7 | 43 | 30 | 375 | 0.47 | 175 | SP NEW | G | 4 | 3 | 1850 | 700 | 1150 | 120 | 2404 | 36.1 | N/A
2490 | 2017-06-12 | N/A | Natural | 1 | Natural | 1 | 40 | 65.7 | 43 | 30 | 375 | 0.47 | 175 | SP NEW | G | 4 | 3 | 1850 | 700 | 1150 | 120 | 2403 | 36 | N/A
2491 | 2017-06-12 | N/A | Natural | 1 | Natural | 1 | 40 | 65.7 | 43 | 30 | 375 | 0.47 | 175 | SP NEW | G | 4 | 3 | 1850 | 700 | 1150 | 120 | 2406 | N/A | 46.8
2492 | 2017-06-12 | N/A | Natural | 1 | Natural | 1 | 40 | 65.7 | 43 | 30 | 375 | 0.47 | 175 | SP NEW | G | 4 | 3 | 1850 | 700 | 1150 | 120 | 2400 | N/A | 47.6
2493 | 2017-06-12 | N/A | Natural | 1 | Natural | 1 | 40 | 65.7 | 43 | 30 | 375 | 0.47 | 175 | SP NEW | G | 4 | 3 | 1850 | 700 | 1150 | 120 | 2406 | N/A | 46.8
2494 | 2017-06-11 | N/A | Crushed | 2 | Natural | 1 | 20 | 56.2 | 43 | 30 | 375 | 0.51 | 190 | SP* | G | 4 | 3 | 1885 | 725 | 1160 | 170 | 2428 | 23.3 | N/A
2495 | 2017-06-11 | N/A | Crushed | 2 | Natural | 1 | 20 | 56.2 | 43 | 30 | 375 | 0.51 | 190 | SP* | G | 4 | 3 | 1885 | 725 | 1160 | 170 | 2424 | 23.3 | N/A
2496 | 2017-06-11 | N/A | Crushed | 2 | Natural | 1 | 20 | 56.2 | 43 | 30 | 375 | 0.51 | 190 | SP* | G | 4 | 3 | 1885 | 725 | 1160 | 170 | 2441 | 23.4 | N/A
2497 | 27/11/2017 | N/A | Crushed | 2 | Natural | 1 | 20 | 52.6 | 43 | 30 | 375 | 0.51 | 190 | SP* | G | 4 | 3 | 1885 | 725 | 1160 | 170 | 2428 | 23.3 | N/A
2498 | 27/11/2017 | N/A | Crushed | 2 | Natural | 1 | 20 | 52.6 | 43 | 30 | 375 | 0.51 | 190 | SP* | G | 4 | 3 | 1885 | 725 | 1160 | 170 | 2424 | 23.3 | N/A
2499 | 27/11/2017 | N/A | Crushed | 2 | Natural | 1 | 20 | 52.6 | 43 | 30 | 375 | 0.51 | 190 | SP* | G | 4 | 3 | 1885 | 725 | 1160 | 170 | 2441 | 23.4 | N/A
2500 | 27/11/2017 | N/A | Crushed | 2 | Natural | 1 | 20 | 52.6 | 43 | 30 | 375 | 0.51 | 190 | SP* | G | 4 | 3 | 1885 | 725 | 1160 | 170 | 2445 | N/A | 36.9
2501 | 27/11/2017 | N/A | Crushed | 2 | Natural | 1 | 20 | 52.6 | 43 | 30 | 375 | 0.51 | 190 | SP* | G | 4 | 3 | 1885 | 725 | 1160 | 170 | 2442 | N/A | 36.5
2502 | 27/11/2017 | N/A | Crushed | 2 | Natural | 1 | 20 | 52.6 | 43 | 30 | 375 | 0.51 | 190 | SP* | G | 4 | 3 | 1885 | 725 | 1160 | 170 | 2436 | N/A | 40.8
2503 | 2017-07-11 | N/A | Crushed | 2 | Natural | 1 | 20 | 47.2 | 48 | 35 | 400 | 0.45 | 180 | SP630M | D | 3 | 6 | 1870 | 715 | 1155 | 130 | 2456 | 32.7 | N/A
2504 | 2017-07-11 | N/A | Crushed | 2 | Natural | 1 | 20 | 47.2 | 48 | 35 | 400 | 0.45 | 180 | SP630M | D | 3 | 6 | 1870 | 715 | 1155 | 130 | 2454 | 35.4 | N/A
2505 | 2017-07-11 | N/A | Crushed | 2 | Natural | 1 | 20 | 47.2 | 48 | 35 | 400 | 0.45 | 180 | SP630M | D | 3 | 6 | 1870 | 715 | 1155 | 130 | 2451 | 37.5 | N/A
2506 | 2017-03-12 | N/A | Crushed | 2 | Natural | 1 | 20 | 47.2 | 48 | 35 | 400 | 0.45 | 180 | SP630M | D | 3 | 6 | 1870 | 715 | 1155 | 130 | 2456 | 32.7 | N/A
2507 | 2017-03-12 | N/A | Crushed | 2 | Natural | 1 | 20 | 47.2 | 48 | 35 | 400 | 0.45 | 180 | SP630M | D | 3 | 6 | 1870 | 715 | 1155 | 130 | 2454 | 35.4 | N/A
2508 | 2017-03-12 | N/A | Crushed | 2 | Natural | 1 | 20 | 47.2 | 48 | 35 | 400 | 0.45 | 180 | SP630M | D | 3 | 6 | 1870 | 715 | 1155 | 130 | 2451 | 37.5 | N/A
2509 | 2017-03-12 | N/A | Crushed | 2 | Natural | 1 | 20 | 47.2 | 48 | 35 | 400 | 0.45 | 180 | SP630M | D | 3 | 6 | 1870 | 715 | 1155 | 130 | 2458 | N/A | 47.3
2510 | 2017-03-12 | N/A | Crushed | 2 | Natural | 1 | 20 | 47.2 | 48 | 35 | 400 | 0.45 | 180 | SP630M | D | 3 | 6 | 1870 | 715 | 1155 | 130 | 2455 | N/A | 43.6
2511 | 2017-03-12 | N/A | Crushed | 2 | Natural | 1 | 20 | 47.2 | 48 | 35 | 400 | 0.45 | 180 | SP630M | D | 3 | 6 | 1870 | 715 | 1155 | 130 | 2454 | N/A | 47.4
2512 | 2017-10-08 | N/A | Natural | 1 | Natural | 1 | 20 | 35.3 | 43 | 30 | 375 | 0.47 | 175 | SP901 | G | 4 | 3 | 1850 | 685 | 1165 | 175 | 2405 | 34.3 | N/A
2513 | 2017-10-08 | N/A | Natural | 1 | Natural | 1 | 20 | 35.3 | 43 | 30 | 375 | 0.47 | 175 | SP901 | G | 4 | 3 | 1850 | 685 | 1165 | 175 | 2406 | 34.3 | N/A
2514 | 2017-10-08 | N/A | Natural | 1 | Natural | 1 | 20 | 35.3 | 43 | 30 | 375 | 0.47 | 175 | SP901 | G | 4 | 3 | 1850 | 685 | 1165 | 175 | 2402 | 32.5 | N/A
2515 | 2017-10-08 | N/A | Natural | 1 | Natural | 1 | 20 | 35.3 | 43 | 30 | 375 | 0.47 | 175 | SP901 | G | 4 | 3 | 1850 | 685 | 1165 | 175 | 2403 | N/A | 41.1
2516 | 2017-10-08 | N/A | Natural | 1 | Natural | 1 | 20 | 35.3 | 43 | 30 | 375 | 0.47 | 175 | SP901 | G | 4 | 3 | 1850 | 685 | 1165 | 175 | 2406 | N/A | 41.5
2517 | 2017-10-08 | N/A | Natural | 1 | Natural | 1 | 20 | 35.3 | 43 | 30 | 375 | 0.47 | 175 | SP901 | G | 4 | 3 | 1850 | 685 | 1165 | 175 | 2406 | N/A | 41.6
2518 | 2017-10-09 | N/A | Natural | 1 | Natural | 1 | 20 | 66.8 | 43 | 30 | 375 | 0.45 | 170 | SP901 | G | 4 | 3 | 1855 | 675 | 1180 | 100 | 2425 | 32.7 | N/A
2519 | 2017-10-09 | N/A | Natural | 1 | Natural | 1 | 20 | 66.8 | 43 | 30 | 375 | 0.45 | 170 | SP901 | G | 4 | 3 | 1855 | 675 | 1180 | 100 | 2427 | 31.1 | N/A
2520 | 2017-10-09 | N/A | Natural | 1 | Natural | 1 | 20 | 66.8 | 43 | 30 | 375 | 0.45 | 170 | SP901 | G | 4 | 3 | 1855 | 675 | 1180 | 100 | 2440 | 35 | N/A
2521 | 18/9/2017 | N/A | Natural | 1 | Natural | 1 | 20 | 66.8 | 43 | 30 | 375 | 0.45 | 170 | SP901 | G | 4 | 3 | 1855 | 675 | 1180 | 100 | 2425 | 32.7 | N/A
2522 | 18/9/2017 | N/A | Natural | 1 | Natural | 1 | 20 | 66.8 | 43 | 30 | 375 | 0.45 | 170 | SP901 | G | 4 | 3 | 1855 | 675 | 1180 | 100 | 2427 | 31.1 | N/A
2523 | 18/9/2017 | N/A | Natural | 1 | Natural | 1 | 20 | 66.8 | 43 | 30 | 375 | 0.45 | 170 | SP901 | G | 4 | 3 | 1855 | 675 | 1180 | 100 | 2440 | 35 | N/A
2524 | 18/9/2017 | N/A | Natural | 1 | Natural | 1 | 20 | 66.8 | 43 | 30 | 375 | 0.45 | 170 | SP901 | G | 4 | 3 | 1855 | 675 | 1180 | 100 | 2444 | N/A | 44.7
2525 | 18/9/2017 | N/A | Natural | 1 | Natural | 1 | 20 | 66.8 | 43 | 30 | 375 | 0.45 | 170 | SP901 | G | 4 | 3 | 1855 | 675 | 1180 | 100 | 2447 | N/A | 44.2
2526 | 18/9/2017 | N/A | Natural | 1 | Natural | 1 | 20 | 66.8 | 43 | 30 | 375 | 0.45 | 170 | SP901 | G | 4 | 3 | 1855 | 675 | 1180 | 100 | 2446 | N/A | 41.8
2527 | 17/10/2017 | N/A | Crushed | 2 | Natural | 1 | 20 | 39.4 | 53 | 40 | 400 | 0.42 | 183 | SP901 | G | 4 | 4 | 1867 | 745 | 1122 | 175 | 2458 | 36.3 | N/A
2528 | 17/10/2017 | N/A | Crushed | 2 | Natural | 1 | 20 | 39.4 | 53 | 40 | 400 | 0.42 | 183 | SP901 | G | 4 | 4 | 1867 | 745 | 1122 | 175 | 2455 | 37.9 | N/A
2529 | 17/10/2017 | N/A | Crushed | 2 | Natural | 1 | 20 | 39.4 | 53 | 40 | 400 | 0.42 | 183 | SP901 | G | 4 | 4 | 1867 | 745 | 1122 | 175 | 2453 | 36.3 | N/A
2530 | 17/10/2017 | N/A | Crushed | 2 | Natural | 1 | 20 | 39.4 | 53 | 40 | 400 | 0.42 | 183 | SP901 | G | 4 | 4 | 1867 | 745 | 1122 | 175 | 2457 | N/A | 48.7
2531 | 17/10/2017 | N/A | Crushed | 2 | Natural | 1 | 20 | 39.4 | 53 | 40 | 400 | 0.42 | 183 | SP901 | G | 4 | 4 | 1867 | 745 | 1122 | 175 | 2453 | N/A | 50.3
2532 | 17/10/2017 | N/A | Crushed | 2 | Natural | 1 | 20 | 39.4 | 53 | 40 | 400 | 0.42 | 183 | SP901 | G | 4 | 4 | 1867 | 745 | 1122 | 175 | 2451 | N/A | 49.3
2533 | 17/10/2017 | N/A | Crushed | 2 | Natural | 1 | 20 | 39.4 | 48 | 35 | 375 | 0.45 | 184 | SP901 | G | 4 | 4 | 1890 | 775 | 1115 | 175 | 2449 | 32.2 | N/A
2534 | 17/10/2017 | N/A | Crushed | 2 | Natural | 1 | 20 | 39.4 | 48 | 35 | 375 | 0.45 | 184 | SP901 | G | 4 | 4 | 1890 | 775 | 1115 | 175 | 2456 | 32.3 | N/A
2535 | 17/10/2017 | N/A | Crushed | 2 | Natural | 1 | 20 | 39.4 | 48 | 35 | 375 | 0.45 | 184 | SP901 | G | 4 | 4 | 1890 | 775 | 1115 | 175 | 2456 | 33.9 | N/A
2536 | 17/10/2017 | N/A | Crushed | 2 | Natural | 1 | 20 | 39.4 | 48 | 35 | 375 | 0.45 | 184 | SP901 | G | 4 | 4 | 1890 | 775 | 1115 | 175 | 2453 | N/A | 48.3
2537 | 17/10/2017 | N/A | Crushed | 2 | Natural | 1 | 20 | 39.4 | 48 | 35 | 375 | 0.45 | 184 | SP901 | G | 4 | 4 | 1890 | 775 | 1115 | 175 | 2451 | N/A | 46.4
2538 | 17/10/2017 | N/A | Crushed | 2 | Natural | 1 | 20 | 39.4 | 48 | 35 | 375 | 0.45 | 184 | SP901 | G | 4 | 4 | 1890 | 775 | 1115 | 175 | 2451 | N/A | 46.3
2539 | 18/10/2017 | N/A | Natural | 1 | Natural | 1 | 40 | 70.7 | 43 | 30 | 375 | 0.45 | 165 | SP901 | G | 4 | 2 | 1855 | 630 | 1225 | 120 | 2400 | 39.8 | N/A
2540 | 18/10/2017 | N/A | Natural | 1 | Natural | 1 | 40 | 70.7 | 43 | 30 | 375 | 0.45 | 165 | SP901 | G | 4 | 2 | 1855 | 630 | 1225 | 120 | 2408 | 37 | N/A
2541 | 18/10/2017 | N/A | Natural | 1 | Natural | 1 | 40 | 70.7 | 43 | 30 | 375 | 0.45 | 165 | SP901 | G | 4 | 2 | 1855 | 630 | 1225 | 120 | 2403 | 38.4 | N/A
2542 | 18/10/2017 | N/A | Natural | 1 | Natural | 1 | 40 | 70.7 | 43 | 30 | 375 | 0.45 | 165 | SP901 | G | 4 | 2 | 1855 | 630 | 1225 | 120 | 2405 | N/A | 45.9
2543 | 18/10/2017 | N/A | Natural | 1 | Natural | 1 | 40 | 70.7 | 43 | 30 | 375 | 0.45 | 165 | SP901 | G | 4 | 2 | 1855 | 630 | 1225 | 120 | 2407 | N/A | 46.8
2544 | 18/10/2017 | N/A | Natural | 1 | Natural | 1 | 40 | 70.7 | 43 | 30 | 375 | 0.45 | 165 | SP901 | G | 4 | 2 | 1855 | 630 | 1225 | 120 | 2408 | N/A | 48.6
2545 | 18/10/2017 | N/A | Natural | 1 | Natural | 1 | 40 | 48.6 | 43 | 30 | 375 | 0.45 | 170 | SP901 | G | 4 | 3 | 1915 | 710 | 1205 | 150 | 2462 | 27.3 | N/A
2546 | 18/10/2017 | N/A | Natural | 1 | Natural | 1 | 40 | 48.6 | 43 | 30 | 375 | 0.45 | 170 | SP901 | G | 4 | 3 | 1915 | 710 | 1205 | 150 | 2459 | 29.1 | N/A
2547 | 18/10/2017 | N/A | Natural | 1 | Natural | 1 | 40 | 48.6 | 43 | 30 | 375 | 0.45 | 170 | SP901 | G | 4 | 3 | 1915 | 710 | 1205 | 150 | 2455 | 25.2 | N/A
2548 | 18/10/2017 | N/A | Natural | 1 | Natural | 1 | 40 | 48.6 | 43 | 30 | 375 | 0.45 | 170 | SP901 | G | 4 | 3 | 1915 | 710 | 1205 | 150 | 2455 | N/A | 34.4
2549 | 18/10/2017 | N/A | Natural | 1 | Natural | 1 | 40 | 48.6 | 43 | 30 | 375 | 0.45 | 170 | SP901 | G | 4 | 3 | 1915 | 710 | 1205 | 150 | 2455 | N/A | 37.1
2550 | 18/10/2017 | N/A | Natural | 1 | Natural | 1 | 40 | 48.6 | 43 | 30 | 375 | 0.45 | 170 | SP901 | G | 4 | 3 | 1915 | 710 | 1205 | 150 | 2455 | N/A | 38.6
2551 | 18/10/2017 | N/A | Natural | 1 | Natural | 1 | 40 | 70.7 | 33 | 20 | 300 | 0.53 | 160 | SP901 | G | 4 | 2 | 1940 | 675 | 1265 | 120 | 2405 | 15.6 | N/A
2552 | 18/10/2017 | N/A | Natural | 1 | Natural | 1 | 40 | 70.7 | 33 | 20 | 300 | 0.53 | 160 | SP901 | G | 4 | 2 | 1940 | 675 | 1265 | 120 | 2405 | 17.7 | N/A
2553 | 18/10/2017 | N/A | Natural | 1 | Natural | 1 | 40 | 70.7 | 33 | 20 | 300 | 0.53 | 160 | SP901 | G | 4 | 2 | 1940 | 675 | 1265 | 120 | 2409 | 15.6 | N/A
2554 | 18/10/2017 | N/A | Natural | 1 | Natural | 1 | 40 | 70.7 | 33 | 20 | 300 | 0.53 | 160 | SP901 | G | 4 | 2 | 1940 | 675 | 1265 | 120 | 2409 | N/A | 25.5
2555 | 18/10/2017 | N/A | Natural | 1 | Natural | 1 | 40 | 70.7 | 33 | 20 | 300 | 0.53 | 160 | SP901 | G | 4 | 2 | 1940 | 675 | 1265 | 120 | 2405 | N/A | 25.3
2556 | 18/10/2017 | N/A | Natural | 1 | Natural | 1 | 40 | 70.7 | 33 | 20 | 300 | 0.53 | 160 | SP901 | G | 4 | 2 | 1940 | 675 | 1265 | 120 | 2401 | N/A | 25.4
2557 | 18/10/2017 | N/A | Natural | 1 | Natural | 1 | 40 | 70.7 | 38 | 25 | 350 | 0.47 | 165 | SP901 | G | 4 | 2.5 | 1885 | 625 | 1260 | 175 | 2420 | 29.5 | N/A
2558 | 18/10/2017 | N/A | Natural | 1 | Natural | 1 | 40 | 70.7 | 38 | 25 | 350 | 0.47 | 165 | SP901 | G | 4 | 2.5 | 1885 | 625 | 1260 | 175 | 2409 | 27.9 | N/A
2559 | 18/10/2017 | N/A | Natural | 1 | Natural | 1 | 40 | 70.7 | 38 | 25 | 350 | 0.47 | 165 | SP901 | G | 4 | 2.5 | 1885 | 625 | 1260 | 175 | 2417 | 30.5 | N/A
2560 | 18/10/2017 | N/A | Natural | 1 | Natural | 1 | 40 | 70.7 | 38 | 25 | 350 | 0.47 | 165 | SP901 | G | 4 | 2.5 | 1885 | 625 | 1260 | 175 | 2411 | N/A | 36.8
2561 | 18/10/2017 | N/A | Natural | 1 | Natural | 1 | 40 | 70.7 | 38 | 25 | 350 | 0.47 | 165 | SP901 | G | 4 | 2.5 | 1885 | 625 | 1260 | 175 | 2411 | N/A | 37
2562 | 18/10/2017 | N/A | Natural | 1 | Natural | 1 | 40 | 70.7 | 38 | 25 | 350 | 0.47 | 165 | SP901 | G | 4 | 2.5 | 1885 | 625 | 1260 | 175 | 2415 | N/A | 36.9
2563 | 22/10/2017 | N/A | Natural | 1 | Natural | 1 | 40 | 40.2 | 48 | 35 | 400 | 0.45 | 180 | SP901 | G | 4 | 3 | 1820 | 655 | 1165 | 150 | 2402 | 30.8 | N/A
2564 | 22/10/2017 | N/A | Natural | 1 | Natural | 1 | 40 | 40.2 | 48 | 35 | 400 | 0.45 | 180 | SP901 | G | 4 | 3 | 1820 | 655 | 1165 | 150 | 2406 | 30.1 | N/A
2565 | 22/10/2017 | N/A | Natural | 1 | Natural | 1 | 40 | 40.2 | 48 | 35 | 400 | 0.45 | 180 | SP901 | G | 4 | 3 | 1820 | 655 | 1165 | 150 | 2401 | 30.9 | N/A
2566 | 24/10/2017 | N/A | Natural | 1 | Natural | 1 | 40 | 48.6 | 38 | 25 | 350 | 0.47 | 165 | SP901 | G | 4 | 3 | 1945 | 740 | 1205 | 170 | 2457 | 28.7 | N/A
2567 | 24/10/2017 | N/A | Natural | 1 | Natural | 1 | 40 | 48.6 | 38 | 25 | 350 | 0.47 | 165 | SP901 | G | 4 | 3 | 1945 | 740 | 1205 | 170 | 2459 | 24.4 | N/A
2568 | 24/10/2017 | N/A | Natural | 1 | Natural | 1 | 40 | 48.6 | 38 | 25 | 350 | 0.47 | 165 | SP901 | G | 4 | 3 | 1945 | 740 | 1205 | 170 | 2456 | 26.7 | N/A
2569 | 24/10/2017 | N/A | Natural | 1 | Natural | 1 | 40 | 48.6 | 38 | 25 | 350 | 0.47 | 165 | SP901 | G | 4 | 3 | 1945 | 740 | 1205 | 170 | 2457 | N/A | 35.6
2570 | 24/10/2017 | N/A | Natural | 1 | Natural | 1 | 40 | 48.6 | 38 | 25 | 350 | 0.47 | 165 | SP901 | G | 4 | 3 | 1945 | 740 | 1205 | 170 | 2453 | N/A | 36.9
2571 | 24/10/2017 | N/A | Natural | 1 | Natural | 1 | 40 | 48.6 | 38 | 25 | 350 | 0.47 | 165 | SP901 | G | 4 | 3 | 1945 | 740 | 1205 | 170 | 2455 | N/A | 36
2572 | 2017-01-11 | N/A | Natural | 1 | Natural | 1 | 40 | 74.3 | 43 | 30 | 375 | 0.45 | 170 | SP901 | G | 4 | 2 | 1855 | 670 | 1185 | 150 | 2406 | 27.5 | N/A
2573 | 2017-01-11 | N/A | Natural | 1 | Natural | 1 | 40 | 74.3 | 43 | 30 | 375 | 0.45 | 170 | SP901 | G | 4 | 2 | 1855 | 670 | 1185 | 150 | 2400 | 27.4 | N/A
2574 | 2017-01-11 | N/A | Natural | 1 | Natural | 1 | 40 | 74.3 | 43 | 30 | 375 | 0.45 | 170 | SP901 | G | 4 | 2 | 1855 | 670 | 1185 | 150 | 2403 | 27 | N/A
2575 | 2017-01-11 | N/A | Natural | 1 | Natural | 1 | 40 | 74.3 | 38 | 25 | 350 | 0.49 | 170 | SP901 | G | 4 | 2.5 | 1880 | 695 | 1185 | 100 | 2400 | 23.8 | N/A
2576 | 2017-01-11 | N/A | Natural | 1 | Natural | 1 | 40 | 74.3 | 38 | 25 | 350 | 0.49 | 170 | SP901 | G | 4 | 2.5 | 1880 | 695 | 1185 | 100 | 2402 | 23.5 | N/A
2577 | 2017-01-11 | N/A | Natural | 1 | Natural | 1 | 40 | 74.3 | 38 | 25 | 350 | 0.49 | 170 | SP901 | G | 4 | 2.5 | 1880 | 695 | 1185 | 100 | 2409 | 23.5 | N/A
2578 | 2017-01-11 | N/A | Natural | 1 | Natural | 1 | 40 | 74.3 | 33 | 20 | 300 | 0.55 | 165 | SP901 | G | 4 | 2 | 1935 | 735 | 1200 | 150 | 2406 | 19.2 | N/A
2579 | 2017-01-11 | N/A | Natural | 1 | Natural | 1 | 40 | 74.3 | 33 | 20 | 300 | 0.55 | 165 | SP901 | G | 4 | 2 | 1935 | 735 | 1200 | 150 | 2409 | 20.9 | N/A
2580 | 2017-01-11 | N/A | Natural | 1 | Natural | 1 | 40 | 74.3 | 33 | 20 | 300 | 0.55 | 165 | SP901 | G | 4 | 2 | 1935 | 735 | 1200 | 150 | 2402 | 17.3 | N/A
2581 | 2017-02-11 | N/A | Crushed | 2 | Natural | 1 | 20 | 56.2 | 38 | 25 | 350 | 0.51 | 180 | SP901 | G | 4 | 2.5 | 1910 | 710 | 1200 | 150 | 2442 | 24.6 | N/A
2582 | 2017-02-11 | N/A | Crushed | 2 | Natural | 1 | 20 | 56.2 | 38 | 25 | 350 | 0.51 | 180 | SP901 | G | 4 | 2.5 | 1910 | 710 | 1200 | 150 | 2449 | 25.2 | N/A
2583 | 2017-02-11 | N/A | Crushed | 2 | Natural | 1 | 20 | 56.2 | 38 | 25 | 350 | 0.51 | 180 | SP901 | G | 4 | 2.5 | 1910 | 710 | 1200 | 150 | 2440 | 23.8 | N/A
2584 | 2017-02-11 | N/A | Crushed | 2 | Natural | 1 | 20 | 56.2 | 38 | 25 | 350 | 0.51 | 180 | SP901 | G | 4 | 2.5 | 1910 | 710 | 1200 | 150 | 2445 | N/A | 35.4
2585 | 2017-02-11 | N/A | Crushed | 2 | Natural | 1 | 20 | 56.2 | 38 | 25 | 350 | 0.51 | 180 | SP901 | G | 4 | 2.5 | 1910 | 710 | 1200 | 150 | 2443 | N/A | 33.7
2586 | 2017-02-11 | N/A | Crushed | 2 | Natural | 1 | 20 | 56.2 | 38 | 25 | 350 | 0.51 | 180 | SP901 | G | 4 | 2.5 | 1910 | 710 | 1200 | 150 | 2444 | N/A | 33.1
2587 | 2017-02-11 | N/A | Crushed | 2 | Natural | 1 | 20 | 56.2 | 43 | 30 | 375 | 0.48 | 180 | SP901 | G | 4 | 3 | 1885 | 680 | 1205 | 150 | 2445 | 31.7 | N/A
2588 | 2017-02-11 | N/A | Crushed | 2 | Natural | 1 | 20 | 56.2 | 43 | 30 | 375 | 0.48 | 180 | SP901 | G | 4 | 3 | 1885 | 680 | 1205 | 150 | 2451 | 27 | N/A
2589 | 2017-02-11 | N/A | Crushed | 2 | Natural | 1 | 20 | 56.2 | 43 | 30 | 375 | 0.48 | 180 | SP901 | G | 4 | 3 | 1885 | 680 | 1205 | 150 | 2451 | 28 | N/A
2590 | 2017-02-11 | N/A | Crushed | 2 | Natural | 1 | 20 | 56.2 | 43 | 30 | 375 | 0.48 | 180 | SP901 | G | 4 | 3 | 1885 | 680 | 1205 | 150 | 2447 | N/A | 43.3
2591 | 2017-02-11 | N/A | Crushed | 2 | Natural | 1 | 20 | 56.2 | 43 | 30 | 375 | 0.48 | 180 | SP901 | G | 4 | 3 | 1885 | 680 | 1205 | 150 | 2444 | N/A | 45
2592 | 2017-02-11 | N/A | Crushed | 2 | Natural | 1 | 20 | 56.2 | 43 | 30 | 375 | 0.48 | 180 | SP901 | G | 4 | 3 | 1885 | 680 | 1205 | 150 | 2446 | N/A | 44.5
2593 | 21/11/2017 | N/A | Natural | 1 | Natural | 1 | 40 | 74.3 | 43 | 30 | 375 | 0.45 | 170 | SP901 | G | 4 | 2 | 1855 | 670 | 1185 | 150 | 2400 | 27.5 | N/A
2594 | 21/11/2017 | N/A | Natural | 1 | Natural | 1 | 40 | 74.3 | 43 | 30 | 375 | 0.45 | 170 | SP901 | G | 4 | 2 | 1855 | 670 | 1185 | 150 | 2408 | 27.4 | N/A
2595 | 21/11/2017 | N/A | Natural | 1 | Natural | 1 | 40 | 74.3 | 43 | 30 | 375 | 0.45 | 170 | SP901 | G | 4 | 2 | 1855 | 670 | 1185 | 150 | 2403 | 27 | N/A
2596 | 21/11/2017 | N/A | Natural | 1 | Natural | 1 | 40 | 74.3 | 43 | 30 | 375 | 0.45 | 170 | SP901 | G | 4 | 2 | 1855 | 670 | 1185 | 150 | 2405 | N/A | 39.9
2597 | 21/11/2017 | N/A | Natural | 1 | Natural | 1 | 40 | 74.3 | 43 | 30 | 375 | 0.45 | 170 | SP901 | G | 4 | 2 | 1855 | 670 | 1185 | 150 | 2405 | N/A | 40.7
2598 | 21/11/2017 | N/A | Natural | 1 | Natural | 1 | 40 | 74.3 | 43 | 30 | 375 | 0.45 | 170 | SP901 | G | 4 | 2 | 1855 | 670 | 1185 | 150 | 2405 | N/A | 42.2
2599 | 21/11/2017 | N/A | Natural | 1 | Natural | 1 | 40 | 74.3 | 33 | 20 | 300 | 0.55 | 165 | SP901 | G | 4 | 2 | 1935 | 735 | 1200 | 150 | 2406 | 19.2 | N/A
2600 | 21/11/2017 | N/A | Natural | 1 | Natural | 1 | 40 | 74.3 | 33 | 20 | 300 | 0.55 | 165 | SP901 | G | 4 | 2 | 1935 | 735 | 1200 | 150 | 2409 | 20.9 | N/A
2601 | 21/11/2017 | N/A | Natural | 1 | Natural | 1 | 40 | 74.3 | 33 | 20 | 300 | 0.55 | 165 | SP901 | G | 4 | 2 | 1935 | 735 | 1200 | 150 | 2402 | 17.3 | N/A
2602 | 21/11/2017 | N/A | Natural | 1 | Natural | 1 | 40 | 74.3 | 33 | 20 | 300 | 0.55 | 165 | SP901 | G | 4 | 2 | 1935 | 735 | 1200 | 150 | 2406 | N/A | 31.7
2603 | 21/11/2017 | N/A | Natural | 1 | Natural | 1 | 40 | 74.3 | 33 | 20 | 300 | 0.55 | 165 | SP901 | G | 4 | 2 | 1935 | 735 | 1200 | 150 | 2400 | N/A | 32.7
2604 | 21/11/2017 | N/A | Natural | 1 | Natural | 1 | 40 | 74.3 | 33 | 20 | 300 | 0.55 | 165 | SP901 | G | 4 | 2 | 1935 | 735 | 1200 | 150 | 2404 | N/A | 34.2
2605 | 22/11/2017 | N/A | Natural | 1 | Natural | 1 | 40 | 74.3 | 38 | 25 | 350 | 0.49 | 170 | SP901 | G | 4 | 2.5 | 1880 | 695 | 1185 | 100 | 2400 | 23.8 | N/A
2606 | 22/11/2017 | N/A | Natural | 1 | Natural | 1 | 40 | 74.3 | 38 | 25 | 350 | 0.49 | 170 | SP901 | G | 4 | 2.5 | 1880 | 695 | 1185 | 100 | 2402 | 23.5 | N/A
2607 | 22/11/2017 | N/A | Natural | 1 | Natural | 1 | 40 | 74.3 | 38 | 25 | 350 | 0.49 | 170 | SP901 | G | 4 | 2.5 | 1880 | 695 | 1185 | 100 | 2409 | 23.5 | N/A
2608 | 22/11/2017 | N/A | Natural | 1 | Natural | 1 | 40 | 74.3 | 38 | 25 | 350 | 0.49 | 170 | SP901 | G | 4 | 2.5 | 1880 | 695 | 1185 | 100 | 2402 | N/A | 37.6
2609 | 22/11/2017 | N/A | Natural | 1 | Natural | 1 | 40 | 74.3 | 38 | 25 | 350 | 0.49 | 170 | SP901 | G | 4 | 2.5 | 1880 | 695 | 1185 | 100 | 2403 | N/A | 38.8
2610 | 22/11/2017 | N/A | Natural | 1 | Natural | 1 | 40 | 74.3 | 38 | 25 | 350 | 0.49 | 170 | SP901 | G | 4 | 2.5 | 1880 | 695 | 1185 | 100 | 2409 | N/A | 38.7
2611 | 26/11/2017 | N/A | Natural | 1 | Natural | 1 | 40 | 65.7 | 43 | 30 | 375 | 0.47 | 175 | SP901 | G | 4 | 3 | 1850 | 700 | 1150 | 165 | 2401 | 34.3 | N/A
2612 | 26/11/2017 | N/A | Natural | 1 | Natural | 1 | 40 | 65.7 | 43 | 30 | 375 | 0.47 | 175 | SP901 | G | 4 | 3 | 1850 | 700 | 1150 | 165 | 2400 | 32.6 | N/A
2613 | 26/11/2017 | N/A | Natural | 1 | Natural | 1 | 40 | 65.7 | 43 | 30 | 375 | 0.47 | 175 | SP901 | G | 4 | 3 | 1850 | 700 | 1150 | 165 | 2403 | 31.8 | N/A
2614 | 2017-03-12 | N/A | Crushed | 2 | Natural | 1 | 20 | N/A | 43 | 30 | 375 | 0.48 | 180 | SP901 | G | 4 | 3 | 1895 | 750 | 1145 | 150 | 2452 | 35 | N/A
2615 | 2017-03-12 | N/A | Crushed | 2 | Natural | 1 | 20 | N/A | 43 | 30 | 375 | 0.48 | 180 | SP901 | G | 4 | 3 | 1895 | 750 | 1145 | 150 | 2455 | 32.9 | N/A
2616 | 2017-03-12 | N/A | Crushed | 2 | Natural | 1 | 20 | N/A | 43 | 30 | 375 | 0.48 | 180 | SP901 | G | 4 | 3 | 1895 | 750 | 1145 | 150 | 2452 | 33.8 | N/A
2617 | 2017-03-12 | N/A | Crushed | 2 | Natural | 1 | 20 | N/A | 43 | 30 | 375 | 0.48 | 180 | SP901 | G | 4 | 3 | 1895 | 750 | 1145 | 150 | 2454 | N/A | 51.2
2618 | 2017-03-12 | N/A | Crushed | 2 | Natural | 1 | 20 | N/A | 43 | 30 | 375 | 0.48 | 180 | SP901 | G | 4 | 3 | 1895 | 750 | 1145 | 150 | 2457 | N/A | 50
2619 | 2017-03-12 | N/A | Crushed | 2 | Natural | 1 | 20 | N/A | 43 | 30 | 375 | 0.48 | 180 | SP901 | G | 4 | 3 | 1895 | 750 | 1145 | 150 | 2448 | N/A | 51.1
2620 | 2017-06-12 | N/A | Natural | 1 | Natural | 1 | 40 | 65.7 | 43 | 30 | 375 | 0.47 | 175 | SP901 | G | 4 | 3 | 1850 | 700 | 1150 | 165 | 2401 | 34.3 | N/A
2621 | 2017-06-12 | N/A | Natural | 1 | Natural | 1 | 40 | 65.7 | 43 | 30 | 375 | 0.47 | 175 | SP901 | G | 4 | 3 | 1850 | 700 | 1150 | 165 | 2400 | 32.6 | N/A
2622 | 2017-06-12 | N/A | Natural | 1 | Natural | 1 | 40 | 65.7 | 43 | 30 | 375 | 0.47 | 175 | SP901 | G | 4 | 3 | 1850 | 700 | 1150 | 165 | 2403 | 31.8 | N/A
2623 | 2017-06-12 | N/A | Natural | 1 | Natural | 1 | 40 | 65.7 | 43 | 30 | 375 | 0.47 | 175 | SP901 | G | 4 | 3 | 1850 | 700 | 1150 | 165 | 2402 | N/A | 44.4
2624 | 2017-06-12 | N/A | Natural | 1 | Natural | 1 | 40 | 65.7 | 43 | 30 | 375 | 0.47 | 175 | SP901 | G | 4 | 3 | 1850 | 700 | 1150 | 165 | 2401 | N/A | 44.8
2625 | 2017-06-12 | N/A | Natural | 1 | Natural | 1 | 40 | 65.7 | 43 | 30 | 375 | 0.47 | 175 | SP901 | G | 4 | 3 | 1850 | 700 | 1150 | 165 | 2402 | N/A | 43.5
2626 | 20/12/2017 | N/A | Natural | 1 | Natural | 1 | 40 | 45.7 | 43 | 30 | 375 | 0.45 | 170 | SP901 | G | 4 | 3 | 1855 | 650 | 1205 | 120 | 2402 | 28.7 | N/A
2627 | 20/12/2017 | N/A | Natural | 1 | Natural | 1 | 40 | 45.7 | 43 | 30 | 375 | 0.45 | 170 | SP901 | G | 4 | 3 | 1855 | 650 | 1205 | 120 | 2409 | 29.9 | N/A
2628 | 20/12/2017 | N/A | Natural | 1 | Natural | 1 | 40 | 45.7 | 43 | 30 | 375 | 0.45 | 170 | SP901 | G | 4 | 3 | 1855 | 650 | 1205 | 120 | 2402 | 29.3 | N/A
2629 | 2017-02-04 | N/A | Natural | 1 | Natural | 1 | 40 | 47.3 | 43 | 30 | 375 | 0.47 | 175 | SP901 | G | 4 | 3 | 1850 | 700 | 1150 | 180 | 2406 | 29.8 | N/A
2630 | 2017-02-04 | N/A | Natural | 1 | Natural | 1 | 40 | 47.3 | 43 | 30 | 375 | 0.47 | 175 | SP901 | G | 4 | 3 | 1850 | 700 | 1150 | 180 | 2403 | 29.4 | N/A
2631 | 2017-02-04 | N/A | Natural | 1 | Natural | 1 | 40 | 47.3 | 43 | 30 | 375 | 0.47 | 175 | SP901 | G | 4 | 3 | 1850 | 700 | 1150 | 180 | 2400 | 30.3 | N/A
2632 | 2017-02-04 | N/A | Crushed | 2 | Natural | 1 | 40 | 33.8 | 48 | 35 | 400 | 0.42 | 175 | SP901 | G | 4 | 4 | 1880 | 750 | 1130 | 200 | 2456 | 36.6 | N/A
2633 | 2017-02-04 | N/A | Crushed | 2 | Natural | 1 | 40 | 33.8 | 48 | 35 | 400 | 0.42 | 175 | SP901 | G | 4 | 4 | 1880 | 750 | 1130 | 200 | 2458 | 34.4 | N/A
2634 | 2017-02-04 | N/A | Crushed | 2 | Natural | 1 | 40 | 33.8 | 48 | 35 | 400 | 0.42 | 175 | SP901 | G | 4 | 4 | 1880 | 750 | 1130 | 200 | 2454 | 34.4 | N/A
2635 | 2017-04-04 | N/A | Natural | 1 | Natural | 1 | 20 | 49.6 | 33 | 20 | 275 | 0.62 | 170 | SP901 | G | 4 | 2 | 1955 | 780 | 1175 | 150 | 2400 | 24.3 | N/A
2636 | 2017-04-04 | N/A | Natural | 1 | Natural | 1 | 20 | 49.6 | 33 | 20 | 275 | 0.62 | 170 | SP901 | G | 4 | 2 | 1955 | 780 | 1175 | 150 | 2402 | 21.6 | N/A
2637 | 2017-04-04 | N/A | Natural | 1 | Natural | 1 | 20 | 49.6 | 33 | 20 | 275 | 0.62 | 170 | SP901 | G | 4 | 2 | 1955 | 780 | 1175 | 150 | 2405 | 22.8 | N/A
2638 | 2017-04-04 | N/A | Natural | 1 | Natural | 1 | 20 | 49.6 | 33 | 20 | 275 | 0.62 | 170 | SP901 | G | 4 | 2 | 1955 | 780 | 1175 | 150 | 2401 | N/A | 29.5
2639 | 2017-04-04 | N/A | Natural | 1 | Natural | 1 | 20 | 49.6 | 33 | 20 | 275 | 0.62 | 170 | SP901 | G | 4 | 2 | 1955 | 780 | 1175 | 150 | 2406 | N/A | 31.2
2640 | 2017-04-04 | N/A | Natural | 1 | Natural | 1 | 20 | 49.6 | 33 | 20 | 275 | 0.62 | 170 | SP901 | G | 4 | 2 | 1955 | 780 | 1175 | 150 | 2403 | N/A | 32.4
2641 | 2017-04-04 | N/A | Natural | 1 | Natural | 1 | 20 | 49.6 | 43 | 30 | 375 | 0.45 | 170 | SP901 | G | 4 | 4 | 1870 | 800 | 1070 | 200 | 2402 | 30.4 | N/A
2642 | 2017-04-04 | N/A | Natural | 1 | Natural | 1 | 20 | 49.6 | 43 | 30 | 375 | 0.45 | 170 | SP901 | G | 4 | 4 | 1870 | 800 | 1070 | 200 | 2403 | 32.4 | N/A
2643 | 2017-04-04 | N/A | Natural | 1 | Natural | 1 | 20 | 49.6 | 43 | 30 | 375 | 0.45 | 170 | SP901 | G | 4 | 4 | 1870 | 800 | 1070 | 200 | 2401 | 34.2 | N/A
2644 | 2017-04-04 | N/A | Natural | 1 | Natural | 1 | 20 | 49.6 | 43 | 30 | 375 | 0.45 | 170 | SP901 | G | 4 | 4 | 1870 | 800 | 1070 | 200 | 2406 | N/A | 41.9
2645 | 2017-04-04 | N/A | Natural | 1 | Natural | 1 | 20 | 49.6 | 43 | 30 | 375 | 0.45 | 170 | SP901 | G | 4 | 4 | 1870 | 800 | 1070 | 200 | 2405 | N/A | 42.1
2646 | 2017-04-04 | N/A | Natural | 1 | Natural | 1 | 20 | 49.6 | 43 | 30 | 375 | 0.45 | 170 | SP901 | G | 4 | 4 | 1870 | 800 | 1070 | 200 | 2404 | N/A | 42.5
2647 | 2017-04-04 | N/A | Crushed | 2 | Natural | 1 | 20 | 38 | 43 | 30 | 375 | 0.48 | 180 | SP901 | G | 4 | 4 | 1895 | 700 | 1195 | 150 | 2455 | 29.3 | N/A
2648 | 2017-04-04 | N/A | Crushed | 2 | Natural | 1 | 20 | 38 | 43 | 30 | 375 | 0.48 | 180 | SP901 | G | 4 | 4 | 1895 | 700 | 1195 | 150 | 2458 | 32.2 | N/A
2649 | 2017-04-04 | N/A | Crushed | 2 | Natural | 1 | 20 | 38 | 43 | 30 | 375 | 0.48 | 180 | SP901 | G | 4 | 4 | 1895 | 700 | 1195 | 150 | 2451 | 31.7 | N/A
2650 | 2017-04-04 | N/A | Crushed | 2 | Natural | 1 | 20 | 38 | 43 | 30 | 375 | 0.48 | 180 | SP901 | G | 4 | 4 | 1895 | 700 | 1195 | 150 | 2459 | N/A | 44.1
2651 | 2017-04-04 | N/A | Crushed | 2 | Natural | 1 | 20 | 38 | 43 | 30 | 375 | 0.48 | 180 | SP901 | G | 4 | 4 | 1895 | 700 | 1195 | 150 | 2458 | N/A | 44
2652 | 2017-04-04 | N/A | Crushed | 2 | Natural | 1 | 20 | 38 | 43 | 30 | 375 | 0.48 | 180 | SP901 | G | 4 | 4 | 1895 | 700 | 1195 | 150 | 2457 | N/A | 43.6
2653 | 2017-05-04 | N/A | Natural | 1 | Natural | 1 | 20 | 40.3 | 38 | 25 | 350 | 0.5 | 175 | SP901 | G | 4 | 2.62 | 1875 | 715 | 1160 | 180 | 2409 | 25.3 | N/A
2654 | 2017-05-04 | N/A | Natural | 1 | Natural | 1 | 20 | 40.3 | 38 | 25 | 350 | 0.5 | 175 | SP901 | G | 4 | 2.62 | 1875 | 715 | 1160 | 180 | 2403 | 26.1 | N/A
2655 | 2017-05-04 | N/A | Natural | 1 | Natural | 1 | 20 | 40.3 | 38 | 25 | 350 | 0.5 | 175 | SP901 | G | 4 | 2.62 | 1875 | 715 | 1160 | 180 | 2409 | 25.5 | N/A
2656 | 2017-05-04 | N/A | Natural | 1 | Natural | 1 | 20 | 40.3 | 38 | 25 | 400 | 0.44 | 175 | SP901 | G | 4 | 3 | 1825 | 675 | 1150 | 150 | 2404 | 30.7 | N/A
2657 | 2017-05-04 | N/A | Natural | 1 | Natural | 1 | 20 | 40.3 | 38 | 25 | 400 | 0.44 | 175 | SP901 | G | 4 | 3 | 1825 | 675 | 1150 | 150 | 2406 | 32.1 | N/A
2658 | 2017-05-04 | N/A | Natural | 1 | Natural | 1 | 20 | 40.3 | 38 | 25 | 400 | 0.44 | 175 | SP901 | G | 4 | 3 | 1825 | 675 | 1150 | 150 | 2406 | 33.4 | N/A
2659 | 2017-05-04 | N/A | Natural | 1 | Natural | 1 | 20 | 40.3 | 43 | 30 | 375 | 0.47 | 175 | SP901 | G | 4 | 3.75 | 1850 | 700 | 1150 | 150 | 2404 | 29.5 | N/A
2660 | 2017-05-04 | N/A | Natural | 1 | Natural | 1 | 20 | 40.3 | 43 | 30 | 375 | 0.47 | 175 | SP901 | G | 4 | 3.75 | 1850 | 700 | 1150 | 150 | 2405 | 29.3 | N/A
2661 | 2017-05-04 | N/A | Natural | 1 | Natural | 1 | 20 | 40.3 | 43 | 30 | 375 | 0.47 | 175 | SP901 | G | 4 | 3.75 | 1850 | 700 | 1150 | 150 | 2403 | 29.6 | N/A
2662 | 2017-10-04 | N/A | Crushed | 2 | Natural | 1 | 40 | 55.1 | 43 | 30 | 375 | 0.48 | 165 | SP901 | G | 4 | 4 | 1895 | 700 | 1195 | 120 | 2452 | 34.5 | N/A
2663 | 2017-10-04 | N/A | Crushed | 2 | Natural | 1 | 40 | 55.1 | 43 | 30 | 375 | 0.48 | 165 | SP901 | G | 4 | 4 | 1895 | 700 | 1195 | 120 | 2458 | 32.5 | N/A
2664 | 2017-10-04 | N/A | Crushed | 2 | Natural | 1 | 40 | 55.1 | 43 | 30 | 375 | 0.48 | 165 | SP901 | G | 4 | 4 | 1895 | 700 | 1195 | 120 | 2454 | 36.7 | N/A
2665 | 2017-10-04 | N/A | Crushed | 2 | Natural | 1 | 40 | 55.1 | 43 | 30 | 375 | 0.48 | 165 | SP901 | G | 4 | 4 | 1895 | 700 | 1195 | 120 | 2454 | N/A | 44
2666 | 2017-10-04 | N/A | Crushed | 2 | Natural | 1 | 40 | 55.1 | 43 | 30 | 375 | 0.48 | 165 | SP901 | G | 4 | 4 | 1895 | 700 | 1195 | 120 | 2459 | N/A | 43.9
2667 | 2017-10-04 | N/A | Crushed | 2 | Natural | 1 | 40 | 55.1 | 43 | 30 | 375 | 0.48 | 165 | SP901 | G | 4 | 4 | 1895 | 700 | 1195 | 120 | 2452 | N/A | 46.8
2668 | 13/4/2017 | N/A | Natural | 1 | Natural | 1 | 20 | 49.6 | 43 | 30 | 375 | 0.48 | 180 | sp901 | G | 4 | 3 | 1845 | 740 | 1105 | 150 | 2407 | 35.7 | N/A
2669 | 13/4/2017 | N/A | Natural | 1 | Natural | 1 | 20 | 49.6 | 43 | 30 | 375 | 0.48 | 180 | Sp901 | G | 4 | 3 | 1845 | 740 | 1105 | 150 | 2407 | 38.3 | N/A
2670 | 13/4/2017 | N/A | Natural | 1 | Natural | 1 | 20 | 49.6 | 43 | 30 | 375 | 0.48 | 180 | sp901 | G | 4 | 3 | 1845 | 740 | 1105 | 150 | 2403 | 37.4 | N/A
2671 | 13/4/2017 | N/A | Natural | 1 | Natural | 1 | 20 | 49.6 | 43 | 30 | 375 | 0.48 | 180 | sp901 | G | 4 | 3 | 1845 | 740 | 1105 | 150 | 2402 | N/A | 41.6
2672 | 13/4/2017 | N/A | Natural | 1 | Natural | 1 | 20 | 49.6 | 43 | 30 | 375 | 0.48 | 180 | sp901 | G | 4 | 3 | 1845 | 740 | 1105 | 150 | 2400 | N/A | 42
2673 | 13/4/2017 | N/A | Natural | 1 | Natural | 1 | 20 | 49.6 | 43 | 30 | 375 | 0.48 | 180 | sp901 | G | 4 | 3 | 1845 | 740 | 1105 | 150 | 2407 | N/A | 41.6
2674 | 16/4/2017 | N/A | Crushed | 2 | Natural | 1 | 20 | 33.3 | 43 | 30 | 350 | 0.5 | 175 | sp901 | G | 4 | 4 | 1925 | 810 | 1115 | 180 | 2454 | 38.5 | N/A
2675 | 16/4/2017 | N/A | Crushed | 2 | Natural | 1 | 20 | 33.3 | 43 | 30 | 350 | 0.5 | 175 | Sp901 | G | 4 | 4 | 1925 | 810 | 1115 | 180 | 2456 | 39.2 | N/A
2676 | 16/4/2017 | N/A | Crushed | 2 | Natural | 1 | 20 | 33.3 | 43 | 30 | 350 | 0.5 | 175 | Sp901 | G | 4 | 4 | 1925 | 810 | 1115 | 180 | 2452 | 37.3 | N/A
2677 | 16/4/2017 | N/A | Crushed | 2 | Natural | 1 | 20 | 33.3 | 43 | 30 | 350 | 0.5 | 175 | Sp901 | G | 4 | 4 | 1925 | 810 | 1115 | 180 | 2455 | N/A | 44.2
2678 | 16/4/2017 | N/A | Crushed | 2 | Natural | 1 | 20 | 33.3 | 43 | 30 | 350 | 0.5 | 175 | Sp901 | G | 4 | 4 | 1925 | 810 | 1115 | 180 | 2451 | N/A | 43.9
2679 | 16/4/2017 | N/A | Crushed | 2 | Natural | 1 | 20 | 33.3 | 43 | 30 | 350 | 0.5 | 175 | Sp901 | G | 4 | 4 | 1925 | 810 | 1115 | 180 | 2456 | N/A | 47.6
2680 | 16/4/2017 | N/A | Crushed | 2 | Natural | 1 | 20 | 33.3 | 43 | 30 | 350 | 0.5 | 175 | Sp901 | G | 4 | 4 | 1925 | 810 | 1115 | 150 | 2459 | 41.2 | N/A
2681 | 16/4/2017 | N/A | Crushed | 2 | Natural | 1 | 20 | 33.3 | 43 | 30 | 350 | 0.5 | 175 | Sp901 | G | 4 | 4 | 1925 | 810 | 1115 | 150 | 2452 | 40.5 | N/A
2682 | 16/4/2017 | N/A | Crushed | 2 | Natural | 1 | 20 | 33.3 | 43 | 30 | 350 | 0.5 | 175 | Sp901 | G | 4 | 4 | 1925 | 810 | 1115 | 150 | 2457 | 41.2 | N/A
2683 | 16/4/2017 | N/A | Crushed | 2 | Natural | 1 | 20 | 33.3 | 43 | 30 | 350 | 0.5 | 175 | Sp901 | G | 4 | 4 | 1925 | 810 | 1115 | 150 | 2451 | N/A | 47.6
2684 | 16/4/2017 | N/A | Crushed | 2 | Natural | 1 | 20 | 33.3 | 43 | 30 | 350 | 0.5 | 175 | Sp901 | G | 4 | 4 | 1925 | 810 | 1115 | 150 | 2453 | N/A | 48.2
2685 | 16/4/2017 | N/A | Crushed | 2 | Natural | 1 | 20 | 33.3 | 43 | 30 | 350 | 0.5 | 175 | Sp901 | G | 4 | 4 | 1925 | 810 | 1115 | 150 | 2450 | N/A | 48.2
2686 | 20/4/2017 | N/A | Natural | 1 | Natural | 1 | 20 | 36 | 43 | 30 | 375 | 0.45 | 170 | SP901 | G | 4 | 3 | 1855 | 685 | 1170 | 150 | 2409 | 31.4 | N/A
2687 | 20/4/2017 | N/A | Natural | 1 | Natural | 1 | 20 | 36 | 43 | 30 | 375 | 0.45 | 170 | SP901 | G | 4 | 3 | 1855 | 685 | 1170 | 150 | 2402 | 30.9 | N/A
2688 | 20/4/2017 | N/A | Natural | 1 | Natural | 1 | 20 | 36 | 43 | 30 | 375 | 0.45 | 170 | SP901 | G | 4 | 3 | 1855 | 685 | 1170 | 150 | 2403 | 30.8 | N/A
2689 | 20/4/2017 | N/A | Natural | 1 | Natural | 1 | 20 | 36 | 43 | 30 | 375 | 0.45 | 170 | SP901 | G | 4 | 3 | 1855 | 685 | 1170 | 150 | 2404 | N/A | 40.1
2690 | 20/4/2017 | N/A | Natural | 1 | Natural | 1 | 20 | 36 | 43 | 30 | 375 | 0.45 | 170 | SP901 | G | 4 | 3 | 1855 | 685 | 1170 | 150 | 2405 | N/A | 39.1
2691 | 20/4/2017 | N/A | Natural | 1 | Natural | 1 | 20 | 36 | 43 | 30 | 375 | 0.45 | 170 | SP901 | G | 4 | 3 | 1855 | 685 | 1170 | 150 | 2409 | N/A | 39.6
2692 | 25/4/2017 | N/A | Natural | 1 | Natural | 1 | 40 | 47.3 | 43 | 30 | 375 | 0.47 | 175 | SP901 | G | 4 | 3 | 1850 | 700 | 1150 | 180 | 2406 | 29.8 | N/A
2693 | 25/4/2017 | N/A | Natural | 1 | Natural | 1 | 40 | 47.3 | 43 | 30 | 375 | 0.47 | 175 | SP901 | G | 4 | 3 | 1850 | 700 | 1150 | 180 | 2403 | 29.4 | N/A
2694 | 25/4/2017 | N/A | Natural | 1 | Natural | 1 | 40 | 47.3 | 43 | 30 | 375 | 0.47 | 175 | SP901 | G | 4 | 3 | 1850 | 700 | 1150 | 180 | 2400 | 30.3 | N/A
2695 | 25/4/2017 | N/A | Natural | 1 | Natural | 1 | 40 | 47.3 | 43 | 30 | 375 | 0.47 | 175 | SP901 | G | 4 | 3 | 1850 | 700 | 1150 | 180 | 2402 | N/A | 38.9
2696 | 25/4/2017 | N/A | Natural | 1 | Natural | 1 | 40 | 47.3 | 43 | 30 | 375 | 0.47 | 175 | SP901 | G | 4 | 3 | 1850 | 700 | 1150 | 180 | 2408 | N/A | 39.6
2697 | 25/4/2017 | N/A | Natural | 1 | Natural | 1 | 40 | 47.3 | 43 | 30 | 375 | 0.47 | 175 | SP901 | G | 4 | 3 | 1850 | 700 | 1150 | 180 | 2403 | N/A | 39.5
2698 | 25/4/2017 | N/A | Crushed | 2 | Natural | 1 | 40 | 33.8 | 48 | 35 | 400 | 0.42 | 185 | SP901 | G | 4 | 4 | 1880 | 750 | 1130 | 200 | 2456 | 36.6 | N/A
2699 | 25/4/2017 | N/A | Crushed | 2 | Natural | 1 | 40 | 33.8 | 48 | 35 | 400 | 0.42 | 185 | SP901 | G | 4 | 4 | 1880 | 750 | 1130 | 200 | 2458 | 34.4 | N/A
2700 | 25/4/2017 | N/A | Crushed | 2 | Natural | 1 | 40 | 33.8 | 48 | 35 | 400 | 0.42 | 185 | SP901 | G | 4 | 4 | 1880 | 750 | 1130 | 200 | 2454 | 34.4 | N/A
2701 | 25/4/2017 | N/A | Crushed | 2 | Natural | 1 | 40 | 33.8 | 48 | 35 | 400 | 0.42 | 185 | SP901 | G | 4 | 4 | 1880 | 750 | 1130 | 200 | 2450 | N/A | 47.4
2702 | 25/4/2017 | N/A | Crushed | 2 | Natural | 1 | 40 | 33.8 | 48 | 35 | 400 | 0.42 | 185 | SP901 | G | 4 | 4 | 1880 | 750 | 1130 | 200 | 2451 | N/A | 47.1
2703 | 25/4/2017 | N/A | Crushed | 2 | Natural | 1 | 40 | 33.8 | 48 | 35 | 400 | 0.42 | 185 | SP901 | G | 4 | 4 | 1880 | 750 | 1130 | 200 | 2456 | N/A | 45.1
2704 | 26/4/2017 | N/A | Natural | 1 | Natural | 1 | 20 | 40.3 | 38 | 25 | 350 | 0.5 | 175 | SP901 | G | 4 | 2.625 | 1875 | 715 | 1160 | 180 | 2409 | 25.3 | N/A
2705 | 26/4/2017 | N/A | Natural | 1 | Natural | 1 | 20 | 40.3 | 38 | 25 | 350 | 0.5 | 175 | SP901 | G | 4 | 2.625 | 1875 | 715 | 1160 | 180 | 2403 | 26.1 | N/A
2706 | 26/4/2017 | N/A | Natural | 1 | Natural | 1 | 20 | 40.3 | 38 | 25 | 350 | 0.5 | 175 | SP901 | G | 4 | 2.625 | 1875 | 715 | 1160 | 180 | 2409 | 25.5 | N/A
2707 | 26/4/2017 | N/A | Natural | 1 | Natural | 1 | 20 | 40.3 | 38 | 25 | 350 | 0.5 | 175 | SP901 | G | 4 | 2.625 | 1875 | 715 | 1160 | 180 | 2405 | N/A | 33.2
2708 | 26/4/2017 | N/A | Natural | 1 | Natural | 1 | 20 | 40.3 | 38 | 25 | 350 | 0.5 | 175 | SP901 | G | 4 | 2.625 | 1875 | 715 | 1160 | 180 | 2401 | N/A | 33.7
2709 | 26/4/2017 | N/A | Natural | 1 | Natural | 1 | 20 | 40.3 | 38 | 25 | 350 | 0.5 | 175 | SP901 | G | 4 | 2.625 | 1875 | 715 | 1160 | 180 | 2406 | N/A | 36.1
2710 | 26/4/2017 | N/A | Natural | 1 | Natural | 1 | 20 | 24.2 | 43 | 30 | 370 | 0.4595 | 170 | SP901 | G | 4 | 3.7 | 1860 | 710 | 1150 | 150 | 2404 | 30.5 | N/A
2711 | 26/4/2017 | N/A | Natural | 1 | Natural | 1 | 20 | 24.2 | 43 | 30 | 370 | 0.4595 | 170 | SP901 | G | 4 | 3.7 | 1860 | 710 | 1150 | 150 | 2409 | 29.9 | N/A
2712 | 26/4/2017 | N/A | Natural | 1 | Natural | 1 | 20 | 24.2 | 43 | 30 | 370 | 0.4595 | 170 | SP901 | G | 4 | 3.7 | 1860 | 710 | 1150 | 150 | 2407 | 29.1 | N/A
2713 | 26/4/2017 | N/A | Natural | 1 | Natural | 1 | 20 | 40.3 | 43 | 30 | 375 | 0.47 | 175 | SP901 | G | 4 | 2.82 | 1850 | 700 | 1150 | 150 | 2404 | 29.5 | N/A
2714 | 26/4/2017 | N/A | Natural | 1 | Natural | 1 | 20 | 40.3 | 43 | 30 | 375 | 0.47 | 175 | SP901 | G | 4 | 2.82 | 1850 | 700 | 1150 | 150 | 2405 | 29.3 | N/A
2715 | 26/4/2017 | N/A | Natural | 1 | Natural | 1 | 20 | 40.3 | 43 | 30 | 375 | 0.47 | 175 | SP901 | G | 4 | 2.82 | 1850 | 700 | 1150 | 150 | 2403 | 29.6 | N/A
2716 | 26/4/2017 | N/A | Natural | 1 | Natural | 1 | 20 | 40.3 | 43 | 30 | 375 | 0.47 | 175 | SP901 | G | 4 | 2.82 | 1850 | 700 | 1150 | 150 | 2401 | N/A | 40.8
2717 | 26/4/2017 | N/A | Natural | 1 | Natural | 1 | 20 | 40.3 | 43 | 30 | 375 | 0.47 | 175 | SP901 | G | 4 | 2.82 | 1850 | 700 | 1150 | 150 | 2404 | N/A | 38.3
2718 | 26/4/2017 | N/A | Natural | 1 | Natural | 1 | 20 | 40.3 | 43 | 30 | 375 | 0.47 | 175 | SP901 | G | 4 | 2.82 | 1850 | 700 | 1150 | 150 | 2407 | N/A | 38.6
2719 | 2018-06-21 | N/A | Crushed | 2 | Natural | 1 | 20 | 40.2 | 43 | 30 | 375 | 0.4 | 170 | SP901*&water proof | WG | 10 | 10 | 1905 | 780 | 1125 | 150 | 2456 | 40.5 | N/A
2720 | 2018-06-21 | N/A | Crushed | 2 | Natural | 1 | 20 | 40.2 | 43 | 30 | 375 | 0.4 | 170 | SP901*&water proof | WG | 10 | 10 | 1905 | 780 | 1125 | 150 | 2455 | 39.7 | N/A
2721 | 2018-06-21 | N/A | Crushed | 2 | Natural | 1 | 20 | 40.2 | 43 | 30 | 375 | 0.4 | 170 | SP901*&water proof | WG | 10 | 10 | 1905 | 780 | 1125 | 150 | 2459 | 38.3 | N/A
2722 | 26/12/2017 | N/A | Natural | 1 | Natural | 1 | N/A | 37 | 48 | 35 | 400 | 0.44 | 175 | YARACON RP500 | D | 3 | 3 | 1825 | 660 | 1165 | 120 | 2404 | 38.2 | N/A
2723 | 26/12/2017 | N/A | Natural | 1 | Natural | 1 | N/A | 37 | 48 | 35 | 400 | 0.44 | 175 | YARACON RP500 | D | 3 | 3 | 1825 | 660 | 1165 | 120 | 2403 | 36.1 | N/A
2724 | 26/12/2017 | N/A | Natural | 1 | Natural | 1 | N/A | 37 | 48 | 35 | 400 | 0.44 | 175 | YARACON RP500 | D | 3 | 3 | 1825 | 660 | 1165 | 120 | 2405 | 39.8 | N/A
2725 | 2017-06-12 | N/A | Crushed | 2 | Natural | 1 | 20 | 38.2 | 53 | 40 | 375 | 0.51 | 190 | YARACON SP630 | G | 4 | 4 | 1895 | 760 | 1135 | 220 | 2449 | 35.4 | N/A
2726 | 2017-06-12 | N/A | Crushed | 2 | Natural | 1 | 20 | 38.2 | 53 | 40 | 375 | 0.51 | 190 | YARACON SP630 | G | 4 | 4 | 1895 | 760 | 1135 | 220 | 2456 | 37.3 | N/A
2727 | 2017-06-12 | N/A | Crushed | 2 | Natural | 1 | 20 | 38.2 | 53 | 40 | 375 | 0.51 | 190 | YARACON SP630 | G | 4 | 4 | 1895 | 760 | 1135 | 220 | 2456 | 37.9 | N/A
2728 | 27/12/2017 | N/A | Crushed | 2 | Natural | 1 | 20 | 38.2 | 48 | 30 | 375 | 0.51 | 190 | YARACON SP630 | G | 4 | 4 | 1895 | 760 | 1135 | 220 | 2449 | 35.4 | N/A
2729 | 27/12/2017 | N/A | Crushed | 2 | Natural | 1 | 20 | 38.2 | 48 | 30 | 375 | 0.51 | 190 | YARACON SP630 | G | 4 | 4 | 1895 | 760 | 1135 | 220 | 2456 | 37.3 | N/A
2730 | 27/12/2017 | N/A | Crushed | 2 | Natural | 1 | 20 | 38.2 | 48 | 30 | 375 | 0.51 | 190 | YARACON SP630 | G | 4 | 4 | 1895 | 760 | 1135 | 220 | 2456 | 37.9 | N/A
2731 | 27/12/2017 | N/A | Crushed | 2 | Natural | 1 | 20 | 38.2 | 48 | 30 | 375 | 0.51 | 190 | YARACON SP630 | G | 4 | 4 | 1895 | 760 | 1135 | 220 | 2459 | N/A | 47.6
2732 | 27/12/2017 | N/A | Crushed | 2 | Natural | 1 | 20 | 38.2 | 48 | 30 | 375 | 0.51 | 190 | YARACON SP630 | G | 4 | 4 | 1895 | 760 | 1135 | 220 | 2456 | N/A | 47.1
2733 | 27/12/2017 | N/A | Crushed | 2 | Natural | 1 | 20 | 38.2 | 48 | 30 | 375 | 0.51 | 190 | YARACON SP630 | G | 4 | 4 | 1895 | 760 | 1135 | 220 | 2454 | N/A | 47.6
2734 | 27/12/2017 | N/A | Crushed | 2 | Natural | 1 | 20 | 38.2 | 48 | 30 | 375 | 0.51 | 190 | YARACON SP630 | G | 4 | 4 | 1895 | 760 | 1135 | 220 | 2449 | 35.4 | N/A
2735 | 27/12/2017 | N/A | Crushed | 2 | Natural | 1 | 20 | 38.2 | 48 | 30 | 375 | 0.51 | 190 | YARACON SP630 | G | 4 | 4 | 1895 | 760 | 1135 | 220 | 2456 | 37.9 | N/A