## Sheet1
0 | 1 | 2 | 3 | 4 | 5 | 6 | 7 | 8 | 9 | 10 | 11 | 12 | 13 | 14 | 15 | 16 | 17
1 | 1 | 40 | 50.3 | 53 | 40 | 435 | 0.45 | 195 | 0 | 0 | 1750 | 650 | 1100 | 190 | 2384 | 19.5
1 | 1 | 40 | 50.3 | 53 | 40 | 435 | 0.45 | 195 | 0 | 0 | 1750 | 650 | 1100 | 190 | 2389 |  | 28.9
3 | 1 | 40 | 30.9 | 43 | 30 | 400 | 0.51 | 205 | 4 | 1 | 1770 | 760 | 1010 | 150 | 2389 | 32.9
3 | 1 | 40 | 30.9 | 43 | 30 | 400 | 0.51 | 205 | 4 | 1 | 1770 | 760 | 1010 | 150 | 2403 |  | 34.7
1 | 1 | 20 | 52.8 | 43 | 30 | 390 | 0.5 | 195 | 4 | 3.9 | 1795 | 763 | 1032 | 110 | 2401 |  | 40.1
1 | 1 | 20 | 52.8 | 43 | 30 | 390 | 0.5 | 195 | 4 | 3.9 | 1795 | 763 | 1032 | 110 | 2389 | 26.5
3 | 1 | 20 | 45.5 | 43 | 30 | 390 | 0.5 | 195 | 4 | 3.9 | 1795 | 763 | 1032 | 170 | 2434 |  | 41.5
3 | 1 | 20 | 45.5 | 43 | 30 | 390 | 0.5 | 195 | 4 | 3.9 | 1795 | 763 | 1032 | 170 | 2409 | 33.7
3 | 1 | 40 | 54.2 | 38 | 25 | 370 | 0.55 | 205 | 0 | 0 | 1800 | 810 | 990 | 110 | 2379 |  | 29.6
3 | 1 | 40 | 54.2 | 38 | 25 | 370 | 0.55 | 205 | 0 | 0 | 1800 | 810 | 990 | 110 | 2380 | 23.3
1 | 1 | 40 | 50.3 | 53 | 40 | 425 | 0.4 | 170 | 5 | 3 | 1805 | 670 | 1135 | 200 | 2405 | 32.6
1 | 1 | 40 | 40.2 | 48 | 35 | 400 | 0.45 | 180 | 4 | 3 | 1820 | 655 | 1165 | 150 | 2403 | 30.6
1 | 1 | 20 | 42.2 | 43 | 30 | 375 | 0.49 | 185 | 4 | 5.25 | 1820 | 775 | 1045 | 200 | 2389 | 36.1
1 | 1 | 20 | 40.3 | 38 | 25 | 400 | 0.44 | 175 | 4 | 3 | 1825 | 675 | 1150 | 120 | 2404 |  | 46.6
1 | 1 | 20 | 32.8 | 38 | 25 | 375 | 0.51 | 190 | 0 | 0 | 1835 | 735 | 1100 | 120 | 2404 | 39.6
1 | 1 | 20 | 32.8 | 38 | 25 | 375 | 0.51 | 190 | 0 | 0 | 1835 | 735 | 1100 | 120 | 2404 | 39.6
2 | 1 | 20 | 40.7 | 58 | 45 | 425 | 0.45 | 185 | 4 | 4 | 1840 | 700 | 1140 | 150 | 2405
1 | 1 | 40 | 30 | 43 | 30 | 375 | 0.48 | 180 | 0 | 0 | 1845 | 665 | 1180 | 160 | 2404 | 34.1
1 | 1 | 40 | 30 | 43 | 30 | 375 | 0.48 | 180 | 0 | 0 | 1845 | 665 | 1180 | 170 | 2426 |  | 47.9
1 | 1 | 20 | 49.3 | 43 | 30 | 375 | 0.48 | 180 | 0 | 0 | 1845 | 700 | 1145 | 170 | 2419 | 35.7
2 | 1 | 40 | 61.8 | 43 | 30 | 375 | 0.48 | 180 | 0 | 0 | 1845 | 700 | 1145 | 175 | 2404 | 29.9
1 | 1 | 40 | 29.2 | 43 | 30 | 375 | 0.47 | 195 | 0 | 0 | 1845 | 720 | 1125 | 175 | 2404 | 29.9 | 40.3
1 | 1 | 40 | 29.2 | 43 | 30 | 375 | 0.47 | 195 | 0 | 0 | 1845 | 720 | 1125 | 200 | 2451 | 34.3
1 | 1 | 40 | 39.5 | 43 | 30 | 375 | 0.48 | 180 | 0 | 0 | 1845 | 680 | 1165 | 230 | 2419 | 34.8
1 | 1 | 20 | 53.6 | 43 | 30 | 375 | 0.47 | 175 | 0 | 0 | 1845 | 700 | 1145 | 90 | 2400 | 25.8
1 | 1 | 40 | 29.2 | 43 | 30 | 375 | 0.47 | 195 | 0 | 0 | 1845 | 720 | 1125 | 90 | 2405 |  | 37
1 | 1 | 20 | 53.6 | 43 | 30 | 375 | 0.47 | 175 | 0 | 0 | 1845 | 700 | 1145 | 100 | 2402 | 29.6
1 | 1 | 40 | 83.7 | 38 | 25 | 350 | 0.5 | 190 | 0 | 0 | 1845 | 630 | 1215 | 100 | 2452 |  | 38.2
1 | 1 | 40 | 83.7 | 43 | 30 | 375 | 0.48 | 195 | 0 | 0 | 1845 | 590 | 1255 | 100 | 2405 | 27.1
1 | 1 | 40 | 34.5 | 43 | 30 | 375 | 0.48 | 195 | 0 | 0 | 1845 | 630 | 1215 | 100 | 2455 | 27.1
1 | 1 | 20 | 53.9 | 43 | 30 | 375 | 0.48 | 180 | 4 | 3 | 1845 | 665 | 1180 | 110 | 2406 | 24.7
1 | 1 | 20 | 40 | 43 | 30 | 375 | 0.48 | 180 | 4 | 3 | 1845 | 700 | 1145 | 120 | 2402 | 26
1 | 1 | 20 | 40 | 43 | 30 | 375 | 0.48 | 180 | 4 | 3 | 1845 | 700 | 1145 | 120 | 2402 | 26
1 | 1 | 20 | 40 | 43 | 30 | 375 | 0.48 | 180 | 4 | 3 | 1845 | 700 | 1145 | 120 | 2403 | 22.3
1 | 1 | 20 | 49.6 | 43 | 30 | 375 | 0.48 | 180 | 4 | 3 | 1845 | 740 | 1105 | 120 | 2404 |  | 30.1
1 | 1 | 20 | 49.6 | 43 | 30 | 375 | 0.48 | 180 | 4 | 3 | 1845 | 740 | 1105 | 120 | 2405 |  | 36.9
1 | 1 | 20 | 76.7 | 43 | 30 | 375 | 0.48 | 180 | 10 | 3.43 | 1845 | 665 | 1180 | 120 | 2403 |  | 38.6
1 | 1 | 10 | 53.9 | 43 | 30 | 375 | 0.48 | 180 | 4 | 3 | 1845 | 795 | 1050 | 120 | 2406 | 24.4
1 | 1 | 20 | 76.7 | 43 | 30 | 375 | 0.48 | 180 | 4 | 3 | 1845 | 665 | 1180 | 120 | 2406 | 22.8
1 | 1 | 20 | 76.7 | 43 | 30 | 375 | 0.48 | 180 | 4 | 3 | 1845 | 665 | 1180 | 120 | 2406 | 22.8
1 | 1 | 20 | 49.6 | 43 | 30 | 375 | 0.48 | 180 | 4 | 3 | 1845 | 740 | 1105 | 120 | 2408 | 27.5
1 | 1 | 20 | 76.7 | 43 | 30 | 375 | 0.48 | 180 | 10 | 6 | 1845 | 665 | 1180 | 120 | 2398 | 27.9
1 | 1 | 20 | 76.7 | 43 | 30 | 375 | 0.48 | 180 | 10 | 6 | 1845 | 665 | 1180 | 130 | 2404 | 28.2
1 | 1 | 20 | 76.7 | 43 | 30 | 375 | 0.48 | 180 | 10 | 6 | 1845 | 665 | 1180 | 140 | 2402 | 42.1
1 | 1 | 20 | 76.7 | 43 | 30 | 375 | 0.48 | 180 | 10 | 6 | 1845 | 665 | 1180 | 150 | 2482 | 22.8
2 | 1 | 20 | 40 | 43 | 30 | 425 | 0.48 | 180 | 9 | 4 | 1845 | 830 | 1015 | 150 | 2482 | 22.8
2 | 1 | 20 | 40 | 43 | 30 | 425 | 0.48 | 180 | 9 | 4 | 1845 | 830 | 1015 | 150 | 2441 |  | 33.3
1 | 1 | 40 | 36.9 | 43 | 30 | 375 | 0.47 | 175 | 0 | 0 | 1850 | 675 | 1175 | 150 | 2405 | 37.1
2 | 1 | 20 | 47.3 | 43 | 30 | 375 | 0.47 | 195 | 0 | 0 | 1850 | 850 | 1000 | 150 | 2405 | 37.1
1 | 1 | 20 | 35.4 | 43 | 30 | 375 | 0.47 | 175 | 0 | 0 | 1850 | 665 | 1185 | 150 | 2405 |  | 43.2
3 | 1 | 20 | 45.5 | 38 | 25 | 350 | 0.51 | 180 | 0 | 0 | 1850 | 830 | 1020 | 150 | 2403 | 28.2
1 | 1 | 40 | 40.1 | 43 | 30 | 375 | 0.47 | 175 | 0 | 0 | 1850 | 700 | 1150 | 150 | 2404 |  | 28
1 | 1 | 20 | 42.1 | 43 | 30 | 375 | 0.47 | 175 | 4 | 3 | 1850 | 700 | 1150 | 150 | 2403 |  | 36.3
1 | 1 | 20 | 40.3 | 43 | 30 | 375 | 0.47 | 175 | 4 | 2.82 | 1850 | 700 | 1150 | 150 | 2404 | 38.8
1 | 1 | 20 | 40.3 | 43 | 30 | 375 | 0.47 | 175 | 4 | 3.75 | 1850 | 700 | 1150 | 150 | 2404 | 38.8
1 | 1 | 20 | 42.1 | 43 | 30 | 375 | 0.47 | 175 | 4 | 3 | 1850 | 700 | 1150 | 150 | 2403 |  | 41.7
1 | 1 | 20 | 49.6 | 43 | 30 | 375 | 0.47 | 175 | 0 | 0 | 1850 | 665 | 1185 | 150 | 2403 | 19.2
1 | 1 | 20 | 40.3 | 43 | 30 | 375 | 0.47 | 175 | 4 | 2.82 | 1850 | 700 | 1150 | 150 | 2403 | 26.1
1 | 1 | 40 | 17.7 | 43 | 30 | 375 | 0.47 | 175 | 4 | 3 | 1850 | 685 | 1165 | 170 | 2406 |  | 42.5
1 | 1 | 40 | 65.7 | 43 | 30 | 375 | 0.47 | 175 | 4 | 3 | 1850 | 700 | 1150 | 170 | 2405 | 37.6
1 | 1 | 40 | 65.7 | 43 | 30 | 375 | 0.47 | 175 | 4 | 3 | 1850 | 700 | 1150 | 170 | 2405 | 37.6
1 | 1 | 40 | 65.7 | 43 | 30 | 375 | 0.47 | 175 | 4 | 3 | 1850 | 700 | 1150 | 170 | 2405 | 37.6
1 | 1 | 40 | 54.6 | 43 | 30 | 375 | 0.47 | 175 | 4 | 3 | 1850 | 685 | 1165 | 200 | 2555 | 36.8
1 | 1 | 20 | 45.8 | 43 | 30 | 375 | 0.47 | 175 | 4 | 3 | 1850 | 670 | 1180 | 200 | 2567 |  | 45.7
1 | 1 | 40 | 54.6 | 43 | 30 | 375 | 0.47 | 175 | 4 | 3 | 1850 | 685 | 1165 | 50 | 2404 | 29.9
1 | 1 | 20 | 35.3 | 43 | 30 | 375 | 0.47 | 175 | 4 | 3 | 1850 | 685 | 1165 | 80 | 2423 |  | 35.1
1 | 1 | 20 | 35.3 | 43 | 30 | 375 | 0.47 | 175 | 4 | 3 | 1850 | 685 | 1165 | 100 | 2405 | 31.6
1 | 1 | 20 | 46.6 | 43 | 30 | 375 | 0.47 | 175 | 4 | 2 | 1850 | 700 | 1150 | 110 | 2424 |  | 36
1 | 1 | 20 | 46.6 | 43 | 30 | 375 | 0.47 | 175 | 4 | 2 | 1850 | 700 | 1150 | 125 | 2401 | 24.5
1 | 1 | 20 | 43.5 | 43 | 30 | 375 | 0.47 | 175 | 3 | 3 | 1850 | 685 | 1165 | 140 | 2459 | 29.3
1 | 1 | 20 | 43.5 | 43 | 30 | 375 | 0.47 | 175 | 3 | 3 | 1850 | 685 | 1165 | 140 | 2459 | 29.3
1 | 1 | 20 | 44.7 | 43 | 30 | 375 | 0.47 | 190 | 0 | 0 | 1850 | 685 | 1165 | 150 | 2403 | 35.4
1 | 1 | 20 | 43.5 | 43 | 30 | 375 | 0.47 | 175 | 3 | 3 | 1850 | 685 | 1165 | 150 | 2402 | 39.2
1 | 1 | 20 | 46.6 | 43 | 30 | 375 | 0.47 | 175 | 4 | 2 | 1850 | 700 | 1150 | 150 | 2403 | 35.4
1 | 1 | 40 | 47.3 | 43 | 30 | 375 | 0.47 | 175 | 4 | 3 | 1850 | 700 | 1150 | 150 | 2409 |  | 42.8
1 | 1 | 40 | 47.3 | 43 | 30 | 375 | 0.47 | 175 | 4 | 3 | 1850 | 700 | 1150 | 150 | 2402 |  | 41.6
1 | 1 | 40 | 47.3 | 43 | 30 | 375 | 0.47 | 175 | 4 | 3 | 1850 | 700 | 1150 | 150 | 2404 | 29.5
1 | 1 | 20 | 66.8 | 43 | 30 | 375 | 0.45 | 170 | 4 | 3 | 1855 | 675 | 1180 | 150 | 2404 | 29.5
1 | 1 | 40 | 45.7 | 43 | 30 | 375 | 0.45 | 170 | 4 | 3 | 1855 | 650 | 1205 | 150 | 2409 | 35.5
1 | 1 | 40 | 45.7 | 43 | 30 | 375 | 0.45 | 170 | 4 | 3 | 1855 | 650 | 1205 | 150 | 2404 | 35.8
1 | 1 | 40 | 45.7 | 43 | 30 | 375 | 0.45 | 170 | 4 | 3 | 1855 | 650 | 1205 | 150 | 2404 | 35.8
1 | 1 | 20 | 76.8 | 43 | 30 | 375 | 0.48 | 170 | 4 | 3 | 1855 | 670 | 1185 | 150 | 2406 |  | 41.7
1 | 1 | 20 | 36 | 43 | 30 | 375 | 0.48 | 170 | 4 | 3 | 1855 | 685 | 1170 | 150 | 2405 |  | 45.7
1 | 1 | 20 | 36 | 43 | 30 | 375 | 0.45 | 170 | 4 | 3 | 1855 | 685 | 1170 | 150 | 2402 | 27.8
1 | 1 | 40 | 59.5 | 48 | 35 | 375 | 0.49 | 185 | 9 | 3.5 | 1855 | 685 | 1170 | 150 | 2403 |  | 41.7
1 | 1 | 40 | 59.5 | 48 | 35 | 375 | 0.49 | 185 | 9 | 3.5 | 1855 | 685 | 1170 | 150 | 2406 |  | 37.4
1 | 1 | 40 | 74.3 | 43 | 30 | 375 | 0.45 | 170 | 4 | 2 | 1855 | 670 | 1185 | 150 | 2403 | 38.4
1 | 1 | 40 | 74.3 | 43 | 30 | 375 | 0.45 | 170 | 4 | 2 | 1855 | 670 | 1185 | 150 | 2403 | 36.9
1 | 1 | 20 | 76.8 | 43 | 30 | 375 | 0.48 | 170 | 4 | 3 | 1855 | 670 | 1185 | 150 | 2407 | 30.5
1 | 1 | 20 | 76.8 | 43 | 30 | 375 | 0.48 | 170 | 4 | 3 | 1855 | 670 | 1185 | 150 | 2407 | 30.5
1 | 1 | 40 | 74.3 | 43 | 30 | 375 | 0.45 | 170 | 4 | 2 | 1855 | 670 | 1185 | 150 | 2404 |  | 39.2
1 | 1 | 20 | 36 | 43 | 30 | 375 | 0.45 | 170 | 4 | 3 | 1855 | 685 | 1170 | 160 | 2403 |  | 41
1 | 1 | 20 | 24.2 | 43 | 30 | 370 | 0.46 | 170 | 4 | 3.7 | 1860 | 710 | 1150 | 165 | 2402 |  | 38.6
1 | 1 | 20 | 24.2 | 43 | 30 | 370 | 0.46 | 170 | 4 | 3.7 | 1860 | 710 | 1150 | 165 | 2401 | 32.9
2 | 1 | 20 | 48.5 | 43 | 30 | 390 | 0.49 | 190 | 4 | 3 | 1860 | 690 | 1170 | 165 | 2401 | 32.9
1 | 1 | 20 | 24.2 | 43 | 30 | 370 | 0.46 | 170 | 4 | 3.7 | 1860 | 710 | 1150 | 165 | 2404 | 30.2
1 | 1 | 20 | 30.7 | 48 | 35 | 375 | 0.44 | 165 | 4 | 3 | 1860 | 670 | 1190 | 165 | 2401 |  | 44.2
1 | 1 | 20 | 30.7 | 48 | 35 | 375 | 0.44 | 165 | 4 | 3 | 1860 | 670 | 1190 | 165 | 2404 | 30.2
1 | 1 | 20 | 30.7 | 48 | 35 | 375 | 0.44 | 165 | 4 | 3 | 1860 | 670 | 1190 | 170 | 2422 |  | 47.3
2 | 1 | 20 | 38.2 | 53 | 40 | 400 | 0.44 | 190 | 9 | 1 | 1860 | 780 | 1080 | 170 | 2402 |  | 43.7
2 | 1 | 20 | 49.6 | 48 | 35 | 400 | 0.47 | 190 | 9 | 3 | 1860 | 690 | 1170 | 170 | 2418 | 29.2
2 | 1 | 20 | 49.6 | 48 | 35 | 400 | 0.47 | 190 | 9 | 3 | 1860 | 690 | 1170 | 170 | 2415 | 39.7
2 | 1 | 20 | 49.6 | 48 | 35 | 400 | 0.47 | 190 | 9 | 3 | 1860 | 690 | 1170 | 175 | 2404 | 33.7
2 | 1 | 20 | 45.7 | 63 | 50 | 425 | 0.38 | 160 | 4 | 4 | 1865 | 650 | 1215 | 175 | 2404 | 33.7
2 | 1 | 20 | 52.3 | 43 | 30 | 375 | 0.49 | 185 | 0 | 0 | 1865 | 690 | 1175 | 180 | 2399 | 33.1
2 | 1 | 20 | 52.3 | 43 | 30 | 375 | 0.49 | 185 | 0 | 0 | 1865 | 690 | 1175 | 180 | 2416 |  | 42
2 | 1 | 20 | 52.3 | 43 | 30 | 375 | 0.49 | 185 | 0 | 0 | 1865 | 690 | 1175 | 180 | 2406 |  | 41.6
1 | 1 | 20 | 36.3 | 43 | 30 | 375 | 0.43 | 160 | 4 | 3 | 1865 | 785 | 1080 | 180 | 2403 | 30.3
1 | 1 | 20 | 36.3 | 43 | 30 | 375 | 0.43 | 160 | 4 | 3 | 1865 | 785 | 1080 | 180 | 2405 | 33.2
2 | 1 | 20 | 39.4 | 53 | 40 | 400 | 0.42 | 183 | 4 | 4 | 1867 | 745 | 1122 | 180 | 2405 | 33.2
2 | 1 | 20 | 39.4 | 53 | 40 | 400 | 0.42 | 183 | 4 | 4 | 1867 | 745 | 1122 | 180 | 2410 | 24
1 | 1 | 40 | 26.2 | 38 | 25 | 350 | 0.51 | 180 | 0 | 0 | 1870 | 710 | 1160 | 180 | 2405 |  | 43.8
1 | 1 | 40 | 26.2 | 38 | 25 | 350 | 0.51 | 180 | 0 | 0 | 1870 | 710 | 1160 | 180 | 2416 | 34.2
1 | 1 | 40 | 26.2 | 38 | 25 | 350 | 0.51 | 180 | 0 | 0 | 1870 | 710 | 1160 | 180 | 2401 | 29.9
2 | 1 | 20 | 47.2 | 48 | 35 | 400 | 0.45 | 180 | 3 | 6 | 1870 | 715 | 1155 | 180 | 2403 | 29.8
2 | 1 | 20 | 47.2 | 48 | 35 | 400 | 0.45 | 180 | 3 | 6 | 1870 | 715 | 1155 | 180 | 2402 |  | 41.7
2 | 1 | 20 | 47.2 | 48 | 35 | 400 | 0.45 | 180 | 3 | 6 | 1870 | 715 | 1155 | 180 | 2406 |  | 41.2
2 | 1 | 20 | 21 | 43 | 30 | 375 | 0.49 | 205 | 0 | 0 | 1870 | 785 | 1085 | 180 | 2404 |  | 39.3
2 | 1 | 20 | 21 | 43 | 30 | 375 | 0.49 | 205 | 0 | 0 | 1870 | 785 | 1085 | 190 | 2410 | 29.5
1 | 1 | 40 | 33.4 | 38 | 25 | 350 | 0.51 | 180 | 0 | 0 | 1870 | 710 | 1160 | 200 | 2410 | 12.3
1 | 1 | 40 | 33.4 | 38 | 25 | 350 | 0.51 | 180 | 0 | 0 | 1870 | 710 | 1160 | 100 | 2430 | 32.9
1 | 1 | 40 | 33.4 | 38 | 25 | 350 | 0.51 | 180 | 0 | 0 | 1870 | 710 | 1160 | 120 | 2403 |  | 36.2
2 | 1 | 20 | 21 | 43 | 30 | 375 | 0.49 | 205 | 0 | 0 | 1870 | 785 | 1085 | 120 | 2404 | 29.3
2 | 1 | 20 | 78.3 | 43 | 30 | 400 | 0.45 | 180 | 4 | 2.8 | 1870 | 711 | 1159 | 120 | 2404 | 29.3
1 | 1 | 20 | 49.6 | 43 | 30 | 375 | 0.45 | 170 | 4 | 4 | 1870 | 800 | 1070 | 150 | 2406 |  | 38.4
1 | 1 | 20 | 49.6 | 43 | 30 | 375 | 0.45 | 170 | 4 | 4 | 1870 | 800 | 1070 | 150 | 2404 | 31
1 | 1 | 20 | 49.6 | 43 | 30 | 375 | 0.45 | 170 | 4 | 4 | 1870 | 800 | 1070 | 150 | 2404 | 31
2 | 1 | 20 | 51.5 | 43 | 30 | 400 | 0.42 | 160 | 4 | 4 | 1870 | 840 | 1030 | 150 | 2404 |  | 46.1
2 | 1 | 20 | 51.5 | 43 | 30 | 400 | 0.42 | 160 | 4 | 4 | 1870 | 840 | 1030 | 150 | 2400 | 35.7
2 | 1 | 20 | 26.4 | 43 | 30 | 400 | 0.42 | 185 | 4 | 4 | 1871 | 842 | 1029 | 150 | 2404 | 35.7
2 | 1 | 20 | 26.4 | 43 | 30 | 400 | 0.42 | 185 | 4 | 1 | 1871 | 842 | 1029 | 150 | 2403 | 27.3
2 | 1 | 20 | 26.4 | 43 | 30 | 400 | 0.42 | 185 | 4 | 4 | 1871 | 842 | 1029 | 150 | 2403 | 27.3
1 | 1 | 40 | 29.2 | 38 | 25 | 350 | 0.5 | 175 | 0 | 0 | 1875 | 750 | 1125 | 150 | 2404 | 30
1 | 1 | 40 | 29.2 | 38 | 25 | 350 | 0.5 | 175 | 0 | 0 | 1875 | 750 | 1125 | 150 | 2404 | 30
1 | 1 | 40 | 29.2 | 38 | 25 | 350 | 0.5 | 175 | 0 | 0 | 1875 | 750 | 1125 | 150 | 2405 |  | 40.9
1 | 1 | 40 | 35.4 | 38 | 25 | 350 | 0.51 | 175 | 0 | 0 | 1875 | 675 | 1200 | 150 | 2406 |  | 39.6
2 | 1 | 20 | 43.6 | 43 | 30 | 375 | 0.51 | 190 | 0 | 0 | 1875 | 700 | 1175 | 160 | 2402 |  | 44.5
2 | 1 | 20 | 43.6 | 43 | 30 | 375 | 0.51 | 190 | 0 | 0 | 1875 | 700 | 1175 | 160 | 2406 | 34
2 | 1 | 20 | 43.6 | 43 | 30 | 375 | 0.51 | 190 | 0 | 0 | 1875 | 700 | 1175 | 160 | 2406 | 34
1 | 1 | 40 | 35.4 | 38 | 25 | 350 | 0.51 | 175 | 0 | 0 | 1875 | 675 | 1200 | 170 | 2403 |  | 37.7
1 | 1 | 20 | 71.7 | 38 | 25 | 350 | 0.5 | 175 | 0 | 0 | 1875 | 675 | 1200 | 170 | 2403 | 32.6
1 | 1 | 20 | 49.5 | 38 | 25 | 350 | 0.5 | 175 | 0 | 0 | 1875 | 695 | 1180 | 150 | 2406 | 29.8
2 | 1 | 20 | 60.1 | 43 | 30 | 375 | 0.5 | 190 | 0 | 0 | 1875 | 715 | 1160 | 150 | 2406 | 29.8
1 | 1 | 20 | 49.5 | 38 | 25 | 350 | 0.5 | 175 | 0 | 0 | 1875 | 695 | 1180 | 150 | 2382 | 31.5
1 | 1 | 40 | 72.4 | 38 | 25 | 350 | 0.5 | 175 | 4 | 3 | 1875 | 675 | 1200 | 150 | 2403 |  | 36.8
2 | 1 | 20 | 60.1 | 43 | 30 | 375 | 0.5 | 190 | 0 | 0 | 1875 | 715 | 1160 | 170 | 2402 | 33.8
2 | 1 | 20 | 60.1 | 43 | 30 | 375 | 0.5 | 190 | 0 | 0 | 1875 | 715 | 1160 | 170 | 2402 | 33.8
1 | 1 | 40 | 62.2 | 38 | 25 | 350 | 0.5 | 175 | 0 | 0 | 1875 | 660 | 1215 | 170 | 2405 |  | 49.4
1 | 1 | 40 | 62.2 | 38 | 25 | 350 | 0.5 | 175 | 0 | 0 | 1875 | 660 | 1215 | 170 | 2407 |  | 41.8
1 | 1 | 40 | 62.2 | 38 | 25 | 350 | 0.5 | 175 | 0 | 0 | 1875 | 660 | 1215 | 170 | 2406 | 40.1
1 | 1 | 40 | 72.4 | 38 | 25 | 350 | 0.5 | 175 | 4 | 3 | 1875 | 675 | 1200 | 175 | 2453 | 39.5
1 | 1 | 40 | 83.7 | 38 | 25 | 350 | 0.5 | 190 | 0 | 0 | 1875 | 620 | 1255 | 180 | 2460 |  | 43.2
1 | 1 | 40 | 62.2 | 38 | 25 | 350 | 0.5 | 175 | 0 | 0 | 1875 | 660 | 1215 | 180 | 2456 | 29.7
1 | 1 | 40 | 45.7 | 38 | 25 | 350 | 0.5 | 175 | 4 | 3 | 1875 | 660 | 1215 | 180 | 2456 | 29.7
1 | 1 | 20 | 30.7 | 38 | 25 | 350 | 0.5 | 175 | 0 | 0 | 1875 | 695 | 1180 | 45 | 2456 | 42.8
1 | 1 | 20 | 30.7 | 38 | 25 | 350 | 0.5 | 175 | 0 | 0 | 1875 | 695 | 1180 | 45 | 2453 |  | 51.2
1 | 1 | 40 | 34.5 | 38 | 25 | 350 | 0.5 | 175 | 0 | 0 | 1875 | 660 | 1215 | 45 | 2452 |  | 50.1
1 | 1 | 40 | 45.7 | 38 | 25 | 350 | 0.5 | 175 | 4 | 3 | 1875 | 660 | 1215 | 45 | 2454 | 37.8
1 | 1 | 20 | 30.7 | 38 | 25 | 350 | 0.5 | 175 | 0 | 0 | 1875 | 695 | 1180 | 90 | 2424 | 32.2
2 | 1 | 20 | 42 | 43 | 30 | 375 | 0.51 | 190 | 0 | 0 | 1875 | 750 | 1125 | 90 | 2424 | 32.2
2 | 1 | 20 | 52.5 | 46 | 30 | 375 | 0.51 | 190 | 0 | 0 | 1875 | 750 | 1125 | 90 | 2429 |  | 40.2
2 | 1 | 20 | 42 | 43 | 30 | 375 | 0.51 | 190 | 0 | 0 | 1875 | 750 | 1125 | 150 | 2403 |  | 43.3
1 | 1 | 40 | 13.6 | 38 | 25 | 350 | 0.5 | 175 | 4 | 2 | 1875 | 750 | 1125 | 150 | 2404 | 35.9
1 | 1 | 40 | 54.5 | 38 | 25 | 350 | 0.5 | 175 | 0 | 0 | 1875 | 660 | 1215 | 200 | 2453 |  | 52.2
1 | 1 | 20 | 49.2 | 38 | 25 | 350 | 0.5 | 175 | 4 | 3 | 1875 | 700 | 1175 | 175 | 2455 | 36.8
1 | 1 | 20 | 49.2 | 38 | 25 | 350 | 0.5 | 175 | 4 | 3 | 1875 | 700 | 1175 | 175 | 2455 |  | 49.5
1 | 1 | 20 | 49.2 | 38 | 25 | 350 | 0.5 | 175 | 4 | 3 | 1875 | 700 | 1175 | 110 | 2405 | 26.2
1 | 1 | 40 | 54.5 | 38 | 25 | 350 | 0.5 | 175 | 0 | 0 | 1875 | 660 | 1215 | 110 | 2403 |  | 34.1
1 | 1 | 40 | 54.5 | 38 | 25 | 350 | 0.5 | 175 | 0 | 0 | 1875 | 660 | 1215 | 120 | 2405 | 26.3
1 | 1 | 20 | 45.8 | 38 | 25 | 350 | 0.5 | 175 | 4 | 2 | 1875 | 695 | 1180 | 120 | 2405 |  | 33.1
1 | 1 | 40 | 54.5 | 38 | 25 | 350 | 0.46 | 160 | 4 | 1 | 1875 | 660 | 1215 | 120 | 2402 | 28.3
1 | 1 | 40 | 54.5 | 38 | 25 | 350 | 0.46 | 160 | 4 | 1 | 1875 | 660 | 1215 | 120 | 2403 | 28.3
1 | 1 | 20 | 43.5 | 38 | 25 | 350 | 0.5 | 175 | 3 | 2 | 1875 | 715 | 1160 | 130 | 2453 | 35.2
1 | 1 | 20 | 43.5 | 38 | 25 | 350 | 0.5 | 175 | 3 | 2 | 1875 | 715 | 1160 | 130 | 2453 | 35.2
1 | 1 | 20 | 43.5 | 38 | 25 | 350 | 0.5 | 175 | 3 | 2 | 1875 | 715 | 1160 | 130 | 2455 |  | 46.1
1 | 1 | 20 | 32.8 | 38 | 25 | 350 | 0.5 | 175 | 0 | 0 | 1875 | 715 | 1160 | 140 | 2455 | 20.5
1 | 1 | 20 | 32.8 | 38 | 25 | 350 | 0.5 | 175 | 0 | 0 | 1875 | 715 | 1160 | 140 | 2455 | 20.5
1 | 1 | 20 | 32.8 | 38 | 25 | 350 | 0.5 | 175 | 0 | 0 | 1875 | 715 | 1160 | 140 | 2402 | 24.5
1 | 1 | 20 | 40.3 | 38 | 25 | 350 | 0.5 | 175 | 4 | 2.62 | 1875 | 715 | 1160 | 140 | 2402 | 24.5
1 | 1 | 20 | 40.3 | 38 | 25 | 350 | 0.5 | 175 | 4 | 2.62 | 1875 | 715 | 1160 | 140 | 2399 |  | 35.3
1 | 1 | 20 | 46.6 | 38 | 25 | 350 | 0.5 | 175 | 4 | 2 | 1875 | 715 | 1160 | 140 | 2398 |  | 27.6
1 | 1 | 20 | 46.6 | 38 | 25 | 350 | 0.5 | 175 | 4 | 2 | 1875 | 715 | 1160 | 140 | 2455 |  | 31.8
1 | 1 | 20 | 46.6 | 38 | 25 | 350 | 0.5 | 175 | 4 | 2 | 1875 | 715 | 1160 | 140 | 2399 | 16.9
1 | 1 | 20 | 46.6 | 38 | 25 | 350 | 0.5 | 175 | 4 | 2 | 1875 | 715 | 1160 | 140 | 2399 | 16.9
1 | 1 | 20 | 40.3 | 38 | 25 | 350 | 0.5 | 175 | 4 | 2.62 | 1875 | 715 | 1160 | 170 | 2400 |  | 28.3
1 | 1 | 40 | 74.3 | 38 | 25 | 350 | 0.49 | 170 | 4 | 2.5 | 1880 | 695 | 1185 | 170 | 2400 | 17.6
1 | 1 | 40 | 74.3 | 38 | 25 | 350 | 0.49 | 170 | 4 | 2.5 | 1880 | 695 | 1185 | 170 | 2400 | 17.6
1 | 1 | 40 | 74.3 | 38 | 25 | 350 | 0.49 | 170 | 4 | 2.5 | 1880 | 695 | 1185 | 180 | 2454 |  | 48.2
2 | 1 | 20 | 32.4 | 43 | 30 | 375 | 0.45 | 185 | 4 | 3 | 1880 | 845 | 1035 | 200 | 2402 | 32.3
2 | 1 | 20 | 32.4 | 43 | 30 | 375 | 0.45 | 185 | 4 | 3 | 1880 | 845 | 1035 | 200 | 2402 | 32.3
2 | 1 | 20 | 32.4 | 43 | 30 | 375 | 0.45 | 185 | 4 | 3 | 1880 | 845 | 1035 | 200 | 2405 |  | 42.2
2 | 1 | 20 | 32.4 | 43 | 30 | 375 | 0.45 | 185 | 4 | 3 | 1880 | 845 | 1035 | 210 | 2444 |  | 46.6
2 | 1 | 20 | 32.4 | 43 | 30 | 375 | 0.45 | 185 | 4 | 3 | 1880 | 845 | 1035 | 210 | 2444 | 35.7
2 | 1 | 20 | 48.5 | 43 | 30 | 370 | 0.51 | 190 | 4 | 3 | 1880 | 700 | 1180 | 220 | 2454 | 32.5
1 | 1 | 40 | 69.7 | 38 | 25 | 350 | 0.49 | 170 | 4 | 0.75 | 1880 | 685 | 1195 | 200 | 2444 | 36.5
1 | 1 | 40 | 69.7 | 38 | 25 | 350 | 0.49 | 170 | 4 | 0.75 | 1880 | 685 | 1195 | 200 | 2444 | 36.4
2 | 1 | 20 | 46 | 43 | 30 | 375 | 0.49 | 185 | 4 | 3.75 | 1880 | 750 | 1130 | 200 | 2445 |  | 46.7
2 | 1 | 20 | 46 | 43 | 30 | 375 | 0.49 | 185 | 4 | 3.75 | 1880 | 750 | 1130 | 80 | 2406 | 24.4
2 | 1 | 20 | 46 | 43 | 30 | 375 | 0.49 | 185 | 4 | 3.75 | 1880 | 750 | 1130 | 80 | 2406 | 24.4
2 | 1 | 40 | 33.8 | 48 | 35 | 400 | 0.42 | 185 | 4 | 4 | 1880 | 750 | 1130 | 80 | 2409 |  | 34.4
2 | 1 | 40 | 33.8 | 48 | 35 | 400 | 0.42 | 175 | 4 | 4 | 1880 | 750 | 1130 | 100 | 2406 | 25.5
2 | 1 | 20 | 47.8 | 53 | 40 | 400 | 0.43 | 170 | 4 | 5 | 1880 | 752 | 1128 | 100 | 2405 | 21.5
2 | 1 | 20 | 47.8 | 53 | 40 | 400 | 0.43 | 170 | 9 | 5 | 1880 | 752 | 1128 | 100 | 2405 | 21.5
2 | 1 | 20 | 47.8 | 53 | 40 | 400 | 0.43 | 170 | 9 | 5 | 1880 | 752 | 1128 | 100 | 2405 |  | 34.6
2 | 1 | 40 | 33.8 | 48 | 35 | 400 | 0.42 | 185 | 4 | 4 | 1880 | 750 | 1130 | 100 | 2406 | 19
1 | 1 | 40 | 69.7 | 38 | 25 | 350 | 0.49 | 170 | 4 | 2.62 | 1880 | 685 | 1195 | 100 | 2406 | 19
1 | 1 | 40 | 34.2 | 38 | 25 | 350 | 0.54 | 190 | 0 | 0 | 1885 | 715 | 1170 | 100 | 2402 |  | 26.6
1 | 1 | 40 | 34.2 | 38 | 25 | 350 | 0.54 | 190 | 0 | 0 | 1885 | 715 | 1170 | 100 | 2403 | 24.5
1 | 1 | 20 | 42.1 | 43 | 30 | 350 | 0.47 | 175 | 4 | 4 | 1885 | 715 | 1170 | 100 | 2404 |  | 29.4
1 | 1 | 20 | 42.1 | 43 | 30 | 350 | 0.47 | 175 | 4 | 4 | 1885 | 715 | 1170 | 100 | 2446 |  | 36.4
2 | 1 | 20 | 52.9 | 43 | 30 | 375 | 0.48 | 180 | 0 | 0 | 1885 | 715 | 1170 | 100 | 2407 |  | 39.1
2 | 1 | 20 | 56.2 | 43 | 30 | 375 | 0.48 | 180 | 4 | 3 | 1885 | 680 | 1205 | 100 | 2405 | 33.3
2 | 1 | 20 | 56.2 | 43 | 30 | 375 | 0.48 | 180 | 4 | 3 | 1885 | 680 | 1205 | 100 | 2405 | 33.3
2 | 1 | 20 | 49.6 | 43 | 30 | 375 | 0.51 | 190 | 9 | 3 | 1885 | 715 | 1170 | 100 | 2444 | 24.6
2 | 1 | 20 | 49.6 | 43 | 30 | 375 | 0.51 | 190 | 9 | 3 | 1885 | 715 | 1170 | 100 | 2445 | 24.6
2 | 1 | 20 | 49.6 | 43 | 30 | 375 | 0.51 | 190 | 9 | 3 | 1885 | 715 | 1170 | 100 | 2407 | 26.7
2 | 1 | 20 | 52.6 | 43 | 30 | 375 | 0.51 | 190 | 4 | 3 | 1885 | 725 | 1160 | 100 | 2406 |  | 32
2 | 1 | 20 | 52.9 | 43 | 30 | 375 | 0.48 | 180 | 4 | 3 | 1885 | 715 | 1170 | 100 | 2405 |  | 33.7
2 | 1 | 20 | 52.9 | 43 | 30 | 375 | 0.48 | 180 | 4 | 3 | 1885 | 715 | 1170 | 100 | 2403 | 22.9
2 | 1 | 20 | 56.2 | 43 | 30 | 375 | 0.51 | 190 | 4 | 3 | 1885 | 725 | 1160 | 100 | 2403 | 22.9
2 | 1 | 20 | 52.9 | 43 | 30 | 375 | 0.48 | 180 | 4 | 3 | 1885 | 715 | 1170 | 110 | 2404 |  | 30.3
2 | 1 | 20 | 52.6 | 43 | 30 | 375 | 0.51 | 190 | 4 | 3 | 1885 | 725 | 1160 | 110 | 2404 |  | 30.3
2 | 1 | 20 | 58.8 | 43 | 30 | 375 | 0.49 | 185 | 0 | 0 | 1890 | 815 | 1075 | 110 | 2408 |  | 29
2 | 1 | 20 | 37.7 | 43 | 30 | 375 | 0.49 | 185 | 0 | 0 | 1890 | 755 | 1135 | 110 | 2405 | 22.3
2 | 1 | 20 | 37.7 | 43 | 30 | 375 | 0.49 | 185 | 0 | 0 | 1890 | 755 | 1135 | 110 | 2404 | 28.8
2 | 1 | 20 | 37.7 | 43 | 30 | 375 | 0.49 | 185 | 0 | 0 | 1890 | 755 | 1135 | 110 | 2416 | 27.9
2 | 1 | 20 | 58.8 | 43 | 30 | 375 | 0.49 | 185 | 0 | 0 | 1890 | 815 | 1075 | 110 | 2416 | 27.9
2 | 1 | 20 | 58.8 | 43 | 30 | 375 | 0.49 | 185 | 0 | 0 | 1890 | 815 | 1075 | 115 | 2422 |  | 32.9
2 | 1 | 20 | 12.4 | 43 | 30 | 375 | 0.47 | 175 | 4 | 3 | 1890 | 760 | 1130 | 115 | 2415 | 25.5
2 | 1 | 20 | 12.4 | 43 | 30 | 375 | 0.47 | 175 | 4 | 3 | 1890 | 760 | 1130 | 120 | 2399 |  | 31.4
2 | 1 | 20 | 51.7 | 43 | 30 | 350 | 0.46 | 160 | 4 | 3.5 | 1890 | 680 | 1210 | 120 | 2448 |  | 41.2
1 | 1 | 40 | 48.8 | 38 | 25 | 350 | 0.46 | 160 | 4 | 3.5 | 1890 | 680 | 1210 | 120 | 2401 | 25.1
1 | 1 | 20 | 51.7 | 43 | 30 | 350 | 0.46 | 160 | 4 | 3.5 | 1890 | 680 | 1210 | 120 | 2406 |  | 40.5
2 | 1 | 20 | 51.7 | 43 | 30 | 350 | 0.46 | 160 | 4 | 3.5 | 1890 | 680 | 1210 | 120 | 2417 |  | 32.1
1 | 1 | 40 | 54.5 | 38 | 25 | 350 | 0.46 | 160 | 4 | 3.5 | 1890 | 680 | 1210 | 120 | 2404 | 34.9
1 | 1 | 40 | 82 | 38 | 25 | 350 | 0.46 | 160 | 4 | 1 | 1890 | 625 | 1265 | 120 | 2409 | 27.5
2 | 1 | 20 | 39.4 | 48 | 35 | 375 | 0.45 | 184 | 4 | 4 | 1890 | 775 | 1115 | 120 | 2409 | 27.5
2 | 1 | 20 | 39.4 | 48 | 35 | 375 | 0.45 | 184 | 4 | 4 | 1890 | 775 | 1115 | 120 | 2405 | 17.2
2 | 1 | 40 | 55.1 | 43 | 30 | 375 | 0.48 | 180 | 4 | 4 | 1895 | 700 | 1195 | 120 | 2405 | 17.2
2 | 1 | 40 | 55.1 | 43 | 30 | 375 | 0.48 | 165 | 4 | 4 | 1895 | 700 | 1195 | 120 | 2405 | 17.2
2 | 1 | 40 | 55.1 | 43 | 30 | 375 | 0.48 | 165 | 4 | 4 | 1895 | 700 | 1195 | 120 | 2405 | 22.3
2 | 1 | 20 | 33.9 | 43 | 30 | 375 | 0.45 | 170 | 4 | 4 | 1895 | 700 | 1195 | 120 | 2406 | 31.6
2 | 1 | 20 | 33.9 | 43 | 30 | 375 | 0.45 | 170 | 4 | 4 | 1895 | 700 | 1195 | 120 | 2403 | 26.7
2 | 1 | 20 | 38 | 43 | 30 | 375 | 0.48 | 150 | 4 | 4 | 1895 | 700 | 1195 | 120 | 2403 |  | 26.5
2 | 1 | 20 | 38 | 43 | 30 | 375 | 0.48 | 180 | 4 | 4 | 1895 | 700 | 1195 | 120 | 2406 | 31.6
2 | 1 | 20 | 33.9 | 43 | 30 | 375 | 0.45 | 170 | 4 | 4 | 1895 | 700 | 1195 | 120 | 2404 | 25.4
2 | 1 | 20 | 38 | 43 | 30 | 375 | 0.48 | 180 | 4 | 4 | 1895 | 700 | 1195 | 120 | 2404 | 25.4
2 | 1 | 20 | 28.6 | 50 | 37.5 | 375 | 0.48 | 180 | 4 | 18.7 | 1895 | 740 | 1155 | 125 | 2405 |  | 24.6
2 | 1 | 20 | 28.6 | 50 | 37.5 | 375 | 0.48 | 180 | 4 | 18.7 | 1895 | 740 | 1155 | 125 | 2403 |  | 32.7
2 | 1 | 20 | 28.6 | 50 | 37.5 | 375 | 0.48 | 180 | 4 | 18.7 | 1895 | 740 | 1155 | 125 | 2406 | 20.4
2 | 1 | 20 | 40.7 | 43 | 30 | 375 | 0.48 | 180 | 3 | 3 | 1895 | 780 | 1115 | 125 | 2406 | 20.4
2 | 1 | 20 | 40.7 | 43 | 30 | 375 | 0.48 | 180 | 3 | 3 | 1895 | 780 | 1115 | 125 | 2401 | 24.9
2 | 1 | 20 | 40.7 | 43 | 30 | 375 | 0.48 | 180 | 3 | 3 | 1895 | 780 | 1115 | 125 | 2406 | 24.2
2 | 1 | 20 | 78.3 | 38 | 25 | 350 | 0.51 | 180 | 0 | 0 | 1895 | 760 | 1135 | 125 | 2403 |  | 29.8
2 | 1 | 20 | 38.2 | 48 | 30 | 375 | 0.51 | 190 | 4 | 4 | 1895 | 760 | 1135 | 125 | 2406 | 20.3
2 | 1 | 20 | 38.2 | 53 | 40 | 375 | 0.51 | 190 | 4 | 4 | 1895 | 760 | 1135 | 125 | 2406 | 20.3
2 | 1 | 20 | 38.2 | 48 | 30 | 375 | 0.51 | 190 | 4 | 4 | 1895 | 760 | 1135 | 130 | 2446 |  | 34.8
2 | 1 | 20 | 51.5 | 43 | 30 | 380 | 0.42 | 160 | 4 | 3.8 | 1900 | 855 | 1045 | 130 | 2443 | 26.9
2 | 1 | 20 | 51.5 | 43 | 30 | 380 | 0.42 | 160 | 4 | 3.8 | 1900 | 855 | 1045 | 130 | 2444 | 26.9
2 | 1 | 20 | 51.5 | 43 | 30 | 380 | 0.42 | 160 | 4 | 1 | 1900 | 855 | 1045 | 150 | 2443 | 17.2
1 | 1 | 20 | 42.1 | 43 | 30 | 325 | 0.47 | 173 | 4 | 4 | 1900 | 720 | 1180 | 150 | 2406 | 31.2
1 | 1 | 20 | 42.1 | 43 | 30 | 325 | 0.47 | 173 | 4 | 4 | 1900 | 720 | 1180 | 150 | 2404 |  | 30.4
2 | 1 | 20 | 48.5 | 43 | 30 | 350 | 0.54 | 190 | 4 | 3 | 1900 | 760 | 1140 | 150 | 2401 | 31.9
2 | 1 | 20 | 37.9 | 43 | 30 | 375 | 0.47 | 175 | 4 | 4 | 1900 | 800 | 1100 | 150 | 2411 |  | 36.9
2 | 1 | 20 | 40.2 | 43 | 30 | 375 | 0.4 | 170 | 10 | 10 | 1905 | 780 | 1125 | 150 | 2401 | 31.9
2 | 1 | 20 | 37.3 | 40 | 40 | 375 | 0.45 | 160 | 4 | 4 | 1905 | 765 | 1140 | 150 | 2403 |  | 41.3
2 | 1 | 20 | 37.3 | 53 | 40 | 375 | 0.45 | 170 | 4 | 4 | 1905 | 765 | 1140 | 150 | 2414 | 26.5
2 | 1 | 20 | 37.3 | 53 | 30 | 375 | 0.45 | 170 | 4 | 4 | 1905 | 765 | 1140 | 150 | 2404 | 29.7
2 | 1 | 20 | 37.3 | 53 | 40 | 375 | 0.45 | 170 | 4 | 4 | 1905 | 765 | 1140 | 150 | 2404 |  | 40.1
2 | 1 | 20 | 37.3 | 53 | 30 | 375 | 0.45 | 170 | 4 | 4 | 1905 | 765 | 1140 | 150 | 2415 |  | 47.3
2 | 1 | 20 | 47.8 | 53 | 40 | 375 | 0.44 | 165 | 4 | 5 | 1909 | 764 | 1145 | 150 | 2404 | 19.5
2 | 1 | 20 | 47.8 | 53 | 40 | 375 | 0.44 | 165 | 9 | 5 | 1909 | 764 | 1145 | 150 | 2404 | 19.5
2 | 1 | 20 | 47.8 | 53 | 40 | 375 | 0.44 | 165 | 9 | 5 | 1909 | 764 | 1145 | 150 | 2412 | 39.7
2 | 1 | 20 | 30.1 | 38 | 25 | 350 | 0.5 | 175 | 0 | 0 | 1910 | 765 | 1145 | 150 | 2412 | 39.7
2 | 1 | 20 | 14.2 | 38 | 25 | 350 | 0.51 | 180 | 0 | 0 | 1910 | 725 | 1185 | 150 | 2404 | 34.3
2 | 1 | 20 | 14.2 | 38 | 25 | 350 | 0.51 | 180 | 0 | 0 | 1910 | 725 | 1185 | 150 | 2401 |  | 35.5
2 | 1 | 20 | 14.2 | 38 | 25 | 350 | 0.51 | 180 | 0 | 0 | 1910 | 725 | 1185 | 150 | 2405 |  | 25.8
2 | 1 | 20 | 56.2 | 38 | 25 | 350 | 0.51 | 180 | 4 | 2.5 | 1910 | 710 | 1200 | 150 | 2404 | 25.1
2 | 1 | 20 | 56.2 | 38 | 25 | 350 | 0.51 | 180 | 4 | 2.5 | 1910 | 710 | 1200 | 150 | 2404 | 19.3
2 | 1 | 20 | 47.8 | 53 | 40 | 375 | 0.44 | 165 | 4 | 5 | 1910 | 764 | 1146 | 160 | 2402 | 24.6
2 | 1 | 20 | 47.8 | 53 | 40 | 375 | 0.44 | 165 | 9 | 5 | 1910 | 764 | 1146 | 160 | 2407 |  | 35.6
2 | 1 | 20 | 47.8 | 53 | 40 | 375 | 0.44 | 165 | 9 | 5 | 1910 | 764 | 1146 | 160 | 2413 |  | 43.9
2 | 1 | 40 | 82.4 | 38 | 25 | 350 | 0.5 | 175 | 4 | 1 | 1915 | 760 | 1155 | 160 | 2403 | 23.1
2 | 1 | 20 | 37.7 | 38 | 25 | 350 | 0.53 | 185 | 0 | 0 | 1915 | 765 | 1150 | 160 | 2408 | 34.6
2 | 1 | 20 | 37.7 | 38 | 25 | 350 | 0.53 | 185 | 0 | 0 | 1915 | 765 | 1150 | 170 | 2407 | 30.5
2 | 1 | 20 | 37.7 | 38 | 25 | 350 | 0.53 | 185 | 0 | 0 | 1915 | 765 | 1150 | 170 | 2407 | 30.5
2 | 1 | 20 | 52.2 | 38 | 25 | 350 | 0.53 | 180 | 0 | 0 | 1915 | 710 | 1205 | 170 | 2403 |  | 37.6
2 | 1 | 20 | 52.2 | 38 | 25 | 350 | 0.53 | 180 | 0 | 0 | 1915 | 710 | 1205 | 175 | 2402 | 27.3
2 | 1 | 20 | 52.2 | 38 | 25 | 350 | 0.53 | 180 | 0 | 0 | 1915 | 710 | 1205 | 175 | 2402 | 27.3
1 | 1 | 20 | 76.7 | 33 | 20 | 300 | 0.6 | 180 | 4 | 1.5 | 1920 | 710 | 1210 | 175 | 2402 |  | 36.9
1 | 1 | 20 | 76.7 | 33 | 20 | 300 | 0.6 | 180 | 4 | 1.5 | 1920 | 710 | 1210 | 180 | 2407 | 25.6
1 | 1 | 20 | 76.7 | 33 | 20 | 300 | 0.6 | 180 | 4 | 1.5 | 1920 | 710 | 1210 | 180 | 2407 | 25.6
2 | 1 | 20 | 53.3 | 38 | 25 | 350 | 0.49 | 190 | 0 | 0 | 1920 | 800 | 1120 | 180 | 2408 |  | 35.6
2 | 1 | 20 | 53.3 | 38 | 25 | 350 | 0.49 | 190 | 0 | 0 | 1920 | 800 | 1120 | 180 | 2415 |  | 38
1 | 1 | 40 | 39.4 | 38 | 25 | 350 | 0.5 | 175 | 0 | 0 | 1925 | 700 | 1225 | 180 | 2410 | 28
1 | 1 | 40 | 39.4 | 38 | 25 | 350 | 0.5 | 175 | 0 | 0 | 1925 | 700 | 1225 | 180 | 2412 | 34.9
1 | 1 | 40 | 39.4 | 38 | 25 | 350 | 0.5 | 175 | 0 | 0 | 1925 | 700 | 1225 | 180 | 2404 |  | 34.3
1 | 1 | 20 | 49.6 | 33 | 20 | 300 | 0.58 | 175 | 0 | 0 | 1925 | 715 | 1210 | 100 | 2403 | 23.6
1 | 1 | 20 | 49.6 | 33 | 20 | 300 | 0.58 | 175 | 0 | 0 | 1925 | 715 | 1210 | 100 | 2403 | 23.6
1 | 1 | 20 | 49.6 | 33 | 20 | 300 | 0.58 | 175 | 0 | 0 | 1925 | 715 | 1210 | 100 | 2404 |  | 38.4
2 | 1 | 20 | 33.3 | 43 | 30 | 350 | 0.5 | 175 | 4 | 4 | 1925 | 810 | 1115 | 150 | 2439 | 22.7
2 | 1 | 20 | 33.3 | 43 | 30 | 350 | 0.5 | 175 | 4 | 4 | 1925 | 810 | 1115 | 150 | 2489 | 29.2
2 | 1 | 20 | 33.3 | 43 | 30 | 350 | 0.5 | 175 | 4 | 4 | 1925 | 810 | 1115 | 150 | 2439 | 29.2
2 | 1 | 20 | 33.3 | 43 | 30 | 350 | 0.5 | 175 | 4 | 4 | 1925 | 810 | 1115 | 150 | 2432 |  | 34.7
2 | 1 | 20 | 33.3 | 43 | 30 | 350 | 0.5 | 175 | 4 | 4 | 1925 | 810 | 1115 | 150 | 2452 |  | 42.3
2 | 1 | 20 | 37.3 | 43 | 30 | 350 | 0.5 | 160 | 4 | 4 | 1925 | 725 | 1200 | 150 | 2374 | 30.7
2 | 1 | 20 | 33.3 | 43 | 30 | 350 | 0.5 | 175 | 4 | 4 | 1925 | 810 | 1115 | 150 | 2405 | 26.7
1 | 1 | 40 | 74.3 | 33 | 20 | 300 | 0.55 | 165 | 4 | 2 | 1935 | 735 | 1200 | 150 | 2405 |  | 36.2
1 | 1 | 40 | 74.3 | 33 | 20 | 300 | 0.55 | 165 | 4 | 2 | 1935 | 735 | 1200 | 175 | 2402 |  | 33
1 | 1 | 40 | 74.3 | 33 | 20 | 300 | 0.55 | 165 | 4 | 2 | 1935 | 735 | 1200 | 175 | 2444 |  | 40.5
1 | 1 | 40 | 48.6 | 38 | 25 | 350 | 0.47 | 165 | 4 | 3 | 1945 | 740 | 1205 | 175 | 2445 | 29.1
1 | 1 | 40 | 48.6 | 38 | 25 | 350 | 0.47 | 165 | 4 | 3 | 1945 | 740 | 1205 | 175 | 2445 | 29.1
1 | 1 | 40 | 62.2 | 21 | 15 | 275 | 0.64 | 175 | 0 | 0 | 1950 | 700 | 1250 | 175 | 2419 | 22.5
1 | 1 | 40 | 62.2 | 21 | 15 | 275 | 0.64 | 175 | 0 | 0 | 1950 | 700 | 1250 | 175 | 2405 | 22.5
1 | 1 | 20 | 49.6 | 21 | 15 | 275 | 0.63 | 175 | 0 | 0 | 1950 | 740 | 1210 | 180 | 2406 | 25.6
1 | 1 | 20 | 49.6 | 21 | 15 | 275 | 0.63 | 175 | 0 | 0 | 1950 | 740 | 1210 | 200 | 2456 | 35.1
1 | 1 | 20 | 49.6 | 21 | 15 | 275 | 0.63 | 175 | 0 | 0 | 1950 | 740 | 1210 | 200 | 2456 | 35.1
2 | 1 | 20 | 29.1 | 33 | 20 | 300 | 0.61 | 185 | 4 | 2.25 | 1955 | 805 | 1150 | 200 | 2455 | 39.6
2 | 1 | 20 | 29.1 | 33 | 20 | 300 | 0.61 | 185 | 4 | 2.25 | 1955 | 805 | 1150 | 200 | 2455 | 39.6
1 | 1 | 20 | 49.6 | 33 | 20 | 275 | 0.62 | 170 | 4 | 2 | 1955 | 780 | 1175 | 200 | 2456 |  | 46.3
1 | 1 | 20 | 49.6 | 33 | 20 | 275 | 0.62 | 170 | 4 | 2 | 1955 | 780 | 1175 | 200 | 2452 |  | 46.5
1 | 1 | 20 | 49.6 | 33 | 20 | 275 | 0.62 | 170 | 4 | 2 | 1955 | 780 | 1175 |  | 2405 | 26.7
2 | 1 | 20 | 29.1 | 33 | 20 | 300 | 0.61 | 185 | 4 | 3 | 1955 | 765 | 1190 | 100 | 2403 | 19.9
2 | 1 | 20 | 29.1 | 33 | 20 | 300 | 0.61 | 185 | 4 | 3 | 1955 | 765 | 1190 | 100 | 2406 |  | 28.4
2 | 1 | 20 | 32.4 | 38 | 20 | 300 | 0.62 | 185 | 4 | 2 | 1965 | 785 | 1180 | 120 | 2406 | 10.9
2 | 1 | 20 | 32.4 | 38 | 20 | 300 | 0.62 | 185 | 4 | 2 | 1965 | 785 | 1180 | 150 | 2411 |  | 41.1
1 | 1 | 40 | 44 | 38 | 25 | 350 | 0.51 | 180 | 0 | 0 | 1970 | 690 | 1280 | 150 | 2426 |  | 42.4
1 | 1 | 20 | 43.5 | 28 | 15 | 250 | 0.7 | 175 | 3 | 1 | 1975 | 770 | 1205 | 150 | 2406 | 32.4
1 | 1 | 20 | 43.5 | 28 | 15 | 250 | 0.7 | 175 | 3 | 1 | 1975 | 770 | 1205 | 150 | 2453 | 34.2 | 45.4
2 | 1 | 20 | 29.1 | 21 | 15 | 275 | 0.67 | 185 | 0 | 0 | 1980 | 830 | 1150 | 150 | 2447 | 21.3
2 | 1 | 20 | 29.1 | 21 | 15 | 275 | 0.67 | 185 | 4 | 2.05 | 1980 | 830 | 1150 | 150 | 2449 | 28.9
2 | 1 | 20 | 29.1 | 21 | 15 | 275 | 0.67 | 185 | 0 | 0 | 1980 | 830 | 1150 | 150 | 2445 |  | 44.3
2 | 1 | 20 | 29.1 | 21 | 15 | 275 | 0.67 | 185 | 4 | 2.05 | 1980 | 830 | 1150 | 150 | 2428 | 28.6
1 | 1 | 40 | 48.6 | 21 | 15 | 275 | 0.6 | 165 | 0 | 0 | 2020 | 785 | 1235 | 150 | 2428 | 28.6
1 | 1 | 40 | 48.6 | 21 | 15 | 275 | 0.6 | 165 | 0 | 0 | 2020 | 785 | 1235 | 170 | 2448 |  | 34.3
1 | 1 | 20 | 37 | 48 | 35 | 400 | 0.44 | 175 | 3 | 3 | 1825 | 660 | 1165 | 170 | 2452 | 19.7
1 | 1 | 20 | 37 | 48 | 35 | 400 | 0.44 | 175 | 3 | 3 | 1825 | 660 | 1165 | 170 | 2452 | 19.7
1 | 1 | 20 | 37 | 48 | 35 | 400 | 0.44 | 175 | 3 | 3 | 1825 | 660 | 1165 | 170 | 2431 | 23.3
1 | 1 | 20 | 33.1 | 48 | 35 | 400 | 0.44 | 175 | 4 | 3 | 1825 | 850 | 975 | 170 | 2446 | 29.6
1 | 1 | 20 | 45.1 | 53 | 40 | 400 | 0.41 | 165 | 4 | 4 | 1835 | 675 | 1160 | 170 | 2446 | 29.6
1 | 1 | 20 | 45.1 | 53 | 40 | 400 | 0.41 | 165 | 4 | 4 | 1835 | 675 | 1160 | 170 | 2431 | 23.3
1 | 1 | 20 | 40.6 | 43 | 30 | 400 | 0.4 | 160 | 4 | 4 | 1840 | 825 | 1015 | 170 | 2451 |  | 39.5
2 | 1 | 20 | 46.7 | 43 | 30 | 375 | 0.48 | 180 | 0 | 0 | 1845 | 645 | 1200 | 170 | 2441 |  | 38.1
2 | 1 | 20 | 46.7 | 43 | 30 | 375 | 0.48 | 180 | 0 | 0 | 1845 | 645 | 1200 | 100 | 2444 | 33.8
2 | 1 | 20 | 46.7 | 43 | 30 | 375 | 0.48 | 180 | 0 | 0 | 1845 | 645 | 1200 | 120 | 2452 |  | 35.6
1 | 1 | 40 | 66.1 | 43 | 30 | 375 | 0.48 | 180 | 0 | 0 | 1845 | 665 | 1180 | 120 | 2455 | 32.3
1 | 1 | 40 | 66.1 | 43 | 30 | 375 | 0.48 | 180 | 0 | 0 | 1845 | 665 | 1180 | 120 | 2455 | 32.3
1 | 1 | 40 | 66.1 | 43 | 30 | 375 | 0.48 | 180 | 0 | 0 | 1845 | 665 | 1180 | 120 | 2453 |  | 42.1
1 | 1 | 40 | 46 | 43 | 30 | 375 | 0.48 | 180 | 0 | 0 | 1845 | 675 | 1170 | 120 | 2457 | 21.7
1 | 1 | 40 | 47.5 | 43 | 30 | 375 | 0.48 | 180 | 0 | 0 | 1845 | 650 | 1195 | 120 | 2457 | 21.7
1 | 1 | 40 | 46 | 43 | 30 | 375 | 0.48 | 180 | 0 | 0 | 1845 | 675 | 1170 | 120 | 2406 | 37.4
1 | 1 | 40 | 47.5 | 43 | 30 | 375 | 0.48 | 180 | 0 | 0 | 1845 | 650 | 1195 | 150 | 2450 | 17.2
1 | 1 | 20 | 15.3 | 43 | 30 | 375 | 0.47 | 175 | 4 | 3 | 1850 | 685 | 1165 | 150 | 2457 |  | 31.6
1 | 1 | 20 | 15.3 | 43 | 30 | 375 | 0.47 | 175 | 4 | 3 | 1850 | 685 | 1165 | 150 | 2404 |  | 37.3
1 | 1 | 20 | 18 | 48 | 30 | 375 | 0.47 | 175 | 4 | 3 | 1850 | 850 | 1000 | 150 | 2406 | 28
1 | 1 | 20 | 18 | 43 | 30 | 375 | 0.47 | 175 | 10 | 15 | 1850 | 850 | 1000 | 150 | 2403 | 25.9
1 | 1 | 20 | 18 | 48 | 30 | 375 | 0.47 | 175 | 4 | 3 | 1850 | 850 | 1000 | 150 | 2403 | 25.9
1 | 1 | 20 | 42.5 | 43 | 30 | 375 | 0.47 | 175 | 4 | 3 | 1850 | 705 | 1145 | 160 | 2403 |  | 23.1
1 | 1 | 20 | 42.5 | 43 | 30 | 375 | 0.47 | 175 | 4 | 3 | 1850 | 705 | 1145 | 170 | 2409 | 31.5 | 37.7
1 | 1 | 20 | 42.5 | 43 | 30 | 375 | 0.47 | 175 | 4 | 3 | 1850 | 705 | 1145 | 170 | 2460 | 36.1
1 | 1 | 20 | 18 | 43 | 30 | 375 | 0.47 | 175 | 10 | 15 | 1850 | 850 | 1000 | 175 | 2453 | 32.8
1 | 1 | 20 | 61.5 | 43 | 30 | 375 | 0.47 | 175 | 4 | 3 | 1850 | 740 | 1110 | 175 | 2451 |  | 47
1 | 1 | 20 | 18 | 48 | 30 | 375 | 0.47 | 175 | 4 | 3 | 1850 | 850 | 1000 | 200 | 2445 | 28
1 | 1 | 20 | 35.6 | 43 | 30 | 375 | 0.47 | 175 | 4 | 3 | 1850 | 840 | 1010 | 160 | 2405 |  | 32.1
1 | 1 | 20 | 61.5 | 43 | 30 | 375 | 0.47 | 175 | 4 | 3 | 1850 | 740 | 1110 | 160 | 2407 | 24.3
1 | 1 | 20 | 43.2 | 43 | 30 | 375 | 0.47 | 175 | 4 | 3 | 1850 | 685 | 1165 | 120 | 2454 | 34.6
1 | 1 | 20 | 35.6 | 43 | 30 | 375 | 0.47 | 175 | 4 | 3 | 1850 | 840 | 1010 | 120 | 2454 | 34.6
1 | 1 | 20 | 35.6 | 43 | 30 | 375 | 0.47 | 175 | 4 | 3 | 1850 | 840 | 1010 | 120 | 2437 | 24.4
1 | 1 | 20 | 47.4 | 43 | 30 | 375 | 0.47 | 175 | 4 | 3 | 1850 | 700 | 1150 | 120 | 2455 |  | 44.9
1 | 1 | 20 | 47.4 | 43 | 30 | 375 | 0.47 | 175 | 4 | 3 | 1850 | 700 | 1150 | 150 | 2446 | 32.3
1 | 1 | 20 | 47.4 | 43 | 30 | 375 | 0.47 | 175 | 4 | 3 | 1850 | 700 | 1150 | 150 | 2446 | 32.3
1 | 1 | 20 | 47.3 | 43 | 30 | 375 | 0.47 | 175 | 9 | 3 | 1850 | 700 | 1150 | 150 | 2454 | 31.1
1 | 1 | 40 | 31.3 | 50 | 30 | 375 | 0.45 | 170 | 4 | 4 | 1850 | 720 | 1130 | 150 | 2454 | 31.1
1 | 1 | 20 | 41.6 | 44 | 30 | 375 | 0.46 | 187 | 4 | 3 | 1850 | 700 | 1150 | 150 | 2443 |  | 44.2
1 | 1 | 40 | 31.3 | 50 | 30 | 375 | 0.45 | 170 | 4 | 4 | 1850 | 720 | 1130 | 150 | 2453 |  | 50.8
1 | 1 | 20 | 41.6 | 44 | 30 | 375 | 0.46 | 187 | 4 | 3 | 1850 | 700 | 1150 | 150 | 2458 |  | 43.9
1 | 1 | 20 | 30 | 43 | 30 | 375 | 0.47 | 175 | 4 | 3 | 1850 | 650 | 1200 | 150 | 2453 | 33.9
1 | 1 | 20 | 60.8 | 43 | 30 | 375 | 0.46 | 175 | 0 | 0 | 1850 | 700 | 1150 | 150 | 2453 | 33.9
1 | 1 | 20 | 59.5 | 48 | 35 | 375 | 0.49 | 185 | 9 | 3.5 | 1855 | 685 | 1170 | 170 | 2454 | 37.3
1 | 1 | 20 | 48.4 | 43 | 30 | 375 | 0.45 | 180 | 3 | 1.5 | 1855 | 710 | 1145 | 170 | 2454 | 37.3
1 | 1 | 20 | 48.4 | 43 | 30 | 375 | 0.45 | 180 | 3 | 1.5 | 1855 | 710 | 1145 | 170 | 2454 |  | 49.8
1 | 1 | 20 | 48.4 | 43 | 30 | 375 | 0.45 | 180 | 3 | 1.5 | 1855 | 710 | 1145 | 170 | 2453 | 38.3
1 | 1 | 20 | 43.7 | 38 | 25 | 350 | 0.47 | 165 | 4 | 3 | 1855 | 755 | 1100 | 170 | 2453 | 38.3
1 | 1 | 20 | 43.7 | 38 | 25 | 350 | 0.47 | 165 | 4 | 3 | 1855 | 755 | 1100 | 170 | 2456 |  | 48.1
1 | 1 | 20 | 41.5 | 43 | 30 | 375 | 0.44 | 165 | 4 | 4 | 1860 | 745 | 1115 | 180 | 2449 |  | 41.5
1 | 1 | 20 | 41.5 | 43 | 30 | 375 | 0.44 | 165 | 4 | 4 | 1860 | 745 | 1115 | 220 | 2453 | 36.8
2 | 1 | 20 | 41.5 | 63 | 50 | 425 | 0.38 | 160 | 5 | 4 | 1865 | 650 | 1215 | 220 | 2453 | 36.9
2 | 1 | 20 | 41.5 | 63 | 50 | 425 | 0.38 | 160 | 5 | 5 | 1865 | 650 | 1215 | 220 | 2456 |  | 47.4
2 | 1 | 20 | 41.5 | 63 | 50 | 425 | 0.38 | 160 | 5 | 5 | 1865 | 650 | 1215 | 100 | 2443 |  | 46.6
2 | 1 | 20 | 40.6 | 48 | 35 | 400 | 0.46 | 185 | 4 | 5 | 1865 | 785 | 1080 | 100 | 2444 | 36.7
1 | 1 | 40 | 34.6 | 38 | 25 | 350 | 0.52 | 180 | 0 | 0 | 1870 | 710 | 1160 | 100 | 2445 | 36.6
1 | 1 | 40 | 34.6 | 38 | 25 | 350 | 0.52 | 180 | 0 | 0 | 1870 | 710 | 1160 | 150 | 2405 |  | 37.5
1 | 1 | 40 | 82.4 | 38 | 25 | 350 | 0.52 | 180 | 0 | 0 | 1870 | 360 | 1510 | 150 | 2406 | 28.7
1 | 1 | 40 | 56.8 | 38 | 25 | 350 | 0.51 | 180 | 0 | 0 | 1870 | 675 | 1195 | 150 | 2387 | 29.3
1 | 1 | 40 | 56.8 | 38 | 25 | 350 | 0.51 | 180 | 0 | 0 | 1870 | 675 | 1195 | 180 | 2424 | 25.5
1 | 1 | 40 | 56.8 | 38 | 25 | 350 | 0.51 | 180 | 0 | 0 | 1870 | 675 | 1195 | 240 | 2453 | 32.1
1 | 1 | 40 | 57 | 38 | 25 | 350 | 0.51 | 180 | 4 | 3 | 1870 | 675 | 1195 | 140 | 2441 |  | 23.3
1 | 1 | 40 | 57 | 38 | 25 | 350 | 0.51 | 180 | 4 | 3 | 1870 | 675 | 1195 | 140 | 2430 | 16.5
1 | 1 | 40 | 57 | 38 | 25 | 350 | 0.51 | 180 | 4 | 3 | 1870 | 675 | 1195 | 150 | 2450 |  | 48.8
2 | 1 | 20 | 35.9 | 43 | 30 | 400 | 0.45 | 180 | 4 | 4 | 1870 | 840 | 1030 | 150 | 2445 |  | 45.9
1 | 1 | 20 | 36.1 | 38 | 25 | 350 | 0.5 | 175 | 0 | 0 | 1875 | 730 | 1145 | 150 | 2456 | 39.4
1 | 1 | 20 | 36.1 | 38 | 25 | 350 | 0.5 | 175 | 0 | 0 | 1875 | 730 | 1145 | 150 | 2453 |  | 17.4
1 | 1 | 20 | 36.1 | 38 | 25 | 350 | 0.5 | 175 | 0 | 0 | 1875 | 730 | 1145 | 150 | 2452 | 32.3
1 | 1 | 20 | 17.5 | 38 | 25 | 350 | 0.5 | 175 | 0 | 0 | 1875 | 750 | 1125 | 150 | 2443 | 33.5
1 | 1 | 20 | 20.3 | 38 | 25 | 350 | 0.5 | 185 | 0 | 0 | 1875 | 715 | 1160 | 150 | 2430 | 11.3
1 | 1 | 20 | 20.3 | 38 | 25 | 350 | 0.5 | 185 | 0 | 0 | 1875 | 715 | 1160 | 175 | 2455 | 36.5
1 | 1 | 20 | 17.5 | 38 | 25 | 350 | 0.5 | 175 | 0 | 0 | 1875 | 750 | 1125 | 175 | 2455 | 36.5
1 | 1 | 20 | 20.3 | 38 | 25 | 350 | 0.5 | 185 | 0 | 0 | 1875 | 715 | 1160 | 175 | 2453 | 33.1
1 | 1 | 20 | 42.5 | 38 | 25 | 350 | 0.5 | 175 | 4 | 2 | 1875 | 715 | 1160 | 175 | 2453 |  | 50.8
1 | 1 | 20 | 42.5 | 38 | 25 | 350 | 0.5 | 175 | 4 | 2 | 1875 | 715 | 1160 | 175 | 2453 |  | 42.3
1 | 1 | 20 | 42.5 | 38 | 25 | 350 | 0.5 | 175 | 4 | 2 | 1875 | 715 | 1160 | 200 | 2454 | 30.9
1 | 1 | 20 | 50.5 | 38 | 25 | 350 | 0.5 | 175 | 4 | 3 | 1875 | 695 | 1180 | 200 | 2454 | 30.9
1 | 1 | 40 | 57.6 | 38 | 25 | 350 | 0.5 | 175 | 0 | 0 | 1875 | 675 | 1200 | 200 | 2455 |  | 41.1
1 | 1 | 40 | 57.6 | 38 | 25 | 350 | 0.5 | 175 | 0 | 0 | 1875 | 675 | 1200 | 100 | 2456 | 32.7 | 41.9
1 | 1 | 40 | 57.6 | 38 | 25 | 350 | 0.5 | 175 | 0 | 0 | 1875 | 675 | 1200 | 120 | 2442 | 18
1 | 2 | 20 | 36.8 | 38 | 25 | 350 | 0.5 | 175 | 0 | 0 | 1875 | 710 | 1165 | 120 | 2442 | 18
1 | 1 | 20 | 36.9 | 38 | 25 | 350 | 0.5 | 175 | 0 | 0 | 1875 | 710 | 1165 | 120 | 2444 |  | 26
1 | 1 | 20 | 66.1 | 38 | 25 | 350 | 0.5 | 175 | 0 | 0 | 1875 | 695 | 1180 | 150 | 2443 | 24.5
1 | 1 | 20 | 66.1 | 38 | 25 | 350 | 0.5 | 175 | 0 | 0 | 1875 | 695 | 1180 | 150 | 2444 |  | 34.1
1 | 2 | 20 | 36.8 | 38 | 25 | 350 | 0.5 | 175 | 0 | 0 | 1875 | 710 | 1165 | 205 | 2453 | 40
1 | 1 | 20 | 36.9 | 38 | 25 | 350 | 0.5 | 175 | 0 | 0 | 1875 | 710 | 1165 | 205 | 2453 | 40
1 | 1 | 20 | 39.2 | 38 | 25 | 350 | 0.5 | 175 | 6 | 1 | 1875 | 710 | 1165 | 205 | 2453 |  | 50.1
1 | 1 | 20 | 39.2 | 38 | 25 | 350 | 0.5 | 175 | 6 | 1 | 1875 | 710 | 1165 | 100 | 2442 | 30.2 | 37
1 | 1 | 20 | 40.2 | 38 | 25 | 350 | 0.5 | 175 | 4 | 3 | 1875 | 835 | 1040 | 110 | 2443 | 26.5
1 | 1 | 20 | 59.5 | 38 | 25 | 350 | 0.5 | 175 | 3 | 7 | 1875 | 715 | 1160 | 110 | 2456 | 26.5
1 | 1 | 20 | 66.1 | 38 | 25 | 350 | 0.5 | 175 | 0 | 0 | 1875 | 695 | 1180 | 110 | 2450 |  | 37.2
1 | 1 | 40 | 58 | 38 | 25 | 350 | 0.5 | 175 | 4 | 3 | 1875 | 675 | 1200 | 110 | 2455 | 20.5
1 | 1 | 20 | 40.2 | 38 | 25 | 350 | 0.5 | 175 | 4 | 3 | 1875 | 835 | 1040 | 110 | 2455 | 20.5
1 | 1 | 20 | 40.2 | 38 | 25 | 350 | 0.5 | 175 | 4 | 3 | 1875 | 835 | 1040 | 110 | 2455 |  | 26.8
1 | 1 | 40 | 57.6 | 38 | 25 | 350 | 0.5 | 175 | 0 | 0 | 1875 | 675 | 1200 | 80 | 2401 |  | 31.7
1 | 1 | 40 | 57.6 | 38 | 25 | 350 | 0.5 | 175 | 0 | 0 | 1875 | 675 | 1200 | 80 | 2364 | 25.3
1 | 1 | 40 | 57.6 | 38 | 25 | 350 | 0.5 | 175 | 0 | 0 | 1875 | 675 | 1200 | 80 | 2364 | 25.3
1 | 1 | 20 | 44.7 | 38 | 25 | 350 | 0.5 | 175 | 4 | 3 | 1875 | 710 | 1165 | 150 | 2456 | 24
1 | 1 | 40 | 50.8 | 38 | 25 | 350 | 0.5 | 175 | 4 | 3 | 1875 | 675 | 1200 | 150 | 2454 |  | 34.2
1 | 1 | 20 | 61.5 | 38 | 25 | 350 | 0.5 | 175 | 4 | 2 | 1875 | 750 | 1125 | 170 | 2455 |  | 41
1 | 1 | 40 | 50.8 | 38 | 25 | 350 | 0.5 | 175 | 4 | 3 | 1875 | 675 | 1200 | 170 | 2454 | 28.7
1 | 1 | 40 | 50.8 | 38 | 25 | 350 | 0.5 | 175 | 4 | 3 | 1875 | 675 | 1200 | 170 | 2454 | 28.7
1 | 1 | 20 | 60.6 | 38 | 25 | 350 | 0.5 | 175 | 4 | 3 | 1875 | 695 | 1180 | 40 | 2399 |  | 23
1 | 1 | 20 | 60.6 | 38 | 25 | 350 | 0.5 | 175 | 4 | 3 | 1875 | 695 | 1180 | 40 | 2404 | 15.9
1 | 1 | 20 | 60.6 | 38 | 25 | 350 | 0.5 | 175 | 4 | 3 | 1875 | 695 | 1180 | 40 | 2404 | 15.9
1 | 1 | 20 | 61.5 | 38 | 25 | 350 | 0.5 | 175 | 4 | 2 | 1875 | 750 | 1125 | 120 | 2455 |  | 24.4
1 | 1 | 40 | 57.6 | 38 | 25 | 350 | 0.5 | 175 | 0 | 0 | 1875 | 675 | 1200 | 120 | 2454 | 19.5
1 | 1 | 40 | 45.5 | 38 | 25 | 350 | 0.5 | 175 | 0 | 0 | 1875 | 700 | 1175 | 120 | 2454 | 19.5
1 | 1 | 40 | 57.6 | 38 | 25 | 350 | 0.5 | 175 | 0 | 0 | 1875 | 675 | 1200 | 120 | 2405 |  | 22.2
1 | 1 | 40 | 45.5 | 38 | 25 | 350 | 0.5 | 175 | 0 | 0 | 1875 | 700 | 1175 | 120 | 2403 | 14.7
1 | 1 | 40 | 60.2 | 42 | 42.5 | 350 | 0.45 | 158 | 10 | 21 | 1875 | 675 | 1200 | 120 | 2403 | 14.7
1 | 1 | 40 | 60.2 | 42 | 42.5 | 350 | 0.45 | 158 | 10 | 21 | 1875 | 675 | 1200 | 120 | 2402 |  | 24.6
1 | 1 | 40 | 58.3 | 38 | 25 | 350 | 0.49 | 170 | 4 | 2 | 1880 | 695 | 1185 | 120 | 2405 | 20
1 | 1 | 40 | 60 | 38 | 25 | 350 | 0.49 | 170 | 4 | 2 | 1880 | 695 | 1185 | 120 | 2405 | 20
1 | 1 | 40 | 58.3 | 38 | 25 | 350 | 0.49 | 170 | 4 | 2 | 1880 | 695 | 1185 | 150 | 2456 | 41
1 | 1 | 40 | 38.5 | 38 | 25 | 350 | 0.5 | 175 | 4 | 3 | 1880 | 730 | 1150 | 150 | 2456 | 41
2 | 1 | 40 | 63.1 | 38 | 25 | 350 | 0.5 | 185 | 0 | 0 | 1885 | 620 | 1265 | 150 | 2451 |  | 48
1 | 1 | 20 | 41.4 | 38 | 25 | 350 | 0.47 | 165 | 4 | 3 | 1885 | 790 | 1095 | 180 | 2454 | 38.3
2 | 1 | 20 | 38.8 | 43 | 30 | 375 | 0.47 | 190 | 5 | 1 | 1885 | 760 | 1125 | 180 | 2454 | 38.3
1 | 1 | 20 | 41.4 | 38 | 25 | 350 | 0.47 | 165 | 4 | 3 | 1885 | 790 | 1095 | 180 | 2453 | 33.1
1 | 1 | 20 | 41.4 | 38 | 25 | 350 | 0.47 | 165 | 4 | 3 | 1885 | 790 | 1095 | 180 | 2454 |  | 45.2
2 | 1 | 20 | 42.2 | 50 | 30 | 385 | 0.46 | 190 | 9 | 4 | 1890 | 775 | 1115 | 150 | 2405 | 19.1
2 | 3 | 20 | 59 | 40 | 27.5 | 350 | 0.48 | 168 | 4 | 5 | 1890 | 700 | 1190 | 150 | 2405 | 19.1
2 | 1 | 20 | 34.7 | 48 | 35 | 375 | 0.47 | 175 | 4 | 2 | 1890 | 750 | 1140 | 150 | 2403 |  | 32.9
2 | 1 | 20 | 33.9 | 43 | 30 | 375 | 0.47 | 175 | 4 | 3 | 1890 | 850 | 1040 | 170 | 2457 | 26.6
1 | 1 | 40 | 58.8 | 39 | 42.5 | 350 | 0.45 | 158 | 4 | 3 | 1892 | 681 | 1211 | 170 | 2455 |  | 36.2
1 | 1 | 40 | 58.8 | 39 | 42.5 | 350 | 0.45 | 158 | 4 | 3 | 1892 | 681 | 1211 | 100 | 2400 |  | 25.1
2 | 1 | 20 | 43.6 | 38 | 25 | 350 | 0.53 | 185 | 0 | 0 | 1895 | 760 | 1135 | 100 | 2429 |  | 23.7
2 | 1 | 20 | 35.4 | 43 | 30 | 375 | 0.48 | 180 | 4 | 3 | 1895 | 750 | 1145 | 100 | 2417 | 15.1
2 | 1 | 20 | 33.1 | 43 | 30 | 375 | 0.48 | 180 | 7 | 11.5 | 1895 | 750 | 1145 | 100 | 2403 | 16.4
2 | 1 | 20 | 35.4 | 43 | 30 | 375 | 0.48 | 180 | 4 | 3 | 1895 | 750 | 1145 | 100 | 2404 | 15.6
1 | 1 | 20 | 41.6 | 38 | 25 | 350 | 0.48 | 183 | 4 | 3 | 1900 | 750 | 1150 | 100 | 2404 |  | 23.6
2 | 1 | 20 | 33 | 38 | 25 | 350 | 0.5 | 175 | 0 | 0 | 1905 | 725 | 1180 | 120 | 2401 |  | 40.6
2 | 1 | 20 | 33 | 38 | 25 | 350 | 0.5 | 175 | 0 | 0 | 1905 | 725 | 1180 | 120 | 2402 |  | 22.7
2 | 1 | 20 | 23.2 | 38 | 25 | 350 | 0.53 | 185 | 4 | 1 | 1905 | 725 | 1180 | 120 | 2403 | 15.4
2 | 1 | 20 | 44.4 | 38 | 25 | 350 | 0.53 | 185 | 4 | 3.5 | 1905 | 765 | 1140 | 120 | 2403 | 15.4
2 | 1 | 20 | 33 | 38 | 25 | 350 | 0.5 | 175 | 0 | 0 | 1905 | 725 | 1180 | 120 | 2403 | 33.6
2 | 1 | 20 | 22.1 | 38 | 25 | 350 | 0.53 | 188 | 4 | 1 | 1905 | 725 | 1180 | 180 | 2381 |  | 25.6
2 | 1 | 20 | 44.4 | 38 | 25 | 350 | 0.53 | 185 | 4 | 3.5 | 1905 | 765 | 1140 | 180 | 2381 | 20.6
2 | 1 | 20 | 33 | 38 | 25 | 350 | 0.5 | 175 | 0 | 0 | 1905 | 725 | 1180 | 120 | 2446 | 28.6
2 | 1 | 20 | 44.7 | 38 | 25 | 350 | 0.51 | 180 | 4 | 3 | 1920 | 770 | 1150 | 120 | 2447 |  | 41.9
2 | 1 | 20 | 44.7 | 38 | 25 | 350 | 0.51 | 180 | 4 | 3 | 1920 | 770 | 1150 | 150 | 2402 | 22.9
2 | 1 | 20 | 44.7 | 38 | 25 | 350 | 0.51 | 180 | 4 | 3 | 1920 | 770 | 1150 | 150 | 2402 | 22.9
1 | 1 | 20 | 58.3 | 33 | 20 | 300 | 0.58 | 175 | 0 | 0 | 1925 | 715 | 1210 | 150 | 2403 |  | 31
1 | 1 | 20 | 58.3 | 33 | 20 | 300 | 0.58 | 175 | 0 | 0 | 1925 | 715 | 1210 | 185 | 2446 | 25.4
1 | 1 | 20 | 58.3 | 33 | 20 | 300 | 0.58 | 175 | 0 | 0 | 1925 | 715 | 1210 | 185 | 2447 |  | 40.8
1 | 1 | 20 | 27.6 | 33 | 20 | 300 | 0.58 | 175 | 4 | 2 | 1925 | 850 | 1075 | 120 | 2423 | 20.7
1 | 1 | 20 | 27.6 | 33 | 20 | 300 | 0.58 | 175 | 4 | 2 | 1925 | 850 | 1075 | 120 | 2453 | 9.6
1 | 1 | 20 | 27.6 | 33 | 20 | 300 | 0.58 | 175 | 4 | 2 | 1925 | 850 | 1075 | 120 | 2457 |  | 16.1
1 | 1 | 20 | 66.1 | 21 | 15 | 275 | 0.64 | 175 | 0 | 0 | 1950 | 740 | 1210 | 180 | 2405 | 23.6
1 | 1 | 20 | 47.3 | 28 | 15 | 275 | 0.64 | 195 | 0 | 0 | 1950 | 900 | 1050 | 180 | 2405 | 23.6
1 | 1 | 20 | 47.3 | 28 | 15 | 275 | 0.64 | 195 | 0 | 0 | 1950 | 900 | 1050 | 180 | 2399 |  | 28.7
1 | 1 | 20 | 66.1 | 21 | 15 | 275 | 0.64 | 175 | 0 | 0 | 1950 | 740 | 1210 | 100 | 2405 | 26.1
1 | 1 | 10 | 20.4 | 21 | 15 | 300 | 0.57 | 175 | 4 | 3 | 1950 | 936 | 1014 | 120 | 2404 |  | 25.6
1 | 1 | 10 | 20.4 | 21 | 15 | 300 | 0.57 | 175 | 4 | 3 | 1950 | 936 | 1014 | 120 | 2407 | 21
1 | 1 | 20 | 41.6 | 23 | 15 | 250 | 0.62 | 170 | 4 | 2 | 1950 | 800 | 1150 | 120 | 2443 | 24.5
1 | 1 | 20 | 41.6 | 23 | 15 | 250 | 0.62 | 170 | 4 | 2 | 1950 | 800 | 1150 | 120 | 2446 | 26.5
2 | 1 | 20 | 30 | 33 | 20 | 300 | 0.58 | 190 | 9 | 2.5 | 1960 | 810 | 1150 | 120 | 2447 |  | 40.8
1 | 1 | 40 | 31.3 | 22 | 15 | 250 | 0.72 | 180 | 4 | 1.5 | 1965 | 815 | 1150 | 120 | 2450 |  | 40.5
1 | 1 | 40 | 31.3 | 22 | 15 | 250 | 0.72 | 180 | 4 | 1.5 | 1965 | 815 | 1150 | 130 | 2463 | 20.5
1 | 1 | 40 | 31.3 | 22 | 15 | 250 | 0.72 | 180 | 4 | 1.5 | 1965 | 815 | 1150 | 100 | 2460 | 22.2
2 | 1 | 20 | 49.3 | 28 | 15 | 250 | 0.7 | 175 | 0 | 0 | 2015 | 810 | 1205 | 100 | 2456 |  | 28.6