## Sheet1
coarse type | fine type | max aggregate size | passing seive 0.6mm | target compressive strength | cement | w/c | total aggregate | fine aggregate | coarse aggregate | slump | hardened density
2 | 2 | 23.70044 | 41.23333 | 53 | 400 | 0.41 | 1835 | 675 | 1160 | 170 | 2415
2 | 2 | 23.70044 | 41.23333 | 53 | 400 | 0.41 | 1835 | 675 | 1160 | 170 | 2423
2 | 2 | 23.70044 | 41.23333 | 53 | 400 | 0.41 | 1835 | 675 | 1160 | 170 | 2419
2 | 2 | 23.70044 | 41.23333 | 53 | 400 | 0.41 | 1835 | 675 | 1160 | 170 | 2428
2 | 2 | 23.70044 | 41.23333 | 53 | 400 | 0.41 | 1835 | 675 | 1160 | 170 | 2430
2 | 2 | 23.70044 | 41.23333 | 53 | 400 | 0.41 | 1835 | 675 | 1160 | 170 | 2426
1 | 2 | 20 | 41.23333 | 43 | 400 | 0.45 | 1870 | 840 | 1030 | 220 | 2453
1 | 2 | 20 | 41.23333 | 43 | 400 | 0.45 | 1870 | 840 | 1030 | 220 | 2465
1 | 2 | 20 | 41.23333 | 43 | 400 | 0.45 | 1870 | 840 | 1030 | 220 | 2446
2 | 2 | 20 | 41.23333 | 43 | 400 | 0.4 | 1840 | 825 | 1015 | 230 | 2418
2 | 2 | 20 | 41.23333 | 43 | 400 | 0.4 | 1840 | 825 | 1015 | 230 | 2415
2 | 2 | 20 | 41.23333 | 43 | 400 | 0.4 | 1840 | 825 | 1015 | 230 | 2424
2 | 2 | 20 | 76.8 | 43 | 375 | 0.48 | 1855 | 670 | 1185 | 150 | 2401
2 | 2 | 20 | 76.8 | 43 | 375 | 0.48 | 1855 | 670 | 1185 | 150 | 2406
2 | 2 | 20 | 76.8 | 43 | 375 | 0.48 | 1855 | 670 | 1185 | 150 | 2406
2 | 2 | 23.70044 | 60 | 38 | 350 | 0.49 | 1880 | 695 | 1185 | 175 | 2422
2 | 2 | 23.70044 | 60 | 38 | 350 | 0.49 | 1880 | 695 | 1185 | 175 | 2398
2 | 2 | 23.70044 | 60 | 38 | 350 | 0.49 | 1880 | 695 | 1185 | 175 | 2438
2 | 2 | 40 | 29.2 | 43 | 375 | 0.47 | 1845 | 720 | 1125 | 120 | 2402
2 | 2 | 40 | 29.2 | 43 | 375 | 0.47 | 1845 | 720 | 1125 | 120 | 2403
2 | 2 | 40 | 29.2 | 43 | 375 | 0.47 | 1845 | 720 | 1125 | 120 | 2401
2 | 2 | 23.70044 | 17.5 | 38 | 350 | 0.5 | 1875 | 750 | 1125 | 100 | 2409
2 | 2 | 23.70044 | 17.5 | 38 | 350 | 0.5 | 1875 | 750 | 1125 | 100 | 2400
2 | 2 | 23.70044 | 17.5 | 38 | 350 | 0.5 | 1875 | 750 | 1125 | 100 | 2409
2 | 2 | 23.70044 | 17.5 | 38 | 350 | 0.5 | 1875 | 750 | 1125 | 100 | 2405
2 | 2 | 23.70044 | 17.5 | 38 | 350 | 0.5 | 1875 | 750 | 1125 | 100 | 2404
2 | 2 | 23.70044 | 17.5 | 38 | 350 | 0.5 | 1875 | 750 | 1125 | 100 | 2407
1 | 2 | 20 | 21 | 43 | 375 | 0.49 | 1870 | 785 | 1085 | 140 | 2458
1 | 2 | 20 | 21 | 43 | 375 | 0.49 | 1870 | 785 | 1085 | 140 | 2454
1 | 2 | 20 | 21 | 43 | 375 | 0.49 | 1870 | 785 | 1085 | 140 | 2455
2 | 2 | 40 | 29.2 | 38 | 350 | 0.5 | 1875 | 750 | 1125 | 100 | 2409
2 | 2 | 40 | 29.2 | 38 | 350 | 0.5 | 1875 | 750 | 1125 | 100 | 2406
2 | 2 | 40 | 29.2 | 38 | 350 | 0.5 | 1875 | 750 | 1125 | 100 | 2404
1 | 2 | 20 | 58.8 | 43 | 375 | 0.49 | 1890 | 815 | 1065 | 120 | 2459
1 | 2 | 20 | 58.8 | 43 | 375 | 0.49 | 1890 | 815 | 1065 | 120 | 2456
1 | 2 | 20 | 58.8 | 43 | 375 | 0.49 | 1890 | 815 | 1065 | 120 | 2458
2 | 2 | 23.70044 | 41.23333 | 38 | 350 | 0.49 | 1880 | 695 | 1185 | 175 | 2406
2 | 2 | 23.70044 | 41.23333 | 38 | 350 | 0.49 | 1880 | 695 | 1185 | 175 | 2408
2 | 2 | 23.70044 | 41.23333 | 38 | 350 | 0.49 | 1880 | 695 | 1185 | 175 | 2403
2 | 2 | 23.70044 | 41.23333 | 38 | 350 | 0.49 | 1880 | 695 | 1185 | 175 | 2402
2 | 2 | 23.70044 | 41.23333 | 38 | 350 | 0.49 | 1880 | 695 | 1185 | 175 | 2404
2 | 2 | 23.70044 | 41.23333 | 38 | 350 | 0.49 | 1880 | 695 | 1185 | 175 | 2402
2 | 2 | 20 | 76.8 | 43 | 375 | 0.48 | 1855 | 670 | 1185 | 150 | 2401
2 | 2 | 20 | 76.8 | 43 | 375 | 0.48 | 1855 | 670 | 1185 | 150 | 2406
2 | 2 | 20 | 76.8 | 43 | 375 | 0.48 | 1855 | 670 | 1185 | 150 | 2406
2 | 2 | 20 | 76.8 | 43 | 375 | 0.48 | 1855 | 670 | 1185 | 150 | 2408
2 | 2 | 20 | 76.8 | 43 | 375 | 0.48 | 1855 | 670 | 1185 | 150 | 2404
2 | 2 | 20 | 76.8 | 43 | 375 | 0.48 | 1855 | 670 | 1185 | 150 | 2407
2 | 2 | 23.70044 | 42.5 | 43 | 375 | 0.467 | 1850 | 705 | 1145 | 150 | 2403
2 | 2 | 23.70044 | 42.5 | 43 | 375 | 0.467 | 1850 | 705 | 1145 | 150 | 2409
2 | 2 | 23.70044 | 42.5 | 43 | 375 | 0.467 | 1850 | 705 | 1145 | 150 | 2402
2 | 2 | 23.70044 | 42.5 | 38 | 350 | 0.5 | 1875 | 715 | 1160 | 100 | 2407
2 | 2 | 23.70044 | 42.5 | 38 | 350 | 0.5 | 1875 | 715 | 1160 | 100 | 2407
2 | 2 | 23.70044 | 42.5 | 38 | 350 | 0.5 | 1875 | 715 | 1160 | 100 | 2402
1 | 2 | 20 | 28.6 | 50 | 375 | 0.48 | 1895 | 740 | 1155 | 170 | 2456
1 | 2 | 20 | 28.6 | 50 | 375 | 0.48 | 1895 | 740 | 1155 | 170 | 2452
1 | 2 | 20 | 28.6 | 50 | 375 | 0.48 | 1895 | 740 | 1155 | 170 | 2455
2 | 2 | 40 | 29.2 | 38 | 350 | 0.5 | 1875 | 750 | 1125 | 100 | 2409
2 | 2 | 40 | 29.2 | 38 | 350 | 0.5 | 1875 | 750 | 1125 | 100 | 2406
2 | 2 | 40 | 29.2 | 38 | 350 | 0.5 | 1875 | 750 | 1125 | 100 | 2404
2 | 2 | 40 | 29.2 | 38 | 350 | 0.5 | 1875 | 750 | 1125 | 100 | 2400
2 | 2 | 40 | 29.2 | 38 | 350 | 0.5 | 1875 | 750 | 1125 | 100 | 2406
2 | 2 | 40 | 29.2 | 38 | 350 | 0.5 | 1875 | 750 | 1125 | 100 | 2400
2 | 2 | 40 | 29.2 | 43 | 375 | 0.47 | 1845 | 720 | 1125 | 120 | 2402
2 | 2 | 40 | 29.2 | 43 | 375 | 0.47 | 1845 | 720 | 1125 | 120 | 2403
2 | 2 | 40 | 29.2 | 43 | 375 | 0.47 | 1845 | 720 | 1125 | 120 | 2401
2 | 2 | 40 | 29.2 | 43 | 375 | 0.47 | 1845 | 720 | 1125 | 120 | 2403
2 | 2 | 40 | 29.2 | 43 | 375 | 0.47 | 1845 | 720 | 1125 | 120 | 2408
2 | 2 | 40 | 29.2 | 43 | 375 | 0.47 | 1845 | 720 | 1125 | 120 | 2400
2 | 2 | 23.70044 | 36.1 | 38 | 350 | 0.5 | 1875 | 730 | 1145 | 80 | 2401
2 | 2 | 23.70044 | 36.1 | 38 | 350 | 0.5 | 1875 | 730 | 1145 | 80 | 2405
2 | 2 | 23.70044 | 36.1 | 38 | 350 | 0.5 | 1875 | 730 | 1145 | 80 | 2413
2 | 2 | 20 | 46.7 | 43 | 375 | 0.47 | 1850 | 700 | 1150 | 80 | 2400
2 | 2 | 20 | 46.7 | 43 | 375 | 0.47 | 1850 | 700 | 1150 | 80 | 2400
2 | 2 | 20 | 46.7 | 43 | 375 | 0.47 | 1850 | 700 | 1150 | 80 | 2405
1 | 2 | 20 | 58.8 | 43 | 375 | 0.49 | 1890 | 815 | 1075 | 120 | 2459
1 | 2 | 20 | 58.8 | 43 | 375 | 0.49 | 1890 | 815 | 1075 | 120 | 2456
1 | 2 | 20 | 58.8 | 43 | 375 | 0.49 | 1890 | 815 | 1075 | 120 | 2458
1 | 2 | 20 | 58.8 | 43 | 375 | 0.49 | 1890 | 815 | 1075 | 120 | 2444
1 | 2 | 20 | 58.8 | 43 | 375 | 0.49 | 1890 | 815 | 1075 | 120 | 2458
1 | 2 | 20 | 58.8 | 43 | 375 | 0.49 | 1890 | 815 | 1075 | 120 | 2456
1 | 2 | 20 | 21 | 43 | 375 | 0.49 | 1870 | 785 | 1085 | 140 | 2458
1 | 2 | 20 | 21 | 43 | 375 | 0.49 | 1870 | 785 | 1085 | 140 | 2454
1 | 2 | 20 | 21 | 43 | 375 | 0.49 | 1870 | 785 | 1085 | 140 | 2455
1 | 2 | 20 | 21 | 43 | 375 | 0.49 | 1870 | 785 | 1085 | 140 | 2455
1 | 2 | 20 | 21 | 43 | 375 | 0.49 | 1870 | 785 | 1085 | 140 | 2453
1 | 2 | 20 | 21 | 43 | 375 | 0.49 | 1870 | 785 | 1085 | 140 | 2459
2 | 2 | 23.70044 | 48.4 | 43 | 375 | 0.45 | 1855 | 710 | 1145 | 160 | 2409
2 | 2 | 23.70044 | 48.4 | 43 | 375 | 0.45 | 1855 | 710 | 1145 | 160 | 2404
2 | 2 | 23.70044 | 48.4 | 43 | 375 | 0.45 | 1855 | 710 | 1145 | 160 | 2405
2 | 2 | 23.70044 | 59.5 | 38 | 350 | 0.5 | 1875 | 715 | 1160 | 120 | 2406
2 | 2 | 23.70044 | 59.5 | 38 | 350 | 0.5 | 1875 | 715 | 1160 | 120 | 2404
2 | 2 | 23.70044 | 59.5 | 38 | 350 | 0.5 | 1875 | 715 | 1160 | 120 | 2402
2 | 2 | 20 | 43.5 | 38 | 350 | 0.5 | 1875 | 715 | 1160 | 170 | 2408
2 | 2 | 20 | 43.5 | 38 | 350 | 0.5 | 1875 | 715 | 1160 | 170 | 2405
2 | 2 | 20 | 43.5 | 38 | 350 | 0.5 | 1875 | 715 | 1160 | 170 | 2408
2 | 2 | 20 | 43.5 | 43 | 375 | 0.47 | 1850 | 685 | 1165 | 180 | 2405
2 | 2 | 20 | 43.5 | 43 | 375 | 0.47 | 1850 | 685 | 1165 | 180 | 2403
2 | 2 | 20 | 43.5 | 43 | 375 | 0.47 | 1850 | 685 | 1165 | 180 | 2409
1 | 2 | 20 | 28.6 | 50 | 375 | 0.48 | 1895 | 740 | 1155 | 170 | 2456
1 | 2 | 20 | 28.6 | 50 | 375 | 0.48 | 1895 | 740 | 1155 | 170 | 2452
1 | 2 | 20 | 28.6 | 50 | 375 | 0.48 | 1895 | 740 | 1155 | 170 | 2455
1 | 2 | 20 | 28.6 | 50 | 375 | 0.48 | 1895 | 740 | 1155 | 170 | 2458
1 | 2 | 20 | 28.6 | 50 | 375 | 0.48 | 1895 | 740 | 1155 | 170 | 2455
1 | 2 | 20 | 28.6 | 50 | 375 | 0.48 | 1895 | 740 | 1155 | 170 | 2451
2 | 2 | 23.70044 | 42.5 | 38 | 350 | 0.5 | 1875 | 715 | 1160 | 100 | 2407
2 | 2 | 23.70044 | 42.5 | 38 | 350 | 0.5 | 1875 | 715 | 1160 | 100 | 2407
2 | 2 | 23.70044 | 42.5 | 38 | 350 | 0.5 | 1875 | 715 | 1160 | 100 | 2402
2 | 2 | 23.70044 | 42.5 | 38 | 350 | 0.5 | 1875 | 715 | 1160 | 100 | 2406
2 | 2 | 23.70044 | 42.5 | 38 | 350 | 0.5 | 1875 | 715 | 1160 | 100 | 2406
2 | 2 | 23.70044 | 42.5 | 38 | 350 | 0.5 | 1875 | 715 | 1160 | 100 | 2409
2 | 2 | 23.70044 | 42.5 | 43 | 375 | 0.467 | 1850 | 705 | 1145 | 150 | 2403
2 | 2 | 23.70044 | 42.5 | 43 | 375 | 0.467 | 1850 | 705 | 1145 | 150 | 2409
2 | 2 | 23.70044 | 42.5 | 43 | 375 | 0.467 | 1850 | 705 | 1145 | 150 | 2402
2 | 2 | 23.70044 | 42.5 | 43 | 375 | 0.467 | 1850 | 705 | 1145 | 150 | 2402
2 | 2 | 23.70044 | 42.5 | 43 | 375 | 0.467 | 1850 | 705 | 1145 | 150 | 2402
2 | 2 | 23.70044 | 42.5 | 43 | 375 | 0.467 | 1850 | 705 | 1145 | 150 | 2403
2 | 2 | 20 | 43.5 | 28 | 250 | 0.7 | 1975 | 770 | 1205 | 120 | 2409
2 | 2 | 20 | 43.5 | 28 | 250 | 0.7 | 1975 | 770 | 1205 | 120 | 2406
2 | 2 | 20 | 43.5 | 28 | 250 | 0.7 | 1975 | 770 | 1205 | 120 | 2407
2 | 2 | 20 | 43.5 | 28 | 250 | 0.7 | 1975 | 770 | 1205 | 120 | 2407
2 | 2 | 20 | 43.5 | 28 | 250 | 0.7 | 1975 | 770 | 1205 | 120 | 2401
2 | 2 | 20 | 43.5 | 28 | 250 | 0.7 | 1975 | 770 | 1205 | 120 | 2405
2 | 2 | 23.70044 | 20.3 | 38 | 350 | 0.5 | 1875 | 715 | 1160 | 100 | 2404
2 | 2 | 23.70044 | 20.3 | 38 | 350 | 0.5 | 1875 | 715 | 1160 | 100 | 2407
2 | 2 | 23.70044 | 20.3 | 38 | 350 | 0.5 | 1875 | 715 | 1160 | 100 | 2406
2 | 2 | 23.70044 | 59.5 | 48 | 375 | 0.49 | 1855 | 685 | 1170 | 150 | 2400
2 | 2 | 23.70044 | 59.5 | 48 | 375 | 0.49 | 1855 | 685 | 1170 | 150 | 2401
2 | 2 | 23.70044 | 59.5 | 48 | 375 | 0.49 | 1855 | 685 | 1170 | 150 | 2400
2 | 2 | 40 | 36.9 | 43 | 375 | 0.47 | 1850 | 675 | 1175 | 50 | 2401
2 | 2 | 40 | 36.9 | 43 | 375 | 0.47 | 1850 | 675 | 1175 | 50 | 2406
2 | 2 | 40 | 36.9 | 43 | 375 | 0.47 | 1850 | 675 | 1175 | 50 | 2405
2 | 2 | 23.70044 | 36.1 | 38 | 350 | 0.5 | 1875 | 730 | 1145 | 80 | 2401
2 | 2 | 23.70044 | 36.1 | 38 | 350 | 0.5 | 1875 | 730 | 1145 | 80 | 2405
2 | 2 | 23.70044 | 36.1 | 38 | 350 | 0.5 | 1875 | 730 | 1145 | 80 | 2413
2 | 2 | 23.70044 | 36.1 | 38 | 350 | 0.5 | 1875 | 730 | 1145 | 80 | 2408
2 | 2 | 23.70044 | 36.1 | 38 | 350 | 0.5 | 1875 | 730 | 1145 | 80 | 2408
2 | 2 | 23.70044 | 36.1 | 38 | 350 | 0.5 | 1875 | 730 | 1145 | 80 | 2411
2 | 2 | 20 | 46.7 | 43 | 375 | 0.47 | 1850 | 700 | 1150 | 80 | 2400
2 | 2 | 20 | 46.7 | 43 | 375 | 0.47 | 1850 | 700 | 1150 | 80 | 2400
2 | 2 | 20 | 46.7 | 43 | 375 | 0.47 | 1850 | 700 | 1150 | 80 | 2405
2 | 2 | 20 | 46.7 | 43 | 375 | 0.47 | 1850 | 700 | 1150 | 80 | 2406
2 | 2 | 20 | 46.7 | 43 | 375 | 0.47 | 1850 | 700 | 1150 | 80 | 2409
2 | 2 | 20 | 46.7 | 43 | 375 | 0.47 | 1850 | 700 | 1150 | 80 | 2409
2 | 2 | 23.70044 | 48.4 | 43 | 375 | 0.45 | 1855 | 710 | 1145 | 160 | 2409
2 | 2 | 23.70044 | 48.4 | 43 | 375 | 0.45 | 1855 | 710 | 1145 | 160 | 2404
2 | 2 | 23.70044 | 48.4 | 43 | 375 | 0.45 | 1855 | 710 | 1145 | 160 | 2405
2 | 2 | 23.70044 | 48.4 | 43 | 375 | 0.45 | 1855 | 710 | 1145 | 160 | 2403
2 | 2 | 23.70044 | 48.4 | 43 | 375 | 0.45 | 1855 | 710 | 1145 | 160 | 2400
2 | 2 | 23.70044 | 48.4 | 43 | 375 | 0.45 | 1855 | 710 | 1145 | 160 | 2405
2 | 2 | 23.70044 | 20.3 | 38 | 350 | 0.5 | 1875 | 715 | 1160 | 100 | 2404
2 | 2 | 23.70044 | 20.3 | 38 | 350 | 0.5 | 1875 | 715 | 1160 | 100 | 2407
2 | 2 | 23.70044 | 20.3 | 38 | 350 | 0.5 | 1875 | 715 | 1160 | 100 | 2406
2 | 2 | 23.70044 | 20.3 | 38 | 350 | 0.5 | 1875 | 715 | 1160 | 100 | 2404
2 | 2 | 23.70044 | 20.3 | 38 | 350 | 0.5 | 1875 | 715 | 1160 | 100 | 2402
2 | 2 | 23.70044 | 20.3 | 38 | 350 | 0.5 | 1875 | 715 | 1160 | 100 | 2407
2 | 2 | 20 | 43.5 | 38 | 350 | 0.5 | 1875 | 715 | 1160 | 170 | 2408
2 | 2 | 20 | 43.5 | 38 | 350 | 0.5 | 1875 | 715 | 1160 | 170 | 2405
2 | 2 | 20 | 43.5 | 38 | 350 | 0.5 | 1875 | 715 | 1160 | 170 | 2408
2 | 2 | 20 | 43.5 | 38 | 350 | 0.5 | 1875 | 715 | 1160 | 170 | 2405
2 | 2 | 20 | 43.5 | 38 | 350 | 0.5 | 1875 | 715 | 1160 | 170 | 2402
2 | 2 | 20 | 43.5 | 38 | 350 | 0.5 | 1875 | 715 | 1160 | 170 | 2403
2 | 2 | 20 | 43.5 | 43 | 375 | 0.47 | 1850 | 685 | 1165 | 180 | 2405
2 | 2 | 20 | 43.5 | 43 | 375 | 0.47 | 1850 | 685 | 1165 | 180 | 2403
2 | 2 | 20 | 43.5 | 43 | 375 | 0.47 | 1850 | 685 | 1165 | 180 | 2409
2 | 2 | 20 | 43.5 | 43 | 375 | 0.47 | 1850 | 685 | 1165 | 180 | 2406
2 | 2 | 20 | 43.5 | 43 | 375 | 0.47 | 1850 | 685 | 1165 | 180 | 2403
2 | 2 | 20 | 43.5 | 43 | 375 | 0.47 | 1850 | 685 | 1165 | 180 | 2406
2 | 2 | 40 | 59.5 | 48 | 375 | 0.49 | 1855 | 685 | 1170 | 150 | 2406
2 | 2 | 40 | 59.5 | 48 | 375 | 0.49 | 1855 | 685 | 1170 | 150 | 2404
2 | 2 | 40 | 59.5 | 48 | 375 | 0.49 | 1855 | 685 | 1170 | 150 | 2402
2 | 2 | 40 | 59.5 | 48 | 375 | 0.49 | 1855 | 685 | 1170 | 150 | 2406
2 | 2 | 40 | 59.5 | 48 | 375 | 0.49 | 1855 | 685 | 1170 | 150 | 2401
2 | 2 | 40 | 59.5 | 48 | 375 | 0.49 | 1855 | 685 | 1170 | 150 | 2405
1 | 2 | 20 | 32.4 | 43 | 375 | 0.45 | 1880 | 845 | 1035 | 150 | 2594
1 | 2 | 20 | 32.4 | 43 | 375 | 0.45 | 1880 | 845 | 1035 | 150 | 2439
1 | 2 | 20 | 32.4 | 43 | 375 | 0.45 | 1880 | 845 | 1035 | 150 | 2436
2 | 2 | 40 | 36.9 | 43 | 375 | 0.47 | 1850 | 675 | 1175 | 50 | 2401
2 | 2 | 40 | 36.9 | 43 | 375 | 0.47 | 1850 | 675 | 1175 | 50 | 2406
2 | 2 | 40 | 36.9 | 43 | 375 | 0.47 | 1850 | 675 | 1175 | 50 | 2405
2 | 2 | 40 | 36.9 | 43 | 375 | 0.47 | 1850 | 675 | 1175 | 50 | 2407
2 | 2 | 40 | 36.9 | 43 | 375 | 0.47 | 1850 | 675 | 1175 | 50 | 2410
2 | 2 | 40 | 36.9 | 43 | 375 | 0.47 | 1850 | 675 | 1175 | 50 | 2409
1 | 2 | 20 | 32.4 | 38 | 300 | 0.62 | 1965 | 785 | 1180 | 120 | 2456
1 | 2 | 20 | 32.4 | 38 | 300 | 0.62 | 1965 | 785 | 1180 | 120 | 2453
1 | 2 | 20 | 32.4 | 38 | 300 | 0.62 | 1965 | 785 | 1180 | 120 | 2451
1 | 2 | 20 | 32.4 | 38 | 300 | 0.62 | 1965 | 785 | 1180 | 120 | 2456
1 | 2 | 20 | 32.4 | 38 | 300 | 0.62 | 1965 | 785 | 1180 | 120 | 2458
1 | 2 | 20 | 32.4 | 38 | 300 | 0.62 | 1965 | 785 | 1180 | 120 | 2457
1 | 2 | 20 | 32.4 | 43 | 375 | 0.45 | 1880 | 845 | 1035 | 150 | 2444
1 | 2 | 20 | 32.4 | 43 | 375 | 0.45 | 1880 | 845 | 1035 | 150 | 2439
1 | 2 | 20 | 32.4 | 43 | 375 | 0.45 | 1880 | 845 | 1035 | 150 | 2436
1 | 2 | 20 | 32.4 | 43 | 375 | 0.45 | 1880 | 845 | 1035 | 150 | 2434
1 | 2 | 20 | 32.4 | 43 | 375 | 0.45 | 1880 | 845 | 1035 | 150 | 2437
1 | 2 | 20 | 32.4 | 43 | 375 | 0.45 | 1880 | 845 | 1035 | 150 | 2427
1 | 2 | 20 | 32.4 | 43 | 375 | 0.45 | 1880 | 845 | 1035 | 150 | 2444
1 | 2 | 20 | 32.4 | 43 | 375 | 0.45 | 1880 | 845 | 1035 | 150 | 2439
1 | 2 | 20 | 32.4 | 43 | 375 | 0.45 | 1880 | 845 | 1035 | 150 | 2436
1 | 2 | 20 | 32.4 | 43 | 375 | 0.45 | 1880 | 845 | 1035 | 150 | 2452
1 | 2 | 20 | 32.4 | 43 | 375 | 0.45 | 1880 | 845 | 1035 | 150 | 2452
1 | 2 | 20 | 32.4 | 43 | 375 | 0.45 | 1880 | 845 | 1035 | 150 | 2454
2 | 2 | 20 | 49.3 | 43 | 375 | 0.48 | 1845 | 700 | 1145 | 100 | 2405
2 | 2 | 20 | 49.3 | 43 | 375 | 0.48 | 1845 | 700 | 1145 | 100 | 2400
2 | 2 | 20 | 49.3 | 43 | 375 | 0.48 | 1845 | 700 | 1145 | 100 | 2401
2 | 2 | 23.70044 | 18 | 43 | 375 | 0.47 | 1850 | 850 | 1000 | 150 | 2403
2 | 2 | 23.70044 | 18 | 43 | 375 | 0.47 | 1850 | 850 | 1000 | 150 | 2400
2 | 2 | 23.70044 | 18 | 43 | 375 | 0.47 | 1850 | 850 | 1000 | 150 | 2403
2 | 2 | 23.70044 | 18 | 48 | 375 | 0.47 | 1850 | 850 | 1000 | 150 | 2402
2 | 2 | 23.70044 | 18 | 48 | 375 | 0.47 | 1850 | 850 | 1000 | 150 | 2407
2 | 2 | 23.70044 | 18 | 48 | 375 | 0.47 | 1850 | 850 | 1000 | 150 | 2400
2 | 2 | 20 | 41.23333 | 43 | 375 | 0.47 | 1850 | 685 | 1165 | 170 | 2402
2 | 2 | 20 | 41.23333 | 43 | 375 | 0.47 | 1850 | 685 | 1165 | 170 | 2408
2 | 2 | 23.70044 | 50.8 | 38 | 350 | 0.5 | 1875 | 675 | 1200 | 150 | 2404
2 | 2 | 23.70044 | 50.8 | 38 | 350 | 0.5 | 1875 | 675 | 1200 | 150 | 2406
2 | 2 | 23.70044 | 50.8 | 38 | 350 | 0.5 | 1875 | 675 | 1200 | 150 | 2402
2 | 2 | 23.70044 | 50.8 | 38 | 350 | 0.5 | 1875 | 675 | 1200 | 150 | 2397
2 | 2 | 23.70044 | 50.8 | 38 | 350 | 0.5 | 1875 | 675 | 1200 | 150 | 2437
2 | 2 | 23.70044 | 50.8 | 38 | 350 | 0.5 | 1875 | 675 | 1200 | 150 | 2409
2 | 2 | 23.70044 | 50.8 | 38 | 350 | 0.5 | 1875 | 675 | 1200 | 150 | 2412
2 | 2 | 23.70044 | 50.8 | 38 | 350 | 0.5 | 1875 | 675 | 1200 | 150 | 2411
2 | 2 | 23.70044 | 50.8 | 38 | 350 | 0.5 | 1875 | 675 | 1200 | 150 | 2412
1 | 2 | 20 | 40 | 43 | 375 | 0.45 | 2015 | 865 | 1150 | 600 | 2530
1 | 2 | 20 | 40 | 43 | 375 | 0.45 | 2015 | 865 | 1150 | 600 | 2541
1 | 2 | 20 | 40 | 43 | 375 | 0.45 | 2015 | 865 | 1150 | 600 | 2590
1 | 2 | 20 | 40 | 43 | 375 | 0.45 | 2015 | 865 | 1150 | 600 | 2618
1 | 2 | 20 | 40 | 43 | 375 | 0.45 | 2015 | 865 | 1150 | 600 | 2588
1 | 2 | 20 | 40 | 43 | 375 | 0.45 | 2015 | 865 | 1150 | 600 | 2590
1 | 2 | 20 | 40 | 43 | 375 | 0.45 | 2015 | 865 | 1150 | 600 | 2587
1 | 2 | 20 | 40 | 43 | 400 | 0.42 | 1970 | 827 | 1143 | 620 | 2572
1 | 2 | 20 | 40 | 43 | 400 | 0.42 | 1970 | 827 | 1143 | 620 | 2594
1 | 2 | 20 | 40 | 43 | 400 | 0.42 | 1970 | 827 | 1143 | 620 | 2530
1 | 2 | 20 | 40 | 43 | 400 | 0.42 | 1970 | 827 | 1143 | 620 | 2566
1 | 2 | 20 | 40 | 43 | 400 | 0.42 | 1970 | 827 | 1143 | 620 | 2538
1 | 2 | 20 | 40 | 43 | 400 | 0.42 | 1970 | 827 | 1143 | 620 | 2548
1 | 2 | 20 | 40 | 43 | 425 | 0.48 | 1845 | 830 | 1015 | 200 | 2569
1 | 2 | 20 | 40 | 43 | 425 | 0.48 | 1845 | 830 | 1015 | 200 | 2556
1 | 2 | 20 | 40 | 43 | 425 | 0.48 | 1845 | 830 | 1015 | 200 | 2542
1 | 2 | 20 | 40 | 43 | 425 | 0.48 | 1845 | 830 | 1015 | 200 | 2547
1 | 2 | 20 | 40 | 43 | 425 | 0.48 | 1845 | 830 | 1015 | 200 | 2566
1 | 2 | 20 | 40 | 43 | 425 | 0.48 | 1845 | 830 | 1015 | 200 | 2573
1 | 2 | 20 | 40 | 43 | 425 | 0.48 | 1845 | 830 | 1015 | 200 | 2582
1 | 2 | 20 | 41.23333 | 43 | 375 | 0.47 | 1890 | 850 | 1040 | 200 | 2447
1 | 2 | 20 | 41.23333 | 43 | 375 | 0.47 | 1890 | 850 | 1040 | 200 | 2441
1 | 2 | 20 | 41.23333 | 43 | 375 | 0.47 | 1890 | 850 | 1040 | 200 | 2447
2 | 2 | 23.70044 | 41.23333 | 41.46133 | 350 | 0.45 | 1875 | 675 | 1200 | 160 | 2406
2 | 2 | 23.70044 | 41.23333 | 41.46133 | 350 | 0.45 | 1875 | 675 | 1200 | 160 | 2409
2 | 2 | 23.70044 | 41.23333 | 41.46133 | 350 | 0.45 | 1875 | 675 | 1200 | 160 | 2411
2 | 2 | 23.70044 | 41.23333 | 41.46133 | 350 | 0.45 | 1875 | 675 | 1200 | 160 | 2415
2 | 2 | 23.70044 | 41.23333 | 41.46133 | 350 | 0.45 | 1875 | 675 | 1200 | 160 | 2412
2 | 2 | 23.70044 | 41.23333 | 41.46133 | 350 | 0.45 | 1875 | 675 | 1200 | 160 | 2412
2 | 2 | 23.70044 | 41.23333 | 41.46133 | 350 | 0.45 | 1892 | 681 | 1211 | 160 | 2408
2 | 2 | 23.70044 | 41.23333 | 41.46133 | 350 | 0.45 | 1892 | 681 | 1211 | 160 | 2412
2 | 2 | 23.70044 | 41.23333 | 41.46133 | 350 | 0.45 | 1892 | 681 | 1211 | 160 | 2402
2 | 2 | 23.70044 | 41.23333 | 41.46133 | 350 | 0.45 | 1892 | 681 | 1211 | 160 | 2406
2 | 2 | 23.70044 | 41.23333 | 41.46133 | 350 | 0.45 | 1892 | 681 | 1211 | 160 | 2407
2 | 2 | 23.70044 | 41.23333 | 41.46133 | 350 | 0.45 | 1892 | 681 | 1211 | 160 | 2402
2 | 2 | 20 | 49.2 | 38 | 350 | 0.5 | 1875 | 700 | 1175 | 150 | 2401
2 | 2 | 20 | 49.2 | 38 | 350 | 0.5 | 1875 | 700 | 1175 | 150 | 2402
2 | 2 | 23.70044 | 18 | 48 | 375 | 0.47 | 1850 | 850 | 1000 | 150 | 2402
2 | 2 | 23.70044 | 18 | 48 | 375 | 0.47 | 1850 | 850 | 1000 | 150 | 2407
2 | 2 | 23.70044 | 18 | 48 | 375 | 0.47 | 1850 | 850 | 1000 | 150 | 2400
2 | 2 | 23.70044 | 41.23333 | 38 | 350 | 0.5 | 1875 | 715 | 1160 | 110 | 2405
2 | 2 | 23.70044 | 41.23333 | 38 | 350 | 0.5 | 1875 | 715 | 1160 | 110 | 2406
2 | 2 | 23.70044 | 41.23333 | 38 | 350 | 0.5 | 1875 | 715 | 1160 | 110 | 2403
2 | 2 | 23.70044 | 41.23333 | 38 | 350 | 0.5 | 1875 | 675 | 1200 | 120 | 2406
2 | 2 | 23.70044 | 41.23333 | 38 | 350 | 0.5 | 1875 | 675 | 1200 | 120 | 2405
2 | 2 | 23.70044 | 41.23333 | 38 | 350 | 0.5 | 1875 | 675 | 1200 | 120 | 2407
2 | 2 | 23.70044 | 61.5 | 43 | 375 | 0.47 | 1850 | 740 | 1110 | 150 | 2402
2 | 2 | 23.70044 | 61.5 | 43 | 375 | 0.47 | 1850 | 740 | 1110 | 150 | 2404
2 | 2 | 23.70044 | 61.5 | 43 | 375 | 0.47 | 1850 | 740 | 1110 | 150 | 2404
2 | 2 | 23.70044 | 61.5 | 43 | 375 | 0.47 | 1850 | 740 | 1110 | 150 | 2408
2 | 2 | 23.70044 | 61.5 | 43 | 375 | 0.47 | 1850 | 740 | 1110 | 150 | 2403
2 | 2 | 23.70044 | 61.5 | 43 | 375 | 0.47 | 1850 | 740 | 1110 | 150 | 2406
2 | 2 | 23.70044 | 61.5 | 38 | 350 | 0.5 | 1875 | 750 | 1125 | 150 | 2406
2 | 2 | 23.70044 | 61.5 | 38 | 350 | 0.5 | 1875 | 750 | 1125 | 150 | 2403
2 | 2 | 23.70044 | 61.5 | 38 | 350 | 0.5 | 1875 | 750 | 1125 | 150 | 2403
2 | 2 | 23.70044 | 61.5 | 38 | 350 | 0.5 | 1875 | 750 | 1125 | 150 | 2403
2 | 2 | 23.70044 | 61.5 | 38 | 350 | 0.5 | 1875 | 750 | 1125 | 150 | 2403
2 | 2 | 23.70044 | 61.5 | 38 | 350 | 0.5 | 1875 | 750 | 1125 | 150 | 2404
2 | 2 | 23.70044 | 18 | 43 | 375 | 0.47 | 1850 | 850 | 1000 | 150 | 2404
2 | 2 | 23.70044 | 18 | 43 | 375 | 0.47 | 1850 | 850 | 1000 | 150 | 2406
2 | 2 | 23.70044 | 18 | 43 | 375 | 0.47 | 1850 | 850 | 1000 | 150 | 2408
2 | 2 | 23.70044 | 18 | 48 | 375 | 0.47 | 1850 | 850 | 1000 | 150 | 2402
2 | 2 | 23.70044 | 18 | 48 | 375 | 0.47 | 1850 | 850 | 1000 | 150 | 2407
2 | 2 | 23.70044 | 18 | 48 | 375 | 0.47 | 1850 | 850 | 1000 | 150 | 2400
2 | 2 | 23.70044 | 18 | 48 | 375 | 0.47 | 1850 | 850 | 1000 | 150 | 2404
2 | 2 | 23.70044 | 18 | 48 | 375 | 0.47 | 1850 | 850 | 1000 | 150 | 2400
2 | 2 | 23.70044 | 18 | 48 | 375 | 0.47 | 1850 | 850 | 1000 | 150 | 2407
2 | 2 | 40 | 72.4 | 38 | 350 | 0.5 | 1875 | 675 | 1200 | 120 | 2406
2 | 2 | 40 | 72.4 | 38 | 350 | 0.5 | 1875 | 675 | 1200 | 120 | 2405
2 | 2 | 40 | 72.4 | 38 | 350 | 0.5 | 1875 | 675 | 1200 | 120 | 2407
2 | 2 | 40 | 72.4 | 38 | 350 | 0.5 | 1875 | 675 | 1200 | 120 | 2404
2 | 2 | 40 | 72.4 | 38 | 350 | 0.5 | 1875 | 675 | 1200 | 120 | 2407
2 | 2 | 40 | 72.4 | 38 | 350 | 0.5 | 1875 | 675 | 1200 | 120 | 2407
2 | 2 | 20 | 44.7 | 43 | 375 | 0.47 | 1850 | 685 | 1165 | 180 | 2434
2 | 2 | 20 | 44.7 | 43 | 375 | 0.47 | 1850 | 685 | 1165 | 180 | 2369
2 | 2 | 20 | 44.7 | 43 | 375 | 0.47 | 1850 | 685 | 1165 | 180 | 2427
2 | 2 | 23.70044 | 15.3 | 43 | 375 | 0.47 | 1850 | 685 | 1165 | 140 | 2460
2 | 2 | 23.70044 | 15.3 | 43 | 375 | 0.47 | 1850 | 685 | 1165 | 140 | 2458
2 | 2 | 23.70044 | 15.3 | 43 | 375 | 0.47 | 1850 | 685 | 1165 | 140 | 2460
2 | 2 | 23.70044 | 60.6 | 38 | 350 | 0.5 | 1875 | 695 | 1180 | 150 | 2412
2 | 2 | 23.70044 | 60.6 | 38 | 350 | 0.5 | 1875 | 695 | 1180 | 150 | 2413
2 | 2 | 23.70044 | 60.6 | 38 | 350 | 0.5 | 1875 | 695 | 1180 | 150 | 2412
2 | 2 | 20 | 41.23333 | 33 | 300 | 0.58 | 1925 | 850 | 1075 | 120 | 2404
2 | 2 | 20 | 41.23333 | 33 | 300 | 0.58 | 1925 | 850 | 1075 | 120 | 2407
2 | 2 | 20 | 41.23333 | 33 | 300 | 0.58 | 1925 | 850 | 1075 | 120 | 2404
2 | 2 | 20 | 41.23333 | 38 | 350 | 0.5 | 1875 | 835 | 1040 | 120 | 2408
2 | 2 | 20 | 41.23333 | 38 | 350 | 0.5 | 1875 | 835 | 1040 | 120 | 2406
2 | 2 | 20 | 41.23333 | 38 | 350 | 0.5 | 1875 | 835 | 1040 | 120 | 2400
2 | 2 | 20 | 41.23333 | 43 | 375 | 0.47 | 1850 | 840 | 1010 | 150 | 2406
2 | 2 | 20 | 41.23333 | 43 | 375 | 0.47 | 1850 | 840 | 1010 | 150 | 2409
2 | 2 | 20 | 41.23333 | 43 | 375 | 0.47 | 1850 | 840 | 1010 | 150 | 2406
2 | 2 | 20 | 41.23333 | 48 | 400 | 0.44 | 1825 | 850 | 975 | 160 | 2408
2 | 2 | 20 | 41.23333 | 48 | 400 | 0.44 | 1825 | 850 | 975 | 160 | 2400
2 | 2 | 20 | 41.23333 | 48 | 400 | 0.44 | 1825 | 850 | 975 | 160 | 2405
2 | 2 | 23.70044 | 15.3 | 43 | 375 | 0.47 | 1850 | 685 | 1165 | 140 | 2460
2 | 2 | 23.70044 | 15.3 | 43 | 375 | 0.47 | 1850 | 685 | 1165 | 140 | 2458
2 | 2 | 23.70044 | 15.3 | 43 | 375 | 0.47 | 1850 | 685 | 1165 | 140 | 2460
2 | 2 | 23.70044 | 15.3 | 43 | 375 | 0.47 | 1850 | 685 | 1165 | 140 | 2467
2 | 2 | 23.70044 | 15.3 | 43 | 375 | 0.47 | 1850 | 685 | 1165 | 140 | 2485
2 | 2 | 23.70044 | 15.3 | 43 | 375 | 0.47 | 1850 | 685 | 1165 | 140 | 2452
2 | 2 | 20 | 49.2 | 38 | 350 | 0.5 | 1875 | 700 | 1175 | 150 | 2401
2 | 2 | 20 | 49.2 | 38 | 350 | 0.5 | 1875 | 700 | 1175 | 150 | 2402
2 | 2 | 20 | 49.2 | 38 | 350 | 0.5 | 1875 | 700 | 1175 | 150 | 2404
2 | 2 | 20 | 49.2 | 38 | 350 | 0.5 | 1875 | 700 | 1175 | 150 | 2405
2 | 2 | 20 | 49.2 | 38 | 350 | 0.5 | 1875 | 700 | 1175 | 150 | 2405
2 | 2 | 20 | 30.5 | 43 | 375 | 0.47 | 1850 | 670 | 1180 | 120 | 2400
2 | 2 | 20 | 30.5 | 43 | 375 | 0.47 | 1850 | 670 | 1180 | 120 | 2407
2 | 2 | 20 | 30.5 | 43 | 375 | 0.47 | 1850 | 670 | 1180 | 120 | 2403
2 | 2 | 23.70044 | 60.6 | 38 | 350 | 0.5 | 1875 | 695 | 1180 | 150 | 2412
2 | 2 | 23.70044 | 60.6 | 38 | 350 | 0.5 | 1875 | 695 | 1180 | 150 | 2413
2 | 2 | 23.70044 | 60.6 | 38 | 350 | 0.5 | 1875 | 695 | 1180 | 150 | 2412
2 | 2 | 23.70044 | 60.6 | 38 | 350 | 0.5 | 1875 | 695 | 1180 | 150 | 2413
2 | 2 | 23.70044 | 60.6 | 38 | 350 | 0.5 | 1875 | 695 | 1180 | 150 | 2415
2 | 2 | 23.70044 | 60.6 | 38 | 350 | 0.5 | 1875 | 695 | 1180 | 150 | 2417
1 | 2 | 20 | 52.9 | 43 | 375 | 0.48 | 1885 | 715 | 1170 | 150 | 2447
1 | 2 | 20 | 52.9 | 43 | 375 | 0.48 | 1885 | 715 | 1170 | 150 | 2447
1 | 2 | 20 | 52.9 | 43 | 375 | 0.48 | 1885 | 715 | 1170 | 150 | 2449
1 | 2 | 20 | 52.9 | 43 | 375 | 0.48 | 1885 | 715 | 1170 | 170 | 2446
1 | 2 | 20 | 52.9 | 43 | 375 | 0.48 | 1885 | 715 | 1170 | 170 | 2450
1 | 2 | 20 | 52.9 | 43 | 375 | 0.48 | 1885 | 715 | 1170 | 170 | 2442
2 | 2 | 20 | 41.23333 | 38 | 350 | 0.5 | 1875 | 835 | 1040 | 120 | 2408
2 | 2 | 20 | 41.23333 | 38 | 350 | 0.5 | 1875 | 835 | 1040 | 120 | 2406
2 | 2 | 20 | 41.23333 | 38 | 350 | 0.5 | 1875 | 835 | 1040 | 120 | 2400
2 | 2 | 20 | 41.23333 | 38 | 350 | 0.5 | 1875 | 835 | 1040 | 120 | 2417
2 | 2 | 20 | 41.23333 | 38 | 350 | 0.5 | 1875 | 835 | 1040 | 120 | 2414
2 | 2 | 20 | 41.23333 | 38 | 350 | 0.5 | 1875 | 835 | 1040 | 120 | 2421
2 | 2 | 20 | 41.23333 | 43 | 375 | 0.47 | 1850 | 840 | 1010 | 150 | 2406
2 | 2 | 20 | 41.23333 | 43 | 375 | 0.47 | 1850 | 840 | 1010 | 150 | 2409
2 | 2 | 20 | 41.23333 | 43 | 375 | 0.47 | 1850 | 840 | 1010 | 150 | 2406
2 | 2 | 20 | 41.23333 | 43 | 375 | 0.47 | 1850 | 840 | 1010 | 150 | 2406
2 | 2 | 20 | 41.23333 | 43 | 375 | 0.47 | 1850 | 840 | 1010 | 150 | 2407
2 | 2 | 20 | 41.23333 | 43 | 375 | 0.47 | 1850 | 840 | 1010 | 150 | 2407
2 | 2 | 20 | 41.23333 | 33 | 300 | 0.58 | 1925 | 850 | 1075 | 120 | 2404
2 | 2 | 20 | 41.23333 | 33 | 300 | 0.58 | 1925 | 850 | 1075 | 120 | 2407
2 | 2 | 20 | 41.23333 | 33 | 300 | 0.58 | 1925 | 850 | 1075 | 120 | 2404
2 | 2 | 20 | 41.23333 | 33 | 300 | 0.58 | 1925 | 850 | 1075 | 120 | 2401
2 | 2 | 20 | 41.23333 | 33 | 300 | 0.58 | 1925 | 850 | 1075 | 120 | 2406
2 | 2 | 20 | 41.23333 | 33 | 300 | 0.58 | 1925 | 850 | 1075 | 120 | 2401
2 | 2 | 40 | 17.7 | 43 | 375 | 0.47 | 1850 | 685 | 1165 | 160 | 2400
2 | 2 | 40 | 17.7 | 43 | 375 | 0.47 | 1850 | 685 | 1165 | 160 | 2406
2 | 2 | 40 | 17.7 | 43 | 375 | 0.47 | 1850 | 685 | 1165 | 160 | 2405
2 | 2 | 20 | 45.8 | 38 | 350 | 0.5 | 1875 | 695 | 1180 | 160 | 2403
2 | 2 | 20 | 45.8 | 38 | 350 | 0.5 | 1875 | 695 | 1180 | 160 | 2401
2 | 2 | 20 | 45.8 | 38 | 350 | 0.5 | 1875 | 695 | 1180 | 160 | 2404
2 | 2 | 20 | 45.8 | 43 | 375 | 0.47 | 1850 | 670 | 1180 | 170 | 2423
2 | 2 | 20 | 45.8 | 43 | 375 | 0.47 | 1850 | 670 | 1180 | 170 | 2416
2 | 2 | 20 | 45.8 | 43 | 375 | 0.47 | 1850 | 670 | 1180 | 170 | 2416
1 | 2 | 20 | 52.9 | 43 | 375 | 0.48 | 1885 | 715 | 1170 | 170 | 2446
1 | 2 | 20 | 52.9 | 43 | 375 | 0.48 | 1885 | 715 | 1170 | 170 | 2450
1 | 2 | 20 | 52.9 | 43 | 375 | 0.48 | 1885 | 715 | 1170 | 170 | 2442
1 | 2 | 20 | 52.9 | 43 | 375 | 0.48 | 1885 | 715 | 1170 | 170 | 2448
1 | 2 | 20 | 52.9 | 43 | 375 | 0.48 | 1885 | 715 | 1170 | 170 | 2448
1 | 2 | 20 | 52.9 | 43 | 375 | 0.48 | 1885 | 715 | 1170 | 170 | 2458