## Sheet1
No. | Cement O.P.C (Kg/m3) | W/C Ratio | Water Content (Kg/m3) | Total Aggregate (Kg/m3) | Fine Aggregate (Kg/m3) | Coarse Aggregate (Kg/m3) | Strength (N/mm2) (7 days avg.) | Strength (N/mm2) (28 days avg.)
1 | 380 | 0.55 | 210 | 1815 | 815 | 1000 | 29.4 | 34.4
2 | 360 | 0.51 | 185 | 1835 | 735 | 1100 | 31.8 | N/A
2 | 350 | 0.53 | 185 | 1915 | 725 | 725 | 32.7 | 44.9
3 | 350 | 0.54 | 190 | 1900 | 780 | 1120 | 31.6 | N/A
2 | 375 | 0.51 | 190 | 1875 | 715 | 1160 | 41.9 | 50.3
4 | 350 | 0.5 | 175 | 1865 | 820 | 1045 | 29.8 | N/A
3 | 350 | 0.53 | 185 | 1915 | 725 | 725 | 32.7 | 44.9
5 | 350 | 0.54 | 190 | 1880 | 805 | 1075 | 33.3 | N/A
3 | 390 | 0.51 | 215 | 1840 | 715 | 1125 | 30.7 | 41.8
4 | 350 | 0.53 | 185 | 1915 | 725 | 725 | 32.7 | 44.9
4 | 360 | 0.49 | 185 | 1905 | 745 | 1150 | 37 | 50.1
7 | 350 | 0.5 | 175 | 1855 | 780 | 1075 | 32.8 | N/A
5 | 350 | 0.53 | 185 | 1915 | 725 | 725 | 32.7 | 44.9
5 | 400 | 0.45 | 180 | 1880 | 620 | 1260 | 39.5 | 45.5
6 | 345 | 0.55 | 190 | 1905 | 760 | 1145 | 33.9 | 43.2
10 | 350 | 0.5 | 175 | 1855 | 740 | 1115 | 27.6 | N/A
11 | 380 | 0.55 | 210 | 1815 | 815 | 1000 | 29.4 | N/A
6 | 350 | 0.53 | 185 | 1915 | 725 | 725 | 32.7 | 44.9
6 | 375 | 0.51 | 190 | 1875 | 695 | 1180 | 38.1 | 51.2
7 | 375 | 0.51 | 190 | 1875 | 750 | 1125 | 36.3 | 46.3
8 | 350 | 0.54 | 190 | 1880 | 805 | 1075 | 33.3 | 45.7
8 | 350 | 0.53 | 185 | 1915 | 725 | 725 | 32.7 | 44.9
9 | 350 | 0.5 | 175 | 1855 | 780 | 1075 | 32.8 | 41.3
15 | 340 | 0.5 | 170 | 1880 | 770 | 1110 | 31.4 | N/A
10 | 370 | 0.52 | 190 | 1880 | 695 | 1185 | 25.9 | 35.7
12 | 350 | 0.5 | 175 | 1855 | 740 | 1115 | 27.6 | 37
12 | 350 | 0.53 | 185 | 1915 | 725 | 725 | 32.7 | 44.9
12 | 365 | 0.52 | 190 | 1870 | 710 | 1160 | 31.1 | 44.2
13 | 350 | 0.5 | 175 | 1865 | 820 | 1045 | 29.8 | 37.5
13 | 350 | 0.53 | 185 | 1915 | 725 | 725 | 32.7 | 44.9
14 | 340 | 0.5 | 170 | 1880 | 770 | 1110 | 31.4 | 39
14 | 350 | 0.53 | 185 | 1915 | 725 | 725 | 32.7 | 44.9
20 | 330 | 0.48 | 160 | 1910 | 820 | 1090 | 30.8 | N/A
15 | 350 | 0.53 | 185 | 1915 | 725 | 725 | 32.7 | 44.9
21 | 350 | 0.47 | 165 | 1880 | 810 | 1070 | 33.1 | N/A
16 | 350 | 0.56 | 195 | 1885 | 810 | 1075 | 26.3 | 34.6
22 | 350 | 0.56 | 195 | 1885 | 810 | 1075 | 26.3 | N/A
16 | 410 | 0.51 | 210 | 1805 | 630 | 1175 | 31.6 | 41.2
17 | 350 | 0.47 | 165 | 1880 | 810 | 1070 | 33.1 | 39.2
17 | 350 | 0.53 | 185 | 1915 | 725 | 725 | 32.7 | 44.9
18 | 330 | 0.48 | 160 | 1910 | 820 | 1090 | 30.8 | 34
18 | 350 | 0.53 | 185 | 1915 | 725 | 725 | 32.7 | 44.9
26 | 365 | 0.53 | 210 | 1865 | 745 | 1120 | 26.5 | N/A
27 | 335 | 0.52 | 185 | 1930 | 770 | 1160 | 34.1 | N/A
18 | 400 | 0.47 | 190 | 1860 | 800 | 1060 | 38.2 | 47.8
19 | 350 | 0.54 | 190 | 1900 | 780 | 1120 | 31.6 | 38.3
29 | 350 | 0.5 | 175 | 1865 | 675 | 1190 | 31.4 | N/A
30 | 350 | 0.5 | 175 | 1855 | 575 | 1280 | 28.3 | N/A
31 | 350 | 0.5 | 175 | 1855 | 575 | 1280 | 28.6 | N/A
19 | 350 | 0.53 | 185 | 1915 | 725 | 725 | 32.7 | 44.9
33 | 350 | 0.5 | 175 | 1865 | 700 | 1165 | 27.6 | N/A
19 | 370 | 0.46 | 170 | 1850 | 650 | 1200 | 35.3 | 44.1
35 | 350 | 0.5 | 175 | 1855 | 755 | 1100 | 27.2 | N/A
36 | 350 | 0.5 | 180 | 1860 | 630 | 1230 | 24 | N/A
37 | 360 | 0.5 | 180 | 1850 | 670 | 1180 | 24.3 | N/A
38 | 350 | 0.5 | 175 | 1855 | 275 | 1280 | 28.6 | N/A
19 | 370 | 0.46 | 170 | 1850 | 650 | 1200 | 35.3 | 44.1
20 | 350 | 0.53 | 185 | 1915 | 725 | 725 | 32.7 | 44.9
21 | 350 | 0.53 | 185 | 1915 | 725 | 725 | 32.7 | 44.9
22 | 365 | 0.52 | 190 | 1870 | 820 | 1050 | 29.6 | 41.5
23 | 335 | 0.52 | 185 | 1930 | 770 | 1160 | 34.1 | 44.2
23 | 350 | 0.53 | 185 | 1915 | 725 | 725 | 32.7 | 44.9
24 | 365 | 0.53 | 210 | 1865 | 745 | 1120 | 26.5 | 38
25 | 335 | 0.52 | 185 | 1930 | 770 | 1160 | 34.1 | 44.2
25 | 350 | 0.53 | 185 | 1915 | 725 | 725 | 32.7 | 44.9
26 | 375 | 0.48 | 180 | 1875 | 770 | 1105 | 36.5 | 46.6
46 | 350 | 0.5 | 175 | 1875 | 675 | 1200 | 32.3 | N/A
27 | 350 | 0.53 | 185 | 1915 | 725 | 725 | 32.7 | 44.9
28 | 350 | 0.5 | 175 | 1855 | 575 | 1280 | 28.3 | 32.5
29 | 385 | 0.51 | 195 | 1850 | 685 | 1165 | 32.8 | 42
50 | 340 | 0.56 | 190 | 1910 | 860 | 1050 | 32.5 | N/A
30 | 385 | 0.48 | 215 | 1810 | 815 | 995 | 22.3 | 29.5
51 | 320 | 0.5 | 160 | 1920 | 750 | 1170 | 27.6 | N/A
32 | 350 | 0.5 | 175 | 1855 | 575 | 1280 | 28.6 | 31.6
34 | 350 | 0.5 | 175 | 1865 | 675 | 1190 | 31.4 | 39.8
35 | 400 | 0.48 | 190 | 1850 | 575 | 1275 | 39.2 | 44.8
53 | 340 | 0.56 | 190 | 1910 | 860 | 1050 | 36.7 | N/A
39 | 360 | 0.5 | 180 | 1850 | 670 | 1180 | 24.3 | 34.8
39 | 365 | 0.52 | 190 | 1885 | 735 | 1150 | 37.9 | 48.7
55 | 350 | 0.5 | 175 | 1855 | 740 | 1115 | 32.4 | N/A
40 | 325 | 0.49 | 160 | 1915 | 747 | 1168 | 30.8 | 40
40 | 350 | 0.53 | 185 | 1915 | 725 | 725 | 32.7 | 44.9
41 | 340 | 0.49 | 165 | 1895 | 740 | 1155 | 34.2 | 43.8
41 | 350 | 0.53 | 185 | 1915 | 725 | 725 | 32.7 | 44.9
41 | 400 | 0.46 | 185 | 1795 | 610 | 1185 | 25.5 | 33.1
58 | 350 | 0.5 | 175 | 1855 | 740 | 1115 | 32.4 | N/A
42 | 350 | 0.5 | 175 | 1860 | 670 | 1190 | 23.6 | 30.3
59 | 350 | 0.5 | 175 | 1875 | 750 | 1125 | 24.1 | N/A
60 | 365 | 0.47 | 170 | 1925 | 865 | 1060 | 32.8 | N/A
61 | 350 | 0.51 | 153 | 1907 | 725 | 1182 | 30.8 | N/A
42 | 375 | 0.47 | 175 | 1830 | 660 | 1170 | 26.9 | 37.2
62 | 350 | 0.51 | 180 | 1850 | 705 | 1145 | 26.4 | N/A
63 | 350 | 0.51 | 180 | 1850 | 705 | 1145 | 28.6 | N/A
64 | 350 | 0.44 | 153 | 1907 | 725 | 1182 | 37 | N/A
43 | 350 | 0.5 | 175 | 1860 | 670 | 1190 | 23.6 | 30.3
65 | 350 | 0.51 | 175 | 1865 | 710 | 1155 | 27.8 | N/A
44 | 350 | 0.5 | 175 | 1860 | 670 | 1190 | 22.1 | 28.4
67 | 350 | 0.5 | 175 | 1855 | 700 | 1155 | 24.3 | N/A
45 | 320 | 0.5 | 160 | 1920 | 750 | 1170 | 27.6 | 34
45 | 350 | 0.53 | 185 | 1915 | 725 | 725 | 32.7 | 44.9
70 | 375 | 0.52 | 195 | 1870 | 770 | 1100 | 27.8 | N/A
71 | 350 | 0.51 | 180 | 1850 | 700 | 1150 | 23.7 | N/A
47 | 350 | 0.5 | 175 | 1865 | 700 | 1165 | 27.6 | 33.6
48 | 350 | 0.5 | 175 | 1875 | 675 | 1200 | 32.3 | 39.1
73 | 350 | 0.51 | 180 | 1850 | 648 | 1202 | 25.1 | N/A
49 | 350 | 0.5 | 175 | 1855 | 755 | 1100 | 27.2 | 32.8
50 | 350 | 0.53 | 185 | 1915 | 725 | 725 | 32.7 | 44.9
50 | 355 | 0.48 | 170 | 1865 | 745 | 1120 | 35.5 | 44.1
51 | 350 | 0.53 | 185 | 1915 | 725 | 725 | 32.7 | 44.9
76 | 350 | 0.47 | 165 | 1915 | 780 | 1135 | 31.2 | N/A
51 | 375 | 0.48 | 180 | 1825 | 640 | 1185 | 25 | 34.1
77 | 325 | 0.49 | 160 | 1915 | 725 | 1190 | 31.5 | N/A
52 | 350 | 0.5 | 175 | 1855 | 740 | 1115 | 32.4 | 42.3
78 | 350 | 0.53 | 185 | 1915 | 805 | 1110 | 34.3 | N/A
52 | 350 | 0.53 | 185 | 1915 | 725 | 725 | 32.7 | 44.9
79 | 350 | 0.5 | 175 | 1855 | 670 | 1185 | 24.4 | N/A
52 | 375 | 0.48 | 180 | 1825 | 640 | 1185 | 30.3 | 39.9
53 | 350 | 0.53 | 185 | 1915 | 725 | 725 | 32.7 | 44.9
81 | 350 | 0.51 | 180 | 1920 | 725 | 1150 | 28.6 | N/A
54 | 350 | 0.5 | 175 | 1875 | 750 | 1125 | 24.1 | 33.5
55 | 350 | 0.53 | 185 | 1915 | 725 | 725 | 32.7 | 44.9
56 | 340 | 0.56 | 190 | 1910 | 860 | 1050 | 36.7 | 50
83 | 350 | 0.47 | 165 | 1855 | 715 | 1170 | 27.8 | N/A
56 | 350 | 0.53 | 185 | 1915 | 725 | 725 | 32.7 | 44.9
84 | 350 | 0.5 | 175 | 1855 | 655 | 1200 | 27.8 | N/A
85 | 350 | 0.5 | 175 | 1855 | 650 | 1205 | 19 | N/A
86 | 350 | 0.48 | 165 | 1885 | 715 | 1170 | 27.8 | N/A
57 | 340 | 0.56 | 190 | 1910 | 860 | 1050 | 32.5 | 43.5
57 | 350 | 0.53 | 185 | 1915 | 725 | 725 | 32.7 | 44.9
58 | 350 | 0.53 | 185 | 1915 | 725 | 725 | 32.7 | 44.9
58 | 350 | 0.48 | 168 | 1872 | 750 | 1122 | 36.4 | 45.4
89 | 350 | 0.51 | 180 | 1870 | 600 | 1270 | 21.8 | N/A
90 | 375 | 0.45 | 170 | 1855 | 705 | 1150 | 40.2 | N/A
61 | 350 | 0.53 | 185 | 1915 | 725 | 725 | 32.7 | 44.9
91 | 350 | 0.49 | 170 | 1880 | 680 | 1200 | 34.8 | N/A
63 | 365 | 0.52 | 190 | 1885 | 735 | 1150 | 37.9 | 48.7
64 | 350 | 0.53 | 185 | 1915 | 725 | 725 | 32.7 | 44.9
64 | 375 | 0.48 | 180 | 1825 | 640 | 1185 | 25.5 | 34.2
66 | 350 | 0.5 | 175 | 1855 | 615 | 1240 | 27.2 | 32.5
67 | 340 | 0.47 | 160 | 1900 | 760 | 1140 | 31.5 | 37.5
96 | 360 | 0.5 | 180 | 1860 | 670 | 1190 | 28.1 | N/A
97 | 340 | 0.47 | 169 | 1900 | 725 | 1175 | 28 | N/A
68 | 350 | 0.51 | 180 | 1850 | 648 | 1202 | 25.1 | 34.3
68 | 400 | 0.5 | 200 | 1820 | 490 | 1330 | 30.4 | 45.1
69 | 350 | 0.5 | 175 | 1875 | 675 | 1200 | 29.8 | 35.4
99 | 365 | 0.53 | 195 | 1860 | 835 | 1025 | 31.3 | N/A
100 | 365 | 0.47 | 170 | 1925 | 865 | 1060 | 39.2 | N/A
69 | 400 | 0.5 | 200 | 1820 | 725 | 1096 | 37.7 | 45.7
70 | 400 | 0.5 | 200 | 1820 | 585 | 1235 | 29.2 | 37.9
72 | 350 | 0.53 | 185 | 1915 | 805 | 1110 | 34.3 | 44.8
102 | 335 | 0.5 | 165 | 1900 | 760 | 1140 | 24.7 | N/A
72 | 350 | 0.53 | 185 | 1915 | 725 | 725 | 32.7 | 44.9
72 | 370 | 0.46 | 170 | 1840 | 590 | 1250 | 30 | 37
74 | 350 | 0.47 | 165 | 1915 | 780 | 1135 | 31.2 | 40.1
74 | 350 | 0.53 | 185 | 1915 | 725 | 725 | 32.7 | 44.9
75 | 325 | 0.49 | 160 | 1915 | 725 | 1190 | 31.5 | 42.2
75 | 350 | 0.53 | 185 | 1915 | 725 | 725 | 32.7 | 44.9
75 | 360 | 0.45 | 160 | 1880 | 715 | 1165 | 33.1 | 39.1
76 | 350 | 0.53 | 185 | 1915 | 725 | 725 | 32.7 | 44.9
107 | 350 | 0.51 | 180 | 1850 | 705 | 1145 | 28.6 | N/A
108 | 350 | 0.51 | 180 | 1850 | 705 | 1145 | 26.4 | N/A
109 | 350 | 0.49 | 170 | 1880 | 675 | 1205 | 25.3 | N/A
77 | 350 | 0.53 | 185 | 1915 | 725 | 725 | 32.7 | 44.9
77 | 360 | 0.46 | 165 | 1875 | 675 | 1200 | 27.4 | 38.2
78 | 350 | 0.53 | 185 | 1915 | 725 | 725 | 32.7 | 44.9
78 | 370 | 0.5 | 185 | 1895 | 760 | 1135 | 35 | 44.8
79 | 375 | 0.48 | 180 | 1855 | 705 | 1150 | 30.1 | 40.1
80 | 350 | 0.48 | 165 | 1885 | 715 | 1170 | 27.8 | 32.6
80 | 350 | 0.53 | 185 | 1915 | 725 | 725 | 32.7 | 44.9
114 | 350 | 0.5 | 175 | 1890 | 660 | 1230 | 30.8 | N/A
81 | 350 | 0.53 | 185 | 1915 | 725 | 725 | 32.7 | 44.9
82 | 350 | 0.47 | 165 | 1855 | 715 | 1170 | 27.8 | 33.9
82 | 350 | 0.53 | 185 | 1915 | 725 | 725 | 32.7 | 44.9
82 | 360 | 0.46 | 165 | 1855 | 685 | 1170 | 36.8 | 42.8
83 | 350 | 0.53 | 185 | 1915 | 725 | 725 | 32.7 | 44.9
83 | 375 | 0.51 | 190 | 1185 | 735 | 1150 | 24.6 | 31.8
85 | 375 | 0.49 | 185 | 1900 | 700 | 1200 | 28.1 | 36.5
86 | 350 | 0.53 | 185 | 1915 | 725 | 725 | 32.7 | 44.9
87 | 340 | 0.47 | 160 | 1900 | 725 | 1175 | 28 | 34.6
87 | 350 | 0.53 | 185 | 1915 | 725 | 725 | 32.7 | 44.9
88 | 350 | 0.51 | 180 | 1870 | 600 | 1270 | 21.8 | 26.7
88 | 375 | 0.48 | 180 | 1845 | 665 | 1180 | 31 | 38.1
124 | 350 | 0.5 | 175 | 1875 | 675 | 1200 | 29.8 | N/A
89 | 375 | 0.45 | 170 | 1855 | 670 | 1185 | 31.3 | 36.1
126 | 350 | 0.46 | 160 | 1890 | 720 | 1170 | 32.4 | N/A
90 | 350 | 0.53 | 185 | 1915 | 725 | 725 | 32.7 | 44.9
90 | 365 | 0.45 | 165 | 1870 | 730 | 1140 | 35.4 | 43.3
128 | 350 | 0.5 | 175 | 1855 | 705 | 1150 | 37.7 | N/A
129 | 365 | 0.53 | 195 | 1860 | 835 | 1025 | 30.2 | N/A
130 | 330 | 0.48 | 160 | 1910 | 690 | 1220 | 32 | N/A
90 | 365 | 0.45 | 165 | 1870 | 730 | 1140 | 35.4 | 43.3
131 | 360 | 0.5 | 180 | 1840 | 775 | 1075 | 24.8 | N/A
91 | 350 | 0.53 | 185 | 1915 | 725 | 725 | 32.7 | 44.9
133 | 330 | 0.5 | 165 | 1905 | 705 | 1200 | 31.4 | N/A
91 | 365 | 0.45 | 165 | 1870 | 730 | 1140 | 35.4 | 43.3
134 | 380 | 0.5 | 190 | 1810 | 760 | 1050 | 25 | N/A
91 | 365 | 0.45 | 165 | 1870 | 730 | 1140 | 35.4 | 43.3
92 | 350 | 0.51 | 175 | 1865 | 710 | 1155 | 27.8 | 35
137 | 350 | 0.5 | 175 | 1925 | 770 | 1155 | 18.3 | N/A
92 | 360 | 0.46 | 170 | 1885 | 750 | 1135 | 41.2 | 46.6
138 | 350 | 0.51 | 180 | 1870 | 690 | 1180 | 19.4 | N/A
92 | 360 | 0.46 | 170 | 1885 | 750 | 1135 | 41.2 | 46.6
140 | 350 | 0.51 | 180 | 1870 | 710 | 1160 | 21.1 | N/A
93 | 350 | 0.51 | 175 | 1865 | 710 | 1155 | 27.8 | 35
93 | 375 | 0.48 | 185 | 1895 | 795 | 1100 | 44.2 | 49.1
143 | 350 | 0.51 | 165 | 1845 | 665 | 1180 | 30 | N/A
94 | 350 | 0.5 | 175 | 1855 | 700 | 1155 | 24.3 | 33.2
95 | 350 | 0.5 | 175 | 1855 | 700 | 1155 | 24.3 | 33.2
96 | 375 | 0.49 | 185 | 1900 | 760 | 1110 | 28.3 | 40
145 | 350 | 0.47 | 165 | 1885 | 680 | 1205 | 28.7 | N/A
97 | 350 | 0.53 | 185 | 1915 | 725 | 725 | 32.7 | 44.9
146 | 350 | 0.47 | 165 | 1885 | 680 | 1205 | 26.5 | N/A
97 | 375 | 0.48 | 175 | 1830 | 660 | 1100 | 27 | 30.4
147 | 350 | 0.51 | 180 | 1910 | 765 | 1145 | 31.8 | N/A
98 | 350 | 0.44 | 153 | 1907 | 725 | 1182 | 30.8 | 34.9
148 | 350 | 0.51 | 180 | 1870 | 710 | 1160 | 12 | N/A
98 | 350 | 0.53 | 185 | 1915 | 725 | 725 | 32.7 | 44.9
150 | 350 | 0.5 | 175 | 1875 | 675 | 1200 | 21.9 | N/A
99 | 375 | 0.48 | 180 | 1840 | 550 | 1290 | 28.6 | 37
100 | 350 | 0.53 | 185 | 1915 | 725 | 725 | 32.7 | 44.9
101 | 350 | 0.46 | 160 | 1890 | 720 | 1170 | 32.4 | 41.3
101 | 350 | 0.53 | 185 | 1915 | 725 | 725 | 32.7 | 44.9
101 | 375 | 0.44 | 165 | 1860 | 670 | 1190 | 26.7 | 31.7
102 | 350 | 0.53 | 185 | 1915 | 725 | 725 | 32.7 | 44.9
103 | 335 | 0.5 | 165 | 1900 | 760 | 1140 | 24.7 | 31.2
154 | 350 | 0.54 | 170 | 1910 | 765 | 1145 | 18.2 | N/A
155 | 350 | 0.51 | 180 | 1870 | 675 | 1195 | 15.9 | N/A
156 | 350 | 0.5 | 170 | 1910 | 765 | 1145 | 18.2 | N/A
157 | 350 | 0.51 | 180 | 1870 | 675 | 1195 | 15.9 | N/A
103 | 350 | 0.53 | 185 | 1915 | 725 | 725 | 32.7 | 44.9
103 | 375 | 0.47 | 175 | 1910 | 725 | 1184 | 34 | 41.3
159 | 350 | 0.51 | 180 | 1870 | 675 | 1195 | 19.7 | N/A
160 | 350 | 0.51 | 180 | 1870 | 675 | 1195 | 15.6 | N/A
161 | 350 | 0.51 | 180 | 1870 | 675 | 1195 | 15.6 | N/A
162 | 350 | 0.51 | 180 | 1870 | 710 | 1160 | 20.8 | N/A
104 | 350 | 0.49 | 170 | 1870 | 785 | 1085 | 27.3 | 32.8
104 | 350 | 0.53 | 185 | 1915 | 725 | 725 | 32.7 | 44.9
164 | 350 | 0.51 | 180 | 1920 | 770 | 1150 | 35.5 | N/A
104 | 375 | 0.51 | 190 | 1895 | 775 | 1120 | 26.8 | 33.9
105 | 360 | 0.49 | 175 | 1845 | 685 | 1160 | 26.3 | 32.5
106 | 220 | 0.5 | 165 | 1905 | 705 | 1200 | 31.4 | 39.9
106 | 350 | 0.53 | 185 | 1915 | 725 | 725 | 32.7 | 44.9
107 | 385 | 0.49 | 190 | 1890 | 815 | 1075 | 34 | 43.6
169 | 350 | 0.51 | 165 | 1910 | 745 | 1165 | 31.4 | N/A
108 | 375 | 0.46 | 172 | 1835 | 530 | 1305 | 34.6 | 46.3
108 | 375 | 0.46 | 172 | 1835 | 530 | 1305 | 34.6 | 46.3
109 | 365 | 0.51 | 185 | 1900 | 800 | 1200 | 35.4 | 42.5
171 | 350 | 0.49 | 170 | 1880 | 695 | 1185 | 27.7 | N/A
110 | 350 | 0.49 | 170 | 1880 | 680 | 1200 | 34.8 | 41.3
110 | 350 | 0.53 | 185 | 1915 | 725 | 725 | 32.7 | 44.9
110 | 375 | 0.49 | 185 | 1890 | 755 | 1135 | 27.4 | 36.4
173 | 350 | 0.51 | 180 | 1870 | 675 | 1195 | 20.7 | N/A
111 | 330 | 0.48 | 160 | 1910 | 690 | 1220 | 32 | 45.5
175 | 350 | 0.5 | 175 | 1875 | 675 | 1200 | 23 | N/A
176 | 350 | 0.51 | 180 | 1870 | 655 | 1215 | 20.5 | N/A
111 | 350 | 0.53 | 185 | 1915 | 725 | 725 | 32.7 | 44.9
178 | 350 | 0.47 | 165 | 1885 | 715 | 1170 | 28.3 | N/A
111 | 375 | 0.44 | 165 | 1860 | 630 | 1230 | 32.6 | 38.4
179 | 350 | 0.54 | 190 | 1910 | 745 | 1165 | 23.1 | N/A
112 | 350 | 0.5 | 175 | 1875 | 675 | 1200 | 24 | 33.7
112 | 370 | 0.46 | 170 | 1860 | 630 | 1230 | 29.6 | 38.4
181 | 350 | 0.5 | 175 | 1875 | 675 | 1200 | 20.5 | N/A
113 | 375 | 0.45 | 170 | 1855 | 705 | 1150 | 45.8 | 49.6
183 | 350 | 0.53 | 185 | 1915 | 725 | 1190 | 32.3 | N/A
113 | 350 | 0.53 | 185 | 1915 | 725 | 725 | 32.7 | 44.9
115 | 360 | 0.5 | 180 | 1860 | 670 | 1190 | 28.1 | 36.3
116 | 365 | 0.47 | 170 | 1925 | 865 | 1060 | 32.8 | 39.3
185 | 350 | 0.55 | 185 | 1915 | 710 | 1205 | 23.5 | N/A
116 | 350 | 0.53 | 185 | 1915 | 725 | 725 | 32.7 | 44.9
186 | 350 | 0.51 | 180 | 1870 | 690 | 1180 | 17.9 | N/A
187 | 350 | 0.51 | 180 | 1910 | 765 | 1140 | 21.8 | N/A
188 | 350 | 0.53 | 185 | 1915 | 770 | 1145 | 21.9 | N/A
117 | 350 | 0.51 | 180 | 1850 | 705 | 1145 | 26.4 | 32.7
117 | 360 | 0.5 | 180 | 1920 | 710 | 1210 | 42.3 | 49.5
118 | 350 | 0.51 | 180 | 1850 | 705 | 1145 | 28.6 | 39.6
118 | 370 | 0.46 | 170 | 1860 | 645 | 1215 | 24.4 | 32.8
119 | 365 | 0.53 | 195 | 1860 | 835 | 1025 | 30.2 | 38
119 | 365 | 0.47 | 170 | 1865 | 655 | 1210 | 36.4 | 43.4
120 | 365 | 0.53 | 195 | 1860 | 835 | 1025 | 31.3 | 41.8
120 | 360 | 0.46 | 165 | 1875 | 695 | 1180 | 34.1 | 45.3
120 | 360 | 0.46 | 165 | 1875 | 695 | 1180 | 34.1 | 45.3
195 | 350 | 0.53 | 185 | 1915 | 730 | 1185 | 28.9 | N/A
121 | 350 | 0.44 | 153 | 1907 | 725 | 1182 | 37 | 43.4
196 | 350 | 0.51 | 170 | 1880 | 680 | 1200 | 21.2 | N/A
197 | 300 | 0.62 | 185 | 1965 | 765 | 1200 | 19 | N/A
121 | 350 | 0.53 | 185 | 1915 | 725 | 725 | 32.7 | 44.9
122 | 365 | 0.47 | 170 | 1925 | 865 | 1060 | 39.8 | 49.1
122 | 350 | 0.53 | 185 | 1915 | 725 | 725 | 32.7 | 44.9
199 | 350 | 0.5 | 175 | 1910 | 765 | 1145 | 32.7 | N/A
200 | 350 | 0.5 | 175 | 1910 | 765 | 1145 | 32.7 | N/A
122 | 375 | 0.47 | 175 | 1910 | 725 | 1184 | 26.8 | 34
202 | 350 | 0.51 | 180 | 1870 | 675 | 1195 | 25 | N/A
123 | 380 | 0.5 | 190 | 1810 | 760 | 1050 | 25 | 30
203 | 350 | 0.51 | 180 | 1870 | 675 | 1195 | 20.1 | N/A
204 | 350 | 0.54 | 190 | 1885 | 715 | 1170 | 19.9 | N/A
205 | 350 | 0.53 | 185 | 1905 | 765 | 1140 | 33.5 | N/A
124 | 380 | 0.46 | 175 | 1825 | 675 | 1150 | 28.8 | 35.6
206 | 350 | 0.53 | 185 | 1905 | 765 | 1140 | 34.6 | N/A
125 | 350 | 0.5 | 175 | 1855 | 615 | 1240 | 22 | 27.2
126 | 350 | 0.53 | 185 | 1915 | 725 | 725 | 32.7 | 44.9
208 | 350 | 0.52 | 180 | 1870 | 360 | 1510 | 28.3 | N/A
209 | 350 | 0.51 | 180 | 1870 | 710 | 1160 | 26.3 | N/A
210 | 350 | 0.5 | 175 | 1860 | 670 | 1190 | 24.4 | N/A
127 | 350 | 0.5 | 175 | 1855 | 670 | 1185 | 24.4 | 32.5
127 | 365 | 0.44 | 160 | 1875 | 695 | 1180 | 33.7 | 46
128 | 375 | 0.49 | 185 | 1890 | 795 | 1095 | 38.7 | 47.2
129 | 365 | 0.44 | 160 | 1875 | 695 | 1180 | 38.4 | 45.6
130 | 350 | 0.53 | 185 | 1915 | 725 | 725 | 32.7 | 44.9
130 | 385 | 0.47 | 180 | 1815 | 635 | 1180 | 29.4 | 39.4
131 | 365 | 0.44 | 160 | 1875 | 715 | 1160 | 35.2 | 47.5
132 | 350 | 0.5 | 175 | 1855 | 705 | 1150 | 27.7 | 36.3
215 | 350 | 0.5 | 175 | 1860 | 670 | 1190 | 22.1 | N/A
216 | 345 | 0.55 | 190 | 1905 | 760 | 1145 | 33.9 | N/A
133 | 350 | 0.53 | 185 | 1915 | 725 | 725 | 32.7 | 44.9
135 | 350 | 0.5 | 175 | 1890 | 660 | 1230 | 30.8 | 37.8
136 | 350 | 0.51 | 180 | 1870 | 710 | 1160 | 21.1 | 29.8
218 | 350 | 0.5 | 175 | 1870 | 655 | 1215 | 23.1 | N/A
219 | 350 | 0.5 | 175 | 1870 | 575 | 1295 | 28.3 | N/A
220 | 325 | 0.49 | 160 | 1915 | 477 | 1168 | 26 | N/A
137 | 350 | 0.53 | 185 | 1915 | 725 | 725 | 32.7 | 44.9
221 | 340 | 0.49 | 165 | 1895 | 740 | 1155 | 28.4 | N/A
137 | 375 | 0.44 | 165 | 1865 | 710 | 1155 | 32.4 | 40.6
222 | 325 | 0.52 | 170 | 1905 | 650 | 1255 | 34.8 | N/A
139 | 350 | 0.54 | 190 | 1910 | 780 | 1130 | 20.5 | 29.7
223 | 350 | 0.5 | 175 | 1870 | 525 | 1345 | 24.3 | N/A
141 | 350 | 0.51 | 180 | 1870 | 690 | 1180 | 26.1 | 32.7
141 | 375 | 0.44 | 165 | 1865 | 655 | 1210 | 32.2 | 38.3
142 | 350 | 0.54 | 190 | 1910 | 780 | 1130 | 20.5 | 29.7
143 | 350 | 0.53 | 185 | 1915 | 725 | 725 | 32.7 | 44.9
143 | 400 | 0.45 | 180 | 1895 | 695 | 1200 | 28.7 | 40.7
144 | 350 | 0.5 | 175 | 1925 | 770 | 1155 | 18.3 | 28.3
144 | 350 | 0.53 | 185 | 1915 | 725 | 725 | 32.7 | 44.9
229 | 330 | 0.5 | 165 | 1905 | 570 | 1335 | 30.6 | N/A
145 | 350 | 0.53 | 185 | 1915 | 725 | 725 | 32.7 | 44.9
230 | 250 | 0.5 | 175 | 1865 | 710 | 1155 | 30 | N/A
146 | 350 | 0.53 | 185 | 1915 | 725 | 725 | 32.7 | 44.9
231 | 400 | 0.45 | 180 | 1840 | 770 | 1070 | 36.3 | N/A
146 | 375 | 0.49 | 185 | 1900 | 760 | 1140 | 28.3 | 40
232 | 340 | 0.56 | 190 | 1895 | 795 | 1100 | 31.8 | N/A
147 | 350 | 0.53 | 185 | 1915 | 725 | 725 | 32.7 | 44.9
233 | 375 | 0.48 | 180 | 1835 | 680 | 1155 | 32.5 | N/A
149 | 350 | 0.51 | 100 | 1870 | 690 | 1180 | 19.4 | 24.5
149 | 375 | 0.51 | 190 | 1885 | 695 | 1190 | 28.1 | 39
235 | 350 | 0.46 | 160 | 1890 | 795 | 1095 | 32.9 | N/A
150 | 350 | 0.53 | 185 | 1915 | 725 | 725 | 32.7 | 44.9
236 | 350 | 0.5 | 180 | 1875 | 695 | 1180 | 24.2 | N/A
237 | 350 | 0.6 | 210 | 1865 | 710 | 1155 | 27.8 | N/A
238 | 340 | 0.5 | 170 | 1855 | 630 | 1225 | 28.1 | N/A
150 | 360 | 0.5 | 180 | 1910 | 710 | 1200 | 34.7 | 47.4
239 | 340 | 0.5 | 170 | 1855 | 630 | 1225 | 26.3 | N/A
151 | 350 | 0.47 | 165 | 1885 | 680 | 1205 | 26.5 | 29.5
240 | 350 | 0.6 | 210 | 1865 | 745 | 1120 | 28.3 | N/A
241 | 350 | 0.5 | 175 | 1875 | 700 | 1175 | 25.3 | N/A
151 | 350 | 0.53 | 185 | 1915 | 725 | 725 | 32.7 | 44.9
151 | 375 | 0.51 | 190 | 1885 | 620 | 1265 | 33.4 | 43.3
152 | 350 | 0.47 | 165 | 1885 | 680 | 1205 | 28.7 | 32.9
152 | 350 | 0.53 | 185 | 1915 | 725 | 725 | 32.7 | 44.9
153 | 350 | 0.51 | 180 | 1910 | 765 | 1145 | 31.8 | 39.1
245 | 350 | 0.5 | 175 | 1880 | 790 | 1090 | 25.1 | N/A
153 | 350 | 0.53 | 185 | 1915 | 725 | 725 | 32.7 | 44.9
247 | 350 | 0.5 | 175 | 1875 | 675 | 1200 | 24.9 | N/A
155 | 360 | 0.46 | 165 | 1875 | 715 | 1160 | 29.4 | 32.2
158 | 350 | 0.5 | 175 | 1875 | 675 | 1200 | 21.9 | 32.2
158 | 350 | 0.53 | 185 | 1915 | 725 | 725 | 32.7 | 44.9
163 | 350 | 0.51 | 165 | 1845 | 665 | 1180 | 30 | 34.3
163 | 350 | 0.53 | 185 | 1915 | 725 | 725 | 32.7 | 44.9
163 | 350 | 0.46 | 160 | 1890 | 755 | 1135 | 33.6 | 43.3
163 | 350 | 0.46 | 160 | 1890 | 755 | 1135 | 33.6 | 43.3
164 | 350 | 0.53 | 185 | 1915 | 725 | 725 | 32.7 | 44.9
164 | 360 | 0.46 | 165 | 1875 | 695 | 1180 | 32.2 | 34.1
165 | 350 | 0.51 | 180 | 1870 | 675 | 1195 | 15.6 | 20.7
254 | 370 | 0.55 | 205 | 1835 | 585 | 1250 | 33.5 | N/A
255 | 350 | 0.5 | 175 | 1855 | 705 | 1150 | 27.9 | N/A
166 | 350 | 0.51 | 180 | 1870 | 675 | 1195 | 19.7 | 27.4
257 | 350 | 0.5 | 175 | 1855 | 650 | 1205 | 32.5 | N/A
167 | 350 | 0.51 | 180 | 1870 | 710 | 1160 | 20.8 | 26.4
258 | 350 | 0.5 | 175 | 1855 | 670 | 1185 | 32.9 | N/A
167 | 375 | 0.45 | 170 | 1900 | 750 | 1150 | 35.6 | 43.2
259 | 380 | 0.5 | 190 | 1845 | 610 | 1235 | 29.1 | N/A
168 | 350 | 0.51 | 180 | 1870 | 710 | 1160 | 20.8 | 26.4
168 | 360 | 0.46 | 165 | 1875 | 715 | 1160 | 33.7 | 41.1
169 | 350 | 0.53 | 185 | 1915 | 725 | 725 | 32.7 | 44.9
261 | 350 | 0.4 | 190 | 1920 | 865 | 1055 | 30.5 | N/A
170 | 350 | 0.51 | 180 | 1920 | 770 | 1150 | 35.5 | 47.3
262 | 350 | 0.54 | 190 | 1920 | 805 | 1115 | 26.7 | N/A
170 | 350 | 0.53 | 185 | 1915 | 725 | 725 | 32.7 | 44.9
171 | 350 | 0.53 | 185 | 1915 | 725 | 725 | 32.7 | 44.9
172 | 325 | 0.51 | 165 | 1910 | 745 | 1165 | 31.4 | 36.9
172 | 350 | 0.53 | 185 | 1915 | 725 | 725 | 32.7 | 44.9
265 | 375 | 0.55 | 205 | 1850 | 700 | 1150 | 29.1 | N/A
266 | 350 | 0.55 | 180 | 1865 | 635 | 1230 | 21.5 | N/A
172 | 375 | 0.49 | 185 | 1900 | 725 | 1175 | 45.9 | 54.3
173 | 360 | 0.5 | 180 | 1910 | 710 | 1200 | 31.1 | 44.8
174 | 350 | 0.51 | 180 | 1870 | 675 | 1195 | 20.7 | 29.3
269 | 350 | 0.51 | 180 | 1870 | 640 | 1230 | 30.1 | N/A
270 | 310 | 0.51 | 160 | 1920 | 805 | 1115 | 27.3 | N/A
174 | 360 | 0.44 | 160 | 1880 | 700 | 1180 | 30.6 | 38.9
271 | 330 | 0.5 | 205 | 1980 | 850 | 1130 | 33.2 | N/A
177 | 350 | 0.5 | 175 | 1875 | 675 | 1200 | 23 | 27.7
178 | 350 | 0.53 | 185 | 1915 | 725 | 725 | 32.7 | 44.9
179 | 350 | 0.53 | 185 | 1915 | 725 | 725 | 32.7 | 44.9
179 | 350 | 0.47 | 165 | 1885 | 715 | 1170 | 34.3 | 38.5
180 | 350 | 0.51 | 180 | 1870 | 655 | 1215 | 20.5 | 26.1
180 | 375 | 0.51 | 190 | 1885 | 755 | 1130 | 24.6 | 33.2
275 | 360 | 0.49 | 175 | 1865 | 745 | 1120 | 28 | N/A
276 | 350 | 0.5 | 175 | 1865 | 665 | 1200 | N/A | N/A
277 | 350 | 0.5 | 175 | 1865 | 665 | 1200 | 24 | N/A
181 | 375 | 0.49 | 185 | 1890 | 720 | 1170 | 33.3 | 42.8
182 | 350 | 0.5 | 175 | 1875 | 675 | 1200 | 20.5 | 27.1
280 | 350 | 0.5 | 175 | 1865 | 700 | 1165 | 29.4 | N/A
182 | 375 | 0.51 | 190 | 1885 | 715 | 1175 | 22.2 | 28.7
183 | 350 | 0.53 | 185 | 1915 | 725 | 725 | 32.7 | 44.9
282 | 380 | 0.5 | 175 | 1850 | 635 | 1215 | 25 | N/A
283 | 350 | 0.5 | 175 | 1870 | 505 | 1365 | 26.2 | N/A
284 | 350 | 0.54 | 190 | 1900 | 700 | 1200 | 32.8 | N/A
285 | 360 | 0.5 | 180 | 1840 | 685 | 1155 | 26.5 | N/A
286 | 360 | 0.51 | 185 | 1870 | 710 | 1160 | 31.3 | N/A
287 | 350 | 0.54 | 190 | 1890 | 715 | 1175 | 30.9 | N/A
183 | 375 | 0.51 | 190 | 1885 | 715 | 1170 | 20.7 | 29.8
184 | 350 | 0.54 | 190 | 1910 | 745 | 1165 | 23.1 | 32
289 | 350 | 0.54 | 190 | 1900 | 760 | 1140 | 31 | N/A
184 | 350 | 0.53 | 185 | 1915 | 725 | 725 | 32.7 | 44.9
290 | 350 | 0.49 | 170 | 1880 | 640 | 1240 | 25.9 | N/A
291 | 325 | 0.49 | 160 | 1915 | 765 | 1150 | 27.6 | N/A
185 | 350 | 0.53 | 185 | 1915 | 725 | 725 | 32.7 | 44.9
292 | 400 | 0.41 | 165 | 1835 | 605 | 1230 | 30.2 | N/A
186 | 375 | 0.49 | 185 | 1890 | 720 | 1170 | 24.8 | 32.7
293 | 340 | 0.49 | 165 | 1895 | 625 | 1270 | 25.4 | N/A
188 | 375 | 0.48 | 180 | 1895 | 740 | 1155 | 27.3 | 34.1
189 | 350 | 0.49 | 170 | 1880 | 695 | 1185 | 27.7 | 30
189 | 350 | 0.53 | 185 | 1915 | 725 | 725 | 32.7 | 44.9
190 | 350 | 0.51 | 180 | 1870 | 690 | 1180 | 17.9 | 25.3
190 | 375 | 0.48 | 180 | 1845 | 650 | 1195 | 20.3 | 25.8
191 | 350 | 0.51 | 180 | 1910 | 765 | 1140 | 21.8 | 31.7
192 | 350 | 0.55 | 185 | 1915 | 710 | 1205 | 23.5 | 30.4
192 | 350 | 0.53 | 185 | 1915 | 725 | 725 | 32.7 | 44.9
299 | 350 | 0.5 | 175 | 1865 | 655 | 1210 | 38.5 | N/A
300 | 330 | 0.5 | 165 | 1905 | 800 | 1105 | 33.1 | N/A
193 | 350 | 0.53 | 185 | 1915 | 725 | 1190 | 29.4 | 39.9
301 | 350 | 0.49 | 170 | 1875 | 805 | 1075 | 35.9 | N/A
193 | 350 | 0.53 | 185 | 1915 | 725 | 725 | 32.7 | 44.9
194 | 350 | 0.53 | 185 | 1915 | 770 | 1145 | 21.9 | 29.9
195 | 350 | 0.53 | 185 | 1915 | 725 | 725 | 32.7 | 44.9
303 | 350 | 0.5 | 175 | 1865 | 670 | 1195 | 19.9 | N/A
197 | 350 | 0.53 | 185 | 1915 | 725 | 725 | 32.7 | 44.9
197 | 400 | 0.45 | 180 | 1820 | 800 | 1020 | 39.4 | 44.4
305 | 350 | 0.51 | 180 | 1850 | 705 | 1145 | 27.1 | N/A
198 | 350 | 0.53 | 185 | 1915 | 730 | 1185 | 28.9 | 39.9
307 | 325 | 0.5 | 160 | 1915 | 690 | 1225 | 18.7 | N/A
198 | 350 | 0.53 | 185 | 1915 | 725 | 725 | 32.7 | 44.9
308 | 325 | 0.5 | 160 | 1915 | 610 | 1205 | 37.3 | N/A
199 | 375 | 0.48 | 180 | 1845 | 700 | 1145 | 21.9 | 31.2
309 | 350 | 0.5 | 175 | 1875 | 675 | 1200 | 24 | N/A
200 | 375 | 0.48 | 180 | 1845 | 700 | 1140 | 22.4 | 29.1
311 | 350 | 0.49 | 170 | 1870 | 615 | 1255 | 30.8 | N/A
201 | 350 | 0.51 | 170 | 1880 | 680 | 1200 | 21.2 | 29.2
201 | 375 | 0.49 | 185 | 1890 | 680 | 1210 | 25.1 | 36.8
202 | 350 | 0.53 | 185 | 1915 | 725 | 725 | 32.7 | 44.9
202 | 375 | 0.49 | 185 | 1890 | 700 | 1190 | 32.3 | 45.7
204 | 375 | 0.49 | 185 | 1890 | 815 | 1075 | 38.6 | 45.3
316 | 360 | 0.45 | 162 | 1858 | 706 | 1152 | 28.7 | N/A
317 | 350 | 0.48 | 168 | 1862 | 745 | 1110 | 24.7 | N/A
205 | 350 | 0.53 | 185 | 1915 | 725 | 725 | 32.7 | 44.9
206 | 350 | 0.53 | 185 | 1915 | 725 | 725 | 32.7 | 44.9
320 | 350 | 0.5 | 175 | 1875 | 675 | 1200 | 28.1 | N/A
321 | 350 | 0.5 | 180 | 1850 | 760 | 1090 | 19.4 | N/A
322 | 325 | 0.51 | 165 | 1910 | 840 | 1070 | 27 | N/A
207 | 350 | 0.5 | 175 | 1910 | 765 | 1145 | 32.7 | 41.9
207 | 375 | 0.49 | 185 | 1890 | 740 | 1150 | 29.5 | 41.9
209 | 375 | 0.48 | 180 | 1845 | 630 | 1215 | 20.8 | 25.3
324 | 325 | 0.49 | 160 | 1915 | 715 | 1190 | 23 | N/A
210 | 375 | 0.45 | 170 | 1855 | 630 | 1225 | 28.4 | 37.9
211 | 350 | 0.5 | 175 | 1865 | 710 | 1155 | 30 | 39.5
211 | 350 | 0.53 | 185 | 1915 | 725 | 725 | 32.7 | 44.9
326 | 340 | 0.53 | 180 | 1930 | 770 | 1160 | 36.5 | N/A
211 | 375 | 0.45 | 170 | 1855 | 650 | 1205 | 23.1 | 30.4
327 | 360 | 0.5 | 175 | 1875 | 675 | 1200 | 21.6 | N/A
328 | 340 | 0.49 | 165 | 1895 | 835 | 1060 | 30.3 | N/A
212 | 330 | 0.5 | 165 | 1905 | 570 | 1335 | 30.6 | 37.4
212 | 350 | 0.53 | 185 | 1915 | 725 | 725 | 32.7 | 44.9
330 | 350 | 0.53 | 185 | 1915 | 595 | 1320 | 28.5 | N/A
213 | 325 | 0.49 | 160 | 1915 | 747 | 1168 | 26 | 30.8
331 | 350 | 0.47 | 165 | 1915 | 690 | 1225 | 32.1 | N/A
213 | 350 | 0.53 | 185 | 1915 | 725 | 725 | 32.7 | 44.9
214 | 340 | 0.49 | 165 | 1895 | 740 | 1155 | 28.4 | 34.2
214 | 350 | 0.53 | 185 | 1915 | 725 | 725 | 32.7 | 44.9
215 | 375 | 0.47 | 190 | 1885 | 760 | 1170 | 34.2 | 45.4
216 | 350 | 0.53 | 185 | 1915 | 725 | 725 | 32.7 | 44.9
334 | 350 | 0.53 | 185 | 1915 | 825 | 1090 | 35.2 | N/A
217 | 400 | 0.45 | 180 | 1840 | 770 | 1070 | 36.3 | 46.6
335 | 350 | 0.46 | 160 | 1890 | 700 | 1190 | 25.9 | N/A
217 | 350 | 0.53 | 185 | 1915 | 725 | 725 | 32.7 | 44.9
219 | 375 | 0.48 | 180 | 1845 | 685 | 1160 | 26.1 | 30
220 | 350 | 0.53 | 185 | 1915 | 725 | 725 | 32.7 | 44.9
337 | 375 | 0.51 | 190 | 1885 | 715 | 1170 | 24.9 | N/A
221 | 350 | 0.53 | 185 | 1915 | 725 | 725 | 32.7 | 44.9
222 | 350 | 0.53 | 185 | 1915 | 725 | 725 | 32.7 | 44.9
339 | 350 | 0.49 | 170 | 1870 | 675 | 1195 | 29.5 | N/A
224 | 350 | 0.5 | 175 | 1870 | 505 | 1365 | 26.2 | 33
225 | 360 | 0.5 | 175 | 1850 | 635 | 1215 | 25 | 30.4
341 | 365 | 0.49 | 180 | 1835 | 645 | 1190 | 24.4 | N/A
226 | 340 | 0.56 | 190 | 1895 | 795 | 1100 | 31.8 | 41.3
226 | 350 | 0.53 | 185 | 1915 | 725 | 725 | 32.7 | 44.9
227 | 325 | 0.52 | 170 | 1905 | 650 | 1255 | 34.8 | 43.9
227 | 350 | 0.53 | 185 | 1915 | 725 | 725 | 32.7 | 44.9
345 | 350 | 0.53 | 185 | 1845 | 735 | 1110 | 26.3 | N/A
228 | 350 | 0.5 | 175 | 1870 | 575 | 1295 | 28.3 | 37.6
347 | 365 | 0.51 | 185 | 1830 | 675 | 1155 | 24.6 | N/A
229 | 350 | 0.53 | 185 | 1915 | 725 | 725 | 32.7 | 44.9
349 | 350 | 0.56 | 195 | 1910 | 800 | 1110 | 27.6 | N/A
229 | 375 | 0.51 | 190 | 1885 | 755 | 1130 | 29.1 | 30.4
351 | 350 | 0.49 | 170 | 1880 | 675 | 1205 | 22.4 | N/A
352 | 350 | 0.51 | 180 | 1870 | 675 | 1195 | 22.8 | N/A
353 | 365 | 0.53 | 195 | 1880 | 695 | 1175 | 25.1 | N/A
354 | 365 | 0.49 | 180 | 1885 | 650 | 1205 | 23.4 | N/A
230 | 350 | 0.53 | 185 | 1915 | 725 | 725 | 32.7 | 44.9
230 | 375 | 0.44 | 165 | 1845 | 700 | 1145 | 27.7 | 28.4
357 | 350 | 0.51 | 180 | 1870 | 675 | 1195 | 22.2 | N/A
358 | 335 | 0.51 | 171 | 1890 | 660 | 1230 | 27.7 | N/A
231 | 350 | 0.53 | 185 | 1915 | 725 | 725 | 32.7 | 44.9
359 | 335 | 0.52 | 175 | 1890 | 660 | 1230 | 21.3 | N/A
232 | 350 | 0.53 | 185 | 1915 | 725 | 725 | 32.7 | 44.9
232 | 375 | 0.47 | 175 | 1850 | 700 | 1150 | 24.1 | 26.5
361 | 375 | 0.51 | 190 | 1835 | 735 | 1100 | 23.7 | N/A
234 | 400 | 0.45 | 180 | 1840 | 770 | 1070 | 36.3 | 46.6
363 | 350 | 0.5 | 175 | 1875 | 750 | 1125 | 27.5 | N/A
234 | 350 | 0.53 | 185 | 1915 | 725 | 725 | 32.7 | 44.9
235 | 350 | 0.53 | 185 | 1915 | 725 | 725 | 32.7 | 44.9
235 | 375 | 0.48 | 180 | 1845 | 665 | 1180 | 26.3 | 33
236 | 365 | 0.47 | 170 | 1865 | 710 | 1155 | 23.3 | 28.5
237 | 350 | 0.48 | 180 | 1870 | 730 | 1140 | 32.8 | 40.4
366 | 350 | 0.51 | 180 | 1850 | 650 | 1200 | 26.2 | N/A
367 | 350 | 0.51 | 180 | 1870 | 640 | 1230 | 27.4 | N/A
368 | 350 | 0.54 | 190 | 1885 | 755 | 1130 | 25.8 | N/A
238 | 350 | 0.53 | 185 | 1915 | 725 | 725 | 32.7 | 44.9
238 | 375 | 0.48 | 180 | 1895 | 760 | 1135 | 23.4 | 29.3
370 | 350 | 0.54 | 190 | 1885 | 755 | 1130 | 25.8 | N/A
239 | 350 | 0.53 | 185 | 1915 | 725 | 725 | 32.7 | 44.9
239 | 350 | 0.48 | 168 | 1870 | 730 | 1140 | 37.9 | 46
373 | 350 | 0.5 | 180 | 1910 | 710 | 1200 | 33.1 | N/A
374 | 375 | 0.48 | 180 | 1845 | 645 | 1200 | 26.2 | N/A
242 | 340 | 0.5 | 170 | 1855 | 630 | 1225 | 28.1 | 36.9
376 | 350 | 0.5 | 175 | 1875 | 675 | 1200 | 27.9 | N/A
242 | 350 | 0.53 | 185 | 1915 | 725 | 725 | 32.7 | 44.9
242 | 350 | 0.48 | 168 | 1882 | 755 | 1127 | 34.1 | 45.9
243 | 340 | 0.5 | 170 | 1855 | 630 | 1225 | 26.3 | 38.1
243 | 350 | 0.53 | 185 | 1915 | 725 | 725 | 32.7 | 44.9
379 | 350 | 0.5 | 175 | 1875 | 510 | 1365 | 24.6 | N/A
243 | 350 | 0.48 | 168 | 1882 | 755 | 1127 | 39.1 | 48.5
244 | 350 | 0.6 | 210 | 1865 | 745 | 1120 | 28.3 | 39.3
244 | 350 | 0.48 | 168 | 1882 | 755 | 1127 | 36.1 | 43.4
244 | 350 | 0.48 | 168 | 1882 | 755 | 1127 | 36.1 | 43.4
246 | 350 | 0.6 | 210 | 1865 | 710 | 1155 | 27.8 | 35.8
384 | 350 | 0.54 | 190 | 1900 | 725 | 1175 | 34.6 | N/A
385 | 350 | 0.51 | 180 | 1850 | 610 | 1240 | 24.6 | N/A
386 | 325 | 0.5 | 175 | 1875 | 675 | 1200 | 22.1 | N/A
248 | 350 | 0.5 | 175 | 1855 | 705 | 1150 | 27.9 | 32.8
388 | 350 | 0.47 | 165 | 1885 | 685 | 1200 | 31.1 | N/A
249 | 370 | 0.55 | 205 | 1835 | 585 | 1250 | 33.5 | 41
389 | 350 | 0.51 | 180 | 1850 | 665 | 1185 | 25.3 | N/A
390 | 350 | 0.51 | 180 | 1850 | 665 | 1185 | 25.3 | N/A
391 | 340 | 0.5 | 170 | 1890 | 660 | 1210 | 32 | N/A
249 | 350 | 0.47 | 165 | 1870 | 750 | 1120 | 42.1 | 45.9
392 | 350 | 0.53 | 185 | 1915 | 725 | 1190 | 32.8 | N/A
393 | 350 | 0.5 | 175 | 1875 | 675 | 1200 | 28.6 | N/A
394 | 360 | 0.51 | 180 | 1850 | 665 | 1185 | 23.5 | N/A
249 | 350 | 0.47 | 165 | 1870 | 750 | 1120 | 42.1 | 45.9
250 | 380 | 0.5 | 290 | 1845 | 610 | 1235 | 29.1 | 41.5
250 | 350 | 0.53 | 185 | 1915 | 725 | 725 | 32.7 | 44.9
250 | 375 | 0.46 | 165 | 1845 | 700 | 1145 | 29 | 32.9
251 | 350 | 0.5 | 175 | 1855 | 670 | 1185 | 32.9 | 42.4
251 | 350 | 0.53 | 185 | 1915 | 725 | 725 | 32.7 | 44.9
251 | 375 | 0.48 | 180 | 1845 | 685 | 1160 | 32.2 | 40.6
252 | 350 | 0.5 | 175 | 1855 | 650 | 1205 | 32.5 | 41.6
252 | 350 | 0.53 | 185 | 1915 | 725 | 725 | 32.7 | 44.9
403 | 320 | 0.52 | 165 | 1915 | 710 | 1205 | N/A | N/A
252 | 400 | 0.45 | 170 | 1855 | 725 | 1130 | 34.5 | 37
404 | 350 | 0.54 | 290 | 1920 | 770 | 1150 | 28.4 | N/A
253 | 380 | 0.5 | 190 | 1854 | 610 | 1244 | 29.1 | 41.5
253 | 350 | 0.53 | 185 | 1915 | 725 | 725 | 32.7 | 44.9
253 | 375 | 0.48 | 180 | 1895 | 740 | 1155 | 33.2 | 41.6
407 | 340 | 0.5 | 170 | 1890 | 665 | 1125 | 32.4 | N/A
254 | 400 | 0.45 | 170 | 1855 | 725 | 1130 | 34.6 | 41.5
408 | 350 | 0.5 | 185 | 1905 | 725 | 1180 | 30.8 | N/A
409 | 350 | 0.53 | 184 | 1905 | 725 | 1180 | 29.1 | N/A
410 | 320 | 0.52 | 165 | 1915 | 710 | 1205 | 32.7 | N/A
255 | 375 | 0.47 | 175 | 1885 | 720 | 1165 | 24.5 | 34.8
411 | 360 | 0.53 | 190 | 1900 | 780 | 1120 | 28.2 | N/A
256 | 350 | 0.5 | 175 | 1875 | 675 | 1200 | 24.9 | 31.2
257 | 350 | 0.53 | 185 | 1915 | 725 | 725 | 32.7 | 44.9
257 | 375 | 0.48 | 165 | 1860 | 710 | 1150 | 23.3 | 34.7
414 | 350 | 0.54 | 190 | 1910 | 725 | 1185 | 29 | N/A
415 | 300 | 0.53 | 160 | 1940 | 790 | 1150 | 28.3 | N/A
258 | 350 | 0.53 | 185 | 1915 | 725 | 725 | 32.7 | 44.9
416 | 325 | 0.49 | 160 | 1915 | 780 | 1135 | 25.6 | N/A
259 | 350 | 0.53 | 185 | 1915 | 725 | 725 | 32.7 | 44.9
418 | 350 | 0.54 | 190 | 1910 | 690 | 1220 | 31.1 | N/A
419 | 350 | 0.54 | 190 | 1910 | 690 | 1220 | 26.8 | N/A
259 | 375 | 0.48 | 165 | 1860 | 710 | 1150 | 29.4 | 36
421 | 360 | 0.51 | 185 | 1835 | 700 | 1135 | 24.9 | N/A
422 | 400 | 0.45 | 180 | 1870 | 840 | 1030 | 33.9 | N/A
260 | 310 | 0.51 | 160 | 1920 | 805 | 1115 | 27.3 | 39
423 | 350 | 0.54 | 190 | 1860 | 650 | 1210 | 24.2 | N/A
424 | 350 | 0.53 | 185 | 1915 | 710 | 1205 | 28.9 | N/A
260 | 350 | 0.53 | 185 | 1915 | 725 | 725 | 32.7 | 44.9
426 | 380 | 0.5 | 190 | 1880 | 750 | 1130 | 31.5 | N/A
261 | 350 | 0.53 | 185 | 1915 | 725 | 725 | 32.7 | 44.9
428 | 350 | 0.5 | 175 | 1875 | 695 | 1180 | 28.1 | N/A
429 | 350 | 0.5 | 175 | 1875 | 695 | 1180 | 27.7 | N/A
430 | 350 | 0.54 | 190 | 1890 | 700 | 1190 | 30.4 | N/A
262 | 350 | 0.53 | 185 | 1915 | 725 | 725 | 32.7 | 44.9
432 | 350 | 0.54 | 190 | 1910 | 765 | 1145 | 27.1 | N/A
263 | 375 | 0.55 | 205 | 1850 | 700 | 1150 | 29.1 | 39.4
434 | 350 | 0.53 | 185 | 1865 | 710 | 1155 | 26.9 | N/A
435 | 340 | 0.49 | 190 | 1880 | 695 | 1185 | 32.6 | N/A
263 | 375 | 0.51 | 190 | 1885 | 760 | 1125 | 30.5 | 33.4
436 | 350 | 0.54 | 190 | 1920 | 730 | 1190 | 24.1 | N/A
264 | 330 | 0.5 | 165 | 1980 | 850 | 1130 | 33.2 | 43.1
264 | 350 | 0.53 | 185 | 1915 | 725 | 725 | 32.7 | 44.9
439 | 350 | 0.53 | 185 | 1905 | 760 | 1145 | 33.2 | N/A
264 | 375 | 0.48 | 180 | 1845 | 685 | 1160 | 27.7 | 32.3
266 | 375 | 0.48 | 180 | 1895 | 740 | 1155 | 40.9 | 53.8
267 | 350 | 0.54 | 190 | 1900 | 760 | 1140 | 31 | 39.3
267 | 350 | 0.53 | 185 | 1915 | 725 | 725 | 32.7 | 44.9
443 | 350 | 0.51 | 180 | 1870 | 750 | 1195 | 25.7 | N/A
267 | 375 | 0.47 | 175 | 1850 | 700 | 1150 | 40 | 47.5
268 | 360 | 0.5 | 180 | 1840 | 685 | 1155 | 26.5 | 38.5
268 | 375 | 0.49 | 185 | 1890 | 760 | 1130 | 26.8 | 42.9
270 | 350 | 0.53 | 185 | 1915 | 725 | 725 | 32.7 | 44.9
271 | 350 | 0.53 | 185 | 1915 | 725 | 725 | 32.7 | 44.9
447 | 350 | 0.51 | 180 | 1870 | 655 | 1215 | 23 | N/A
271 | 400 | 0.51 | 205 | 1810 | 560 | 1250 | 37.8 | 44.3
449 | 350 | 0.51 | 180 | 1870 | 690 | 1180 | 19.7 | N/A
450 | 350 | 0.54 | 190 | 1910 | 765 | 1145 | 21.9 | N/A
451 | 350 | 0.54 | 190 | 1920 | 770 | 1150 | 24.8 | N/A
271 | 400 | 0.51 | 205 | 1810 | 560 | 1250 | 37.8 | 44.3
272 | 360 | 0.51 | 185 | 1870 | 710 | 1160 | 31.3 | 41.4
273 | 370 | 0.5 | 185 | 1895 | 795 | 1100 | 37.8 | 46.4
273 | 350 | 0.53 | 185 | 1915 | 725 | 725 | 32.7 | 44.9
456 | 365 | 0.48 | 175 | 1860 | 690 | 1170 | 31.1 | N/A
273 | 340 | 0.47 | 160 | 1900 | 760 | 1140 | 37.3 | 43.3
457 | 350 | 0.52 | 180 | 1905 | 760 | 1145 | 36.9 | N/A
273 | 340 | 0.47 | 160 | 1900 | 760 | 1140 | 37.3 | 43.3
458 | 350 | 0.5 | 175 | 1915 | 675 | 1240 | 30.9 | N/A
274 | 350 | 0.57 | 200 | 1910 | 710 | 1200 | 19 | 37.6
459 | 350 | 0.5 | 175 | 1915 | 670 | 1245 | 30.2 | N/A
274 | 350 | 0.53 | 185 | 1915 | 725 | 725 | 32.7 | 44.9
460 | 350 | 0.46 | 160 | 1890 | 625 | 1265 | 31.5 | N/A
275 | 340 | 0.47 | 160 | 1900 | 760 | 1140 | 25.9 | 37.5
276 | 365 | 0.48 | 175 | 1840 | 660 | 1062 | 25.8 | 38.2
278 | 350 | 0.5 | 175 | 1875 | 695 | 1180 | 24.2 | 36.7
278 | 360 | 0.44 | 160 | 1870 | 675 | 1195 | 37.3 | 44.8
279 | 350 | 0.5 | 175 | 1875 | 700 | 1175 | 25.3 | 34.3
463 | 250 | 0.5 | 175 | 1875 | 750 | 1125 | 27.8 | N/A
464 | 350 | 0.51 | 180 | 1870 | 690 | 1180 | 30.4 | N/A
279 | 350 | 0.53 | 185 | 1915 | 765 | 1150 | 27 | 35.3
281 | 350 | 0.46 | 100 | 1890 | 795 | 1095 | 32.9 | 39.3
281 | 350 | 0.53 | 185 | 1915 | 725 | 725 | 32.7 | 44.9
281 | 400 | 0.45 | 180 | 1845 | 590 | 1255 | 35.7 | 49
285 | 365 | 0.45 | 165 | 1940 | 815 | 1125 | 37.4 | 48.6
287 | 350 | 0.53 | 185 | 1915 | 725 | 725 | 32.7 | 44.9
287 | 350 | 0.46 | 160 | 1890 | 720 | 1170 | 27 | 32.8
469 | 350 | 0.5 | 175 | 1875 | 750 | 1125 | 27.8 | N/A
470 | 350 | 0.54 | 190 | 1910 | 690 | 1220 | 25.9 | N/A
288 | 350 | 0.53 | 185 | 1905 | 725 | 1180 | 29.4 | 40.2
472 | 350 | 0.51 | 180 | 1870 | 655 | 1215 | 27.4 | N/A
288 | 370 | 0.51 | 190 | 1880 | 715 | 1165 | 35.9 | 43.8
289 | 350 | 0.53 | 185 | 1915 | 725 | 725 | 32.7 | 44.9
474 | 350 | 0.51 | 180 | 1870 | 655 | 1215 | 24.2 | N/A
290 | 365 | 0.48 | 175 | 1850 | 685 | 1165 | 29.1 | 40.7
291 | 350 | 0.53 | 185 | 1915 | 725 | 725 | 32.7 | 44.9
477 | 350 | 0.49 | 170 | 1880 | 750 | 1130 | 33.9 | N/A
291 | 375 | 0.49 | 185 | 1885 | 755 | 1135 | 34.9 | 43.2
292 | 350 | 0.53 | 185 | 1915 | 725 | 725 | 32.7 | 44.9
292 | 400 | 0.45 | 180 | 1880 | 780 | 1100 | 41.4 | 51.5
293 | 350 | 0.53 | 185 | 1915 | 725 | 725 | 32.7 | 44.9
294 | 350 | 0.49 | 170 | 1880 | 640 | 1240 | 25.9 | 31.4
481 | 375 | 0.48 | 180 | 1845 | 830 | 1015 | 35.9 | N/A
295 | 350 | 0.5 | 175 | 1865 | 655 | 1210 | 31.5 | 36.1
482 | 350 | 0.47 | 165 | 1885 | 715 | 1170 | 36.7 | N/A
295 | 300 | 0.48 | 145 | 1980 | 830 | 1150 | 35.5 | 44.1
295 | 300 | 0.48 | 145 | 1980 | 830 | 1150 | 35.5 | 44.1
485 | 350 | 0.53 | 185 | 1915 | 770 | 1145 | 32.4 | N/A
486 | 350 | 0.54 | 190 | 1910 | 725 | 1185 | 25.4 | N/A
487 | 350 | 0.49 | 170 | 1880 | 715 | 1165 | 32.2 | N/A
296 | 325 | 0.5 | 160 | 1915 | 690 | 1225 | 38.7 | 40.7
488 | 310 | 0.5 | 155 | 1935 | 700 | 1235 | 33 | N/A
489 | 350 | 0.49 | 170 | 1880 | 675 | 1205 | 26.6 | N/A
296 | 350 | 0.53 | 185 | 1915 | 725 | 725 | 32.7 | 44.9
296 | 350 | 0.48 | 170 | 1870 | 785 | 1085 | 36.9 | 43.3
297 | 325 | 0.5 | 160 | 1915 | 710 | 1205 | 37.3 | 41.4
493 | 350 | 0.49 | 170 | 1880 | 695 | 1185 | 32.6 | N/A
494 | 350 | 0.5 | 175 | 1875 | 675 | 1200 | 27 | N/A
297 | 350 | 0.53 | 185 | 1915 | 725 | 725 | 32.7 | 44.9
297 | 300 | 0.48 | 145 | 1980 | 830 | 1150 | 34.7 | 43.2
297 | 300 | 0.48 | 145 | 1980 | 830 | 1150 | 34.7 | 43.2
298 | 350 | 0.5 | 175 | 1865 | 670 | 1195 | 19.9 | 25.4
298 | 325 | 0.48 | 157 | 1923 | 805 | 1118 | 35.4 | 43.1
298 | 325 | 0.48 | 157 | 1923 | 805 | 1118 | 35.4 | 43.1
300 | 350 | 0.53 | 185 | 1915 | 725 | 725 | 32.7 | 44.9
499 | 325 | 0.52 | 170 | 1905 | 690 | 1215 | 27.6 | N/A
301 | 350 | 0.53 | 185 | 1915 | 725 | 725 | 32.7 | 44.9
500 | 350 | 0.5 | 175 | 1875 | 635 | 1240 | 28.6 | N/A
301 | 375 | 0.41 | 155 | 1850 | 630 | 1220 | 31.2 | 39.3
302 | 400 | 0.46 | 185 | 1875 | 750 | 1125 | 37.4 | 41.9
302 | 350 | 0.53 | 185 | 1915 | 725 | 725 | 32.7 | 44.9
502 | 350 | 0.5 | 175 | 1875 | 675 | 1200 | 29.2 | N/A
503 | 350 | 0.49 | 170 | 1880 | 695 | 1185 | 26.9 | N/A
302 | 400 | 0.45 | 180 | 1800 | 774 | 1062 | 34.6 | 47.4
302 | 400 | 0.45 | 180 | 1800 | 774 | 1062 | 34.6 | 47.4
506 | 350 | 0.5 | 175 | 1875 | 695 | 1180 | 26.8 | N/A
507 | 350 | 0.5 | 175 | 1875 | 695 | 1180 | 26.8 | N/A
508 | 350 | 0.52 | 175 | 1875 | 675 | 1200 | 25 | N/A
303 | 350 | 0.47 | 165 | 1885 | 811 | 1074 | 28.3 | 37.4
304 | 340 | 0.53 | 180 | 1930 | 770 | 1160 | 36.5 | 34.8
511 | 350 | 0.51 | 180 | 1870 | 675 | 1195 | 23 | N/A
512 | 350 | 0.51 | 180 | 1870 | 675 | 1195 | 23 | N/A
513 | 350 | 0.51 | 180 | 1970 | 690 | 1180 | 26.1 | N/A
304 | 350 | 0.53 | 185 | 1915 | 725 | 725 | 32.7 | 44.9
306 | 350 | 0.51 | 180 | 1850 | 705 | 1145 | 27.1 | 32.1
307 | 350 | 0.53 | 185 | 1915 | 725 | 725 | 32.7 | 44.9
516 | 350 | 0.54 | 190 | 1910 | 780 | 1130 | 20.5 | N/A
307 | 375 | 0.41 | 190 | 1885 | 775 | 1110 | 25.6 | 31.5
518 | 350 | 0.54 | 190 | 1910 | 690 | 1220 | 32.4 | N/A
308 | 350 | 0.53 | 185 | 1915 | 725 | 725 | 32.7 | 44.9
308 | 375 | 0.51 | 190 | 1885 | 695 | 1190 | 25.6 | 30
309 | 365 | 0.45 | 165 | 1870 | 805 | 1065 | 33.8 | 46.7
309 | 365 | 0.45 | 165 | 1870 | 805 | 1065 | 33.8 | 46.7
310 | 350 | 0.49 | 170 | 1870 | 615 | 1255 | 30.8 | 36
311 | 365 | 0.49 | 180 | 1905 | 740 | 1165 | 39.8 | 48.9
409 | 375 | 0.51 | 190 | 1875 | 750 | 1120 | 35.9 | N/A
407 | 375 | 0.51 | 190 | 1875 | 750 | 1125 | 35.9 | N/A
312 | 350 | 0.48 | 168 | 1862 | 745 | 1117 | 24.7 | 31.2
394 | 375 | 0.51 | 190 | 1875 | 750 | 1125 | 20.4 | N/A
313 | 360 | 0.45 | 162 | 1858 | 706 | 1152 | 28.7 | 38.1
406 | 375 | 0.49 | 185 | 1890 | 760 | 1130 | 30.5 | N/A
258 | 375 | 0.49 | 185 | 1890 | 760 | 1130 | 26.8 | N/A
314 | 350 | 0.5 | 175 | 1875 | 675 | 1200 | 28.1 | 37.6
315 | 340 | 0.49 | 165 | 1895 | 835 | 1060 | 30.3 | 41
315 | 350 | 0.53 | 185 | 1915 | 725 | 725 | 32.7 | 44.9
431 | 350 | 0.46 | 160 | 1890 | 755 | 1135 | 34.1 | N/A
315 | 375 | 0.47 | 175 | 1830 | 565 | 1265 | 27.5 | 38.1
398 | 375 | 0.48 | 180 | 1895 | 760 | 1135 | 34.2 | N/A
317 | 375 | 0.44 | 165 | 1860 | 650 | 1210 | 32.6 | 46.7
221 | 375 | 0.48 | 180 | 1895 | 760 | 1135 | 23.4 | N/A
318 | 350 | 0.5 | 175 | 1875 | 675 | 1200 | 21.6 | 30.1
318 | 400 | 0.45 | 180 | 1810 | 780 | 1030 | 33.1 | 48.8
318 | 400 | 0.45 | 180 | 1810 | 780 | 1030 | 33.1 | 48.8
233 | 375 | 0.48 | 165 | 1860 | 710 | 1150 | 29.4 | N/A
319 | 350 | 0.5 | 175 | 1875 | 675 | 1200 | 21.6 | 30.1
234 | 375 | 0.48 | 165 | 1860 | 710 | 1150 | 23.3 | N/A
321 | 375 | 0.53 | 200 | 1850 | 740 | 1190 | 24.5 | 36.2
260 | 375 | 0.47 | 175 | 1850 | 700 | 1150 | 40 | N/A
322 | 350 | 0.53 | 185 | 1915 | 725 | 725 | 32.7 | 44.9
140 | 375 | 0.48 | 180 | 1855 | 705 | 1150 | 30.1 | N/A
322 | 375 | 0.45 | 170 | 1855 | 540 | 1315 | 35.2 | 43.1
222 | 365 | 0.47 | 170 | 1865 | 710 | 1155 | 23.3 | N/A
323 | 325 | 0.49 | 160 | 1915 | 725 | 1190 | 23 | 28.6
323 | 350 | 0.53 | 185 | 1915 | 725 | 725 | 32.7 | 44.9
513 | 375 | 0.45 | 170 | 1860 | 700 | 1160 | 36.1 | N/A
389 | 375 | 0.51 | 190 | 1875 | 715 | 1160 | 24.2 | N/A
391 | 375 | 0.51 | 190 | 1875 | 715 | 1160 | 21.4 | N/A
323 | 375 | 0.45 | 170 | 1855 | 540 | 1315 | 31.9 | 40
324 | 350 | 0.53 | 185 | 1915 | 725 | 725 | 32.7 | 44.9
262 | 375 | 0.48 | 180 | 1845 | 685 | 1160 | 27.7 | N/A
325 | 325 | 0.51 | 165 | 1910 | 840 | 1070 | 27 | 35.4
325 | 350 | 0.53 | 185 | 1915 | 725 | 725 | 32.7 | 44.9
326 | 350 | 0.53 | 185 | 1915 | 725 | 725 | 32.7 | 44.9
518 | 365 | 0.47 | 170 | 1865 | 700 | 1165 | 34.8 | N/A
427 | 365 | 0.52 | 190 | 1890 | 720 | 1170 | 35.2 | N/A
442 | 375 | 0.48 | 180 | 1885 | 715 | 1170 | 37.6 | N/A
328 | 350 | 0.53 | 185 | 1915 | 725 | 725 | 32.7 | 44.9
329 | 350 | 0.51 | 180 | 1870 | 640 | 1230 | 27.4 | 37.3
330 | 350 | 0.53 | 185 | 1915 | 725 | 725 | 32.7 | 44.9
526 | 365 | 0.45 | 165 | 1870 | 700 | 1170 | 32.1 | N/A
362 | 350 | 0.46 | 160 | 1890 | 720 | 1170 | 32.4 | N/A
416 | 375 | 0.48 | 175 | 1830 | 660 | 1170 | 28.5 | N/A
330 | 400 | 0.46 | 180 | 1800 | 650 | 1150 | 33 | 41.6
331 | 350 | 0.53 | 185 | 1915 | 725 | 725 | 32.7 | 44.9
331 | 400 | 0.44 | 175 | 1805 | 685 | 1120 | 25.9 | 33.4
441 | 365 | 0.52 | 185 | 1900 | 725 | 1175 | 36.8 | N/A
332 | 350 | 0.51 | 180 | 1920 | 725 | 1150 | 28.6 | 35.9
187 | 375 | 0.48 | 180 | 1845 | 650 | 1195 | 20.3 | N/A
332 | 350 | 0.53 | 185 | 1915 | 725 | 725 | 32.7 | 44.9
332 | 365 | 0.44 | 160 | 1875 | 715 | 1160 | 33 | 39.4
519 | 360 | 0.45 | 165 | 1875 | 675 | 1200 | 39.3 | N/A
205 | 375 | 0.45 | 170 | 1855 | 650 | 1205 | 23.1 | N/A
333 | 350 | 0.47 | 165 | 1855 | 715 | 1170 | 33.9 | 45.7
198 | 375 | 0.45 | 170 | 1855 | 630 | 1225 | 28.4 | N/A
333 | 350 | 0.53 | 185 | 1915 | 725 | 725 | 32.7 | 44.9
412 | 380 | 0.44 | 165 | 1915 | 680 | 1235 | 38.1 | N/A
334 | 350 | 0.53 | 185 | 1915 | 725 | 725 | 32.7 | 44.9
224 | 350 | 0.48 | 168 | 1870 | 730 | 1140 | 37.9 | N/A
54 | 400 | 0.48 | 190 | 1850 | 575 | 1275 | 39.2 | N/A
334 | 375 | 0.48 | 180 | 1825 | 640 | 1185 | 25 | 25
319 | 375 | 0.45 | 170 | 1855 | 540 | 1315 | 35.2 | N/A
335 | 350 | 0.53 | 185 | 1915 | 725 | 725 | 32.7 | 44.9
335 | 375 | 0.47 | 175 | 1860 | 700 | 1160 | 32.5 | 39.7
114 | 375 | 0.48 | 180 | 1840 | 550 | 1290 | 28.6 | N/A
115 | 375 | 0.48 | 180 | 1840 | 550 | 1290 | 28.6 | N/A
336 | 350 | 0.46 | 160 | 1890 | 700 | 1190 | 25.9 | 31.7
399 | 375 | 0.51 | 190 | 1845 | 565 | 1280 | 22.3 | N/A
336 | 350 | 0.53 | 185 | 1915 | 725 | 725 | 32.7 | 44.9
8 | 400 | 0.45 | 180 | 1880 | 620 | 1260 | 39.5 | N/A
37 | 400 | 0.45 | 180 | 1880 | 620 | 1260 | 39.5 | N/A
61 | 400 | 0.45 | 180 | 1880 | 620 | 1260 | 39.5 | N/A
336 | 400 | 0.45 | 180 | 1840 | 680 | 1160 | 36.6 | 44.1
105 | 375 | 0.46 | 172 | 1835 | 530 | 1305 | 34.6 | N/A
113 | 375 | 0.46 | 172 | 1835 | 530 | 1305 | 34.6 | N/A
55 | 400 | 0.5 | 200 | 1820 | 490 | 1330 | 30.4 | N/A
337 | 375 | 0.48 | 180 | 1825 | 675 | 1150 | 37.2 | 34.6
282 | 400 | 0.51 | 205 | 1810 | 560 | 1250 | 37.8 | N/A
338 | 350 | 0.53 | 185 | 1915 | 825 | 1090 | 35.2 | 44.4
338 | 350 | 0.53 | 185 | 1915 | 725 | 725 | 32.7 | 44.9
346 | 400 | 0.51 | 205 | 1820 | 565 | 1255 | 36.8 | N/A
338 | 375 | 0.48 | 175 | 1340 | 700 | 1140 | 31.1 | 38.7
329 | 365 | 0.45 | 165 | 1870 | 525 | 1345 | 32.5 | N/A
160 | 375 | 0.51 | 190 | 1885 | 620 | 1265 | 33.4 | N/A
339 | 350 | 0.53 | 185 | 1915 | 725 | 725 | 32.7 | 44.9
313 | 375 | 0.47 | 175 | 1830 | 565 | 1265 | 27.5 | N/A
339 | 375 | 0.48 | 175 | 1840 | 700 | 1140 | 31.1 | 38.7
340 | 375 | 0.51 | 190 | 1885 | 715 | 1170 | 24.9 | 31.5
385 | 385 | 0.48 | 185 | 1810 | 600 | 1190 | 24.3 | N/A
299 | 375 | 0.41 | 155 | 1850 | 630 | 1220 | N/A | N/A
300 | 375 | 0.41 | 155 | 1850 | 630 | 1220 | 31.2 | N/A
340 | 400 | 0.54 | 215 | 1785 | 590 | 1195 | 26.3 | 36.9
342 | 350 | 0.54 | 190 | 1885 | 755 | 1140 | 25.8 | 36.1
343 | 365 | 0.49 | 180 | 1835 | 645 | 1190 | 24.4 | 29.8
344 | 350 | 0.49 | 170 | 1870 | 675 | 1195 | 29.5 | 40.9
344 | 350 | 0.53 | 185 | 1915 | 725 | 725 | 32.7 | 44.9
346 | 350 | 0.56 | 195 | 1910 | 800 | 1110 | 27.6 | 37.1
511 | 365 | 0.48 | 175 | 1860 | 655 | 1205 | 31.3 | N/A
421 | 375 | 0.45 | 170 | 1845 | 645 | 1200 | 38.6 | N/A
347 | 410 | 0.44 | 180 | 1860 | 660 | 1200 | 42.6 | 52.5
31 | 365 | 0.52 | 190 | 1870 | 710 | 1160 | 31.1 | N/A
348 | 350 | 0.53 | 185 | 1845 | 735 | 1110 | 26.3 | 34.1
136 | 370 | 0.5 | 185 | 1895 | 760 | 1135 | 35 | N/A
348 | 375 | 0.52 | 195 | 1860 | 570 | 1200 | 41 | 50.7
135 | 360 | 0.46 | 165 | 1875 | 675 | 1200 | 27.4 | N/A
350 | 365 | 0.51 | 185 | 1830 | 675 | 1155 | 24.6 | 32.4
342 | 410 | 0.44 | 180 | 1860 | 360 | 1200 | 42.6 | N/A
350 | 400 | 0.51 | 205 | 1820 | 565 | 1255 | 36.8 | 48.9
169 | 375 | 0.49 | 185 | 1900 | 700 | 1200 | 28.1 | N/A
350 | 400 | 0.51 | 205 | 1820 | 565 | 1255 | 36.8 | 48.9
11 | 370 | 0.46 | 170 | 1850 | 650 | 1200 | 35.3 | N/A
351 | 400 | 0.54 | 215 | 1775 | 675 | 1100 | 31.2 | 45.4
306 | 375 | 0.51 | 190 | 1885 | 695 | 1190 | 25.6 | N/A
352 | 400 | 0.45 | 180 | 1805 | 725 | 1080 | 34.5 | 45.5
352 | 400 | 0.45 | 180 | 1805 | 725 | 1080 | 34.5 | 45.5
552 | 380 | 0.5 | 190 | 1880 | 715 | 1165 | 37.9 | N/A
559 | 380 | 0.5 | 190 | 1880 | 715 | 1165 | 29 | N/A
14 | 410 | 0.51 | 210 | 1805 | 630 | 1175 | 31.6 | N/A
36 | 410 | 0.51 | 210 | 1805 | 630 | 1175 | 31.6 | N/A
353 | 400 | 0.54 | 215 | 1785 | 625 | 1260 | 39 | 44.7
354 | 400 | 0.45 | 180 | 1305 | 725 | 1080 | 30.3 | 34.5
106 | 360 | 0.46 | 165 | 1875 | 695 | 1180 | 32.2 | N/A
327 | 400 | 0.44 | 175 | 1805 | 685 | 1120 | 25.9 | N/A
355 | 365 | 0.53 | 195 | 1880 | 695 | 1175 | 25.1 | 33.4
328 | 365 | 0.44 | 160 | 1875 | 715 | 1160 | 33 | N/A
356 | 350 | 0.51 | 180 | 1870 | 675 | 1195 | 22.8 | 27.9
357 | 400 | 0.4 | 160 | 1840 | 735 | 1105 | 30.2 | 38.3
159 | 375 | 0.49 | 185 | 1900 | 725 | 1175 | 45.9 | N/A
358 | 350 | 0.53 | 185 | 1915 | 725 | 725 | 32.7 | 44.9
161 | 360 | 0.5 | 180 | 1920 | 710 | 1210 | 42.3 | N/A
358 | 350 | 0.47 | 165 | 1880 | 670 | 1210 | 25.5 | 31.3
359 | 350 | 0.53 | 185 | 1915 | 725 | 725 | 32.7 | 44.9
87 | 375 | 0.48 | 175 | 1830 | 660 | 1170 | 27 | N/A
466 | 375 | 0.48 | 190 | 1890 | 715 | 1175 | 30.7 | N/A
360 | 350 | 0.49 | 170 | 1880 | 675 | 1205 | 22.4 | 27.9
390 | 365 | 0.45 | 165 | 1870 | 655 | 1215 | 30.2 | N/A
361 | 360 | 0.46 | 165 | 1865 | 785 | 1080 | 40 | 44.2
369 | 350 | 0.48 | 168 | 1890 | 660 | 1230 | 38 | N/A
361 | 360 | 0.46 | 165 | 1865 | 785 | 1080 | 40 | 44.2
60 | 375 | 0.51 | 190 | 1860 | 690 | 1170 | 36.2 | N/A
362 | 375 | 0.51 | 190 | 1835 | 735 | 1100 | 23.7 | 32.2
563 | 375 | 0.48 | 180 | 1845 | 645 | 1200 | 31.8 | N/A
562 | 375 | 0.48 | 180 | 1845 | 645 | 1200 | 27.4 | N/A
363 | 350 | 0.53 | 185 | 1915 | 725 | 725 | 32.7 | 44.9
71 | 370 | 0.46 | 170 | 1840 | 590 | 1250 | 30 | N/A
65 | 400 | 0.48 | 190 | 1820 | 565 | 1255 | 33.3 | N/A
280 | 360 | 0.44 | 160 | 1870 | 675 | 1195 | 37.3 | N/A
363 | 350 | 0.46 | 160 | 1890 | 625 | 1265 | 32.4 | 39.8
423 | 385 | 0.47 | 180 | 1815 | 635 | 1180 | 27.7 | N/A
364 | 350 | 0.53 | 185 | 1915 | 595 | 1320 | 28.5 | 37.6
312 | 400 | 0.45 | 180 | 1810 | 780 | 1030 | 33.1 | N/A
364 | 350 | 0.53 | 185 | 1915 | 725 | 725 | 32.7 | 44.9
365 | 350 | 0.47 | 165 | 1915 | 690 | 1225 | 32.1 | 40.7
485 | 375 | 0.44 | 165 | 1860 | 690 | 1170 | 36.7 | N/A
365 | 350 | 0.53 | 185 | 1915 | 725 | 725 | 32.7 | 44.9
499 | 360 | 0.46 | 165 | 1860 | 690 | 1170 | 33.5 | N/A
366 | 350 | 0.48 | 168 | 1890 | 660 | 1230 | 38 | 44.4
368 | 350 | 0.46 | 160 | 1890 | 720 | 1170 | 32.4 | 40.4
326 | 365 | 0.45 | 165 | 1870 | 675 | 1195 | 36.2 | N/A
324 | 365 | 0.45 | 165 | 1870 | 675 | 1195 | 35.8 | N/A
325 | 365 | 0.45 | 165 | 1870 | 675 | 1195 | 33 | N/A
247 | 375 | 0.48 | 180 | 1895 | 740 | 1155 | 33.2 | N/A
369 | 350 | 0.5 | 175 | 1875 | 750 | 1125 | 27.5 | 36.1
246 | 375 | 0.48 | 180 | 1845 | 685 | 1160 | 32.2 | N/A
369 | 350 | 0.53 | 185 | 1915 | 725 | 725 | 32.7 | 44.9
371 | 350 | 0.51 | 180 | 1850 | 650 | 1200 | 26.2 | 36.7
269 | 400 | 0.54 | 215 | 1785 | 590 | 1195 | 26.3 | N/A
364 | 410 | 0.46 | 190 | 1850 | 705 | 1145 | 36.9 | N/A
371 | 450 | 0.33 | 150 | 1880 | 750 | 1130 | 37.1 | 46.3
372 | 350 | 0.51 | 180 | 1970 | 675 | 1195 | 22.2 | 27.2
372 | 400 | 0.44 | 175 | 1835 | 770 | 1065 | 29.9 | 38.4
373 | 400 | 0.42 | 168 | 1860 | 780 | 1080 | 29.6 | 38.4
158 | 375 | 0.51 | 190 | 1885 | 695 | 1190 | 28.1 | N/A
375 | 365 | 0.52 | 225 | 1870 | 710 | 1160 | 21.8 | 26.3
376 | 365 | 0.46 | 170 | 1865 | 650 | 1215 | 32.9 | 41.2
86 | 370 | 0.46 | 170 | 1860 | 630 | 1230 | 29.6 | N/A
377 | 335 | 0.51 | 171 | 1890 | 660 | 1230 | 27.7 | 39.3
553 | 375 | 0.48 | 180 | 1845 | 665 | 1180 | 29.1 | N/A
46 | 350 | 0.46 | 160 | 1890 | 625 | 1265 | 34.9 | N/A
48 | 350 | 0.46 | 160 | 1890 | 625 | 1265 | 34.9 | N/A
377 | 350 | 0.53 | 185 | 1915 | 725 | 725 | 32.7 | 44.9
283 | 340 | 0.47 | 160 | 1900 | 760 | 1140 | 37.3 | N/A
378 | 335 | 0.52 | 175 | 1890 | 660 | 1230 | 21.5 | 28.4
378 | 350 | 0.53 | 185 | 1915 | 725 | 725 | 32.7 | 44.9
284 | 340 | 0.47 | 160 | 1900 | 760 | 1140 | 25.9 | N/A
27 | 375 | 0.51 | 190 | 1875 | 695 | 1180 | 38.1 | N/A
380 | 350 | 0.5 | 180 | 1910 | 710 | 1200 | 33.1 | 42.6
481 | 375 | 0.43 | 160 | 1865 | 750 | 1115 | 34.9 | N/A
478 | 375 | 0.43 | 160 | 1865 | 750 | 1115 | 34.9 | N/A
380 | 350 | 0.53 | 185 | 1915 | 725 | 725 | 32.7 | 44.9
381 | 375 | 0.47 | 180 | 1830 | 695 | 1135 | 36.1 | N/A
177 | 375 | 0.51 | 190 | 1885 | 715 | 1175 | 22.2 | N/A
380 | 350 | 0.46 | 160 | 1890 | 680 | 1210 | 38.9 | 44.5
506 | 375 | 0.51 | 190 | 1885 | 680 | 1205 | 34.9 | N/A
381 | 375 | 0.48 | 180 | 1845 | 645 | 1200 | 26.2 | 33
203 | 375 | 0.48 | 180 | 1845 | 630 | 1215 | 20.8 | N/A
382 | 365 | 0.52 | 225 | 1870 | 710 | 1160 | 26.3 | 35.3
57 | 400 | 0.5 | 200 | 1820 | 585 | 1235 | 29.2 | N/A
383 | 365 | 0.49 | 180 | 1885 | 650 | 1205 | 23.4 | 29.1
152 | 375 | 0.48 | 180 | 1895 | 760 | 1135 | 29.8 | N/A
384 | 385 | 0.48 | 185 | 1810 | 600 | 1190 | 24.3 | 30.2
25 | 375 | 0.51 | 190 | 1875 | 750 | 1125 | 36.3 | N/A
387 | 350 | 0.5 | 175 | 1875 | 675 | 1200 | 27.9 | 33.5
241 | 375 | 0.46 | 165 | 1845 | 700 | 1145 | 29 | N/A
240 | 375 | 0.44 | 165 | 1845 | 700 | 1145 | 27.7 | N/A
387 | 385 | 0.47 | 180 | 1815 | 655 | 1160 | 25.9 | 33.9
388 | 350 | 0.53 | 185 | 1915 | 725 | 725 | 32.7 | 44.9
21 | 370 | 0.52 | 190 | 1880 | 695 | 1185 | 25.9 | N/A
388 | 360 | 0.51 | 185 | 1855 | 795 | 1100 | 33.9 | 41.7
192 | 375 | 0.48 | 180 | 1845 | 700 | 1145 | 21.9 | N/A
391 | 350 | 0.53 | 185 | 1915 | 725 | 725 | 32.7 | 44.9
193 | 375 | 0.48 | 180 | 1845 | 700 | 1145 | 21.9 | N/A
392 | 370 | 0.46 | 170 | 1860 | 670 | 1190 | 38.2 | 45.5
365 | 350 | 0.46 | 160 | 1890 | 625 | 1265 | 32.4 | N/A
392 | 370 | 0.46 | 170 | 1860 | 670 | 1190 | 38.2 | 45.5
345 | 375 | 0.48 | 180 | 1825 | 675 | 1150 | 37.2 | N/A
397 | 375 | 0.48 | 180 | 1895 | 760 | 1135 | 33.6 | N/A
49 | 385 | 0.51 | 195 | 1850 | 685 | 1165 | 32.8 | N/A
32 | 385 | 0.51 | 195 | 1850 | 685 | 1165 | 24.8 | N/A
393 | 375 | 0.5 | 185 | 1880 | 715 | 1160 | 39.2 | 47.3
23 | 390 | 0.51 | 215 | 1840 | 715 | 1125 | 30.7 | N/A
393 | 375 | 0.5 | 185 | 1880 | 715 | 1160 | 39.2 | 47.3
24 | 360 | 0.49 | 185 | 1905 | 745 | 1150 | 37 | N/A
395 | 340 | 0.5 | 170 | 1890 | 680 | 1210 | 32 | 42.2
395 | 350 | 0.53 | 185 | 1915 | 725 | 725 | 32.7 | 44.9
144 | 365 | 0.44 | 160 | 1875 | 715 | 1160 | 35.2 | N/A
396 | 350 | 0.5 | 175 | 1875 | 510 | 1365 | 24.6 | 30.8
214 | 400 | 0.42 | 160 | 1870 | 840 | 1030 | 35.7 | N/A
213 | 380 | 0.42 | 160 | 1900 | 855 | 1045 | 36.6 | N/A
396 | 375 | 0.46 | 170 | 1855 | 670 | 1185 | 24.6 | 29.7
95 | 375 | 0.44 | 165 | 1865 | 710 | 1155 | 34.1 | N/A
397 | 350 | 0.54 | 190 | 1900 | 725 | 1175 | 34.6 | 40.5
398 | 350 | 0.51 | 180 | 1850 | 610 | 1240 | 24.6 | 37
545 | 375 | 0.45 | 170 | 1855 | 705 | 1100 | 35.2 | N/A
546 | 375 | 0.45 | 170 | 1855 | 705 | 1100 | 31 | N/A
399 | 360 | 0.51 | 180 | 1850 | 665 | 1185 | 23.5 | 29.6
370 | 350 | 0.46 | 160 | 1890 | 680 | 1210 | 38.9 | N/A
73 | 340 | 0.47 | 160 | 1900 | 760 | 1140 | 31.5 | N/A
400 | 350 | 0.51 | 180 | 1850 | 665 | 1185 | 25.3 | 29.3
400 | 375 | 0.48 | 180 | 1895 | 760 | 1135 | 34.2 | 46.2
401 | 350 | 0.47 | 165 | 1885 | 685 | 1200 | 31.1 | 36.2
502 | 380 | 0.47 | 180 | 1880 | 695 | 1125 | N/A | N/A
558 | 375 | 0.51 | 190 | 1855 | 755 | 1130 | 34.1 | N/A
551 | 375 | 0.51 | 190 | 1855 | 755 | 1130 | 24.5 | N/A
401 | 380 | 0.44 | 165 | 1915 | 680 | 1235 | 38.1 | 43.9
446 | 380 | 0.45 | 180 | 1880 | 695 | 1185 | N/A | N/A
571 | 375 | 0.48 | 180 | 1895 | 700 | 1195 | 33.5 | N/A
471 | 360 | 0.47 | 170 | 1870 | 748 | 1122 | 37.8 | N/A
402 | 325 | 0.51 | 175 | 1875 | 675 | 1200 | 22.1 | 29.9
402 | 375 | 0.44 | 165 | 1860 | 670 | 1190 | 31.7 | 34.3
403 | 350 | 0.53 | 185 | 1915 | 725 | 725 | 32.7 | 44.9
277 | 400 | 0.45 | 180 | 1845 | 590 | 1255 | 35.7 | N/A
404 | 375 | 0.51 | 190 | 1845 | 565 | 1280 | 22.3 | 26.4
405 | 350 | 0.5 | 175 | 1875 | 675 | 1200 | 28.6 | 34
123 | 375 | 0.49 | 185 | 1900 | 760 | 1140 | 28.3 | N/A
406 | 350 | 0.53 | 185 | 1915 | 725 | 1190 | 32.7 | 44.9
100 | 375 | 0.49 | 185 | 1900 | 760 | 1140 | 28.3 | N/A
405 | 365 | 0.47 | 170 | 1865 | 655 | 1210 | 33.2 | N/A
406 | 350 | 0.53 | 185 | 1915 | 725 | 725 | 32.7 | 44.9
176 | 375 | 0.49 | 185 | 1890 | 720 | 1170 | 33.3 | N/A
407 | 350 | 0.53 | 185 | 1915 | 725 | 725 | 32.7 | 44.9
475 | 360 | 0.47 | 170 | 1870 | 730 | 1140 | 41.8 | N/A
410 | 350 | 0.53 | 185 | 1915 | 725 | 725 | 32.7 | 44.9
410 | 375 | 0.48 | 180 | 1895 | 760 | 1135 | 33.6 | 43.6
474 | 365 | 0.51 | 185 | 1900 | 780 | 1128 | 28.9 | N/A
411 | 375 | 0.48 | 180 | 1845 | 625 | 1120 | 30.3 | 40.5
220 | 350 | 0.48 | 180 | 1870 | 730 | 1140 | 32.8 | N/A
412 | 320 | 0.52 | 165 | 1915 | 715 | 1205 | 32.6 | 40.4
125 | 365 | 0.44 | 160 | 1875 | 695 | 1180 | 38.4 | N/A
412 | 350 | 0.53 | 185 | 1915 | 725 | 725 | 32.7 | 44.9
413 | 350 | 0.54 | 190 | 1920 | 770 | 1150 | 28.4 | 33.3
178 | 375 | 0.51 | 190 | 1885 | 715 | 1170 | 20.7 | N/A
413 | 375 | 0.48 | 180 | 1895 | 760 | 1135 | 29.8 | 39.3
415 | 350 | 0.53 | 185 | 1915 | 725 | 725 | 32.7 | 44.9
382 | 365 | 0.47 | 170 | 1865 | 650 | 1215 | 32.9 | N/A
549 | 375 | 0.49 | 185 | 1890 | 760 | 1130 | 35.7 | N/A
417 | 360 | 0.53 | 190 | 1900 | 780 | 1120 | 28.2 | 34.1
418 | 375 | 0.49 | 185 | 1890 | 830 | 1160 | 36.3 | 45.2
419 | 375 | 0.49 | 185 | 1890 | 795 | 1095 | 41.1 | 49.5
356 | 400 | 0.45 | 180 | 1805 | 725 | 1080 | 30.3 | N/A
420 | 350 | 0.54 | 190 | 1910 | 725 | 1185 | 29 | 36.3
45 | 375 | 0.48 | 180 | 1825 | 600 | 1225 | 28 | N/A
462 | 370 | 0.51 | 190 | 1890 | 815 | 1075 | 37.6 | N/A
464 | 370 | 0.51 | 190 | 1890 | 815 | 1075 | 37.6 | N/A
463 | 370 | 0.51 | 185 | 1900 | 815 | 1085 | 38.5 | N/A
305 | 365 | 0.49 | 180 | 1905 | 740 | 1065 | 39.8 | N/A
420 | 365 | 0.44 | 160 | 1875 | 695 | 1180 | 27.7 | 35
134 | 375 | 0.44 | 165 | 1865 | 655 | 1210 | 32.2 | N/A
422 | 350 | 0.53 | 185 | 1915 | 725 | 725 | 32.7 | 44.9
293 | 315 | 0.49 | 165 | 1940 | 735 | 1205 | 32.7 | N/A
451 | 400 | 0.44 | 175 | 1875 | 750 | 1120 | N/A | N/A
453 | 400 | 0.44 | 175 | 1875 | 750 | 1120 | 31.4 | N/A
422 | 375 | 0.48 | 175 | 1830 | 660 | 1170 | 28.5 | 37.4
424 | 375 | 0.51 | 190 | 1875 | 750 | 1125 | 35.9 | 47.2
447 | 375 | 0.6 | 225 | 1895 | 760 | 1134 | 21 | N/A
126 | 385 | 0.47 | 180 | 1815 | 635 | 1180 | 29.4 | N/A
425 | 350 | 0.5 | 175 | 1875 | 695 | 1180 | 28.1 | 38.6
520 | 375 | 0.45 | 170 | 1855 | 665 | 1190 | 35.3 | N/A
425 | 375 | 0.48 | 180 | 1845 | 645 | 1200 | 31.7 | 38.9
223 | 375 | 0.48 | 180 | 1845 | 665 | 1180 | 26.3 | N/A
426 | 385 | 0.47 | 180 | 1815 | 635 | 1180 | 27.7 | 35.9
427 | 350 | 0.53 | 185 | 1915 | 710 | 1205 | 28.9 | 36.3
496 | 375 | 0.51 | 190 | 1885 | 755 | 1130 | 29.1 | N/A
428 | 365 | 0.51 | 185 | 1900 | 780 | 1120 | 27 | 30.7
524 | 365 | 0.51 | 185 | 1900 | 700 | 1200 | 36.8 | N/A
429 | 375 | 0.45 | 170 | 1845 | 645 | 1200 | 38.6 | 48.3
523 | 350 | 0.47 | 165 | 1885 | 680 | 1205 | 31.3 | N/A
430 | 375 | 0.49 | 185 | 1890 | 760 | 1130 | 24.7 | N/A
429 | 375 | 0.45 | 170 | 1845 | 645 | 1200 | 38.6 | 48.3
534 | 385 | 0.47 | 180 | 1825 | 730 | 1095 | 39.2 | N/A
227 | 350 | 0.48 | 168 | 1882 | 755 | 1127 | 39.1 | N/A
431 | 350 | 0.5 | 175 | 1875 | 675 | 1200 | 27 | 36.4
433 | 350 | 0.54 | 190 | 1910 | 765 | 1145 | 27.1 | 39.7
153 | 375 | 0.49 | 185 | 1890 | 755 | 1135 | 27.4 | N/A
383 | 375 | 0.47 | 175 | 1850 | 630 | 1220 | 24.8 | N/A
434 | 375 | 0.49 | 185 | 1890 | 720 | 1170 | 30.7 | 40.6
507 | 375 | 0.51 | 190 | 1885 | 700 | 1185 | 31.9 | N/A
43 | 375 | 0.47 | 175 | 1830 | 660 | 1170 | 26.9 | N/A
435 | 350 | 0.53 | 185 | 1915 | 725 | 725 | 32.7 | 44.9
212 | 375 | 0.51 | 190 | 1875 | 700 | 1175 | 24.6 | N/A
435 | 350 | 0.46 | 160 | 1890 | 755 | 1135 | 34.1 | 41.6
566 | 375 | 0.44 | 190 | 1885 | 700 | 1185 | 32 | N/A
165 | 365 | 0.47 | 170 | 1865 | 655 | 1210 | 36.4 | N/A
437 | 350 | 0.5 | 175 | 1875 | 695 | 1180 | 27.7 | 36
289 | 365 | 0.45 | 165 | 1940 | 815 | 1125 | 37.4 | N/A
437 | 375 | 0.49 | 185 | 1890 | 760 | 1130 | 24.7 | 37.2
195 | 400 | 0.45 | 180 | 1820 | 800 | 1020 | 39.4 | N/A
438 | 350 | 0.54 | 190 | 1890 | 700 | 1190 | 30.4 | 41.5
522 | 375 | 0.49 | 185 | 1880 | 695 | 1175 | 38.3 | N/A
316 | 375 | 0.47 | 175 | 1850 | 670 | 1180 | 31.1 | N/A
438 | 365 | 0.51 | 185 | 1900 | 780 | 1120 | 30.7 | 45.8
166 | 360 | 0.5 | 180 | 1910 | 710 | 1200 | 34.7 | N/A
156 | 360 | 0.5 | 180 | 1910 | 710 | 1200 | 31.1 | N/A
439 | 350 | 0.53 | 185 | 1915 | 725 | 725 | 32.7 | 44.9
439 | 350 | 0.47 | 165 | 1885 | 700 | 1185 | 34.6 | 42.2
17 | 365 | 0.52 | 190 | 1870 | 820 | 1050 | 29.6 | N/A
440 | 350 | 0.53 | 185 | 1865 | 710 | 1155 | 26.9 | 34.9
13 | 400 | 0.47 | 190 | 1860 | 800 | 1060 | N/A | N/A
38 | 400 | 0.47 | 190 | 1860 | 800 | 1060 | 38.2 | N/A
62 | 400 | 0.47 | 190 | 1860 | 800 | 1060 | 38.2 | N/A
441 | 350 | 0.54 | 190 | 1860 | 650 | 1210 | 24.2 | 35
20 | 400 | 0.4 | 160 | 1840 | 735 | 1105 | 30.2 | N/A
442 | 380 | 0.5 | 190 | 1880 | 750 | 1130 | 31.5 | 40.6
432 | 365 | 0.49 | 180 | 1895 | 780 | 1115 | 35.9 | N/A
436 | 365 | 0.49 | 180 | 1895 | 780 | 1115 | 35.9 | N/A
433 | 365 | 0.47 | 165 | 1885 | 700 | 1185 | 34.6 | N/A
443 | 365 | 0.52 | 190 | 1890 | 720 | 1170 | 35.2 | 45.6
53 | 375 | 0.48 | 180 | 1825 | 600 | 1225 | 32.5 | N/A
341 | 375 | 0.48 | 180 | 1835 | 680 | 1150 | 32.8 | N/A
444 | 350 | 0.48 | 185 | 1905 | 760 | 1145 | 33.2 | 45
386 | 385 | 0.47 | 180 | 1815 | 655 | 1160 | 25.9 | N/A
444 | 350 | 0.53 | 185 | 1915 | 725 | 725 | 32.7 | 44.9
76 | 360 | 0.44 | 160 | 1880 | 700 | 1180 | 30.6
445 | 340 | 0.49 | 165 | 1880 | 695 | 1185 | 32.6 | 41.9
554 | 375 | 0.48 | 180 | 1845 | 665 | 1180 | 27.5 | N/A
320 | 375 | 0.48 | 190 | 1860 | 705 | 1155 | 30.2 | N/A
9 | 375 | 0.51 | 190 | 1875 | 715 | 1160 | 41.9 | N/A
445 | 350 | 0.53 | 185 | 1915 | 725 | 725 | 32.7 | 44.9
446 | 350 | 0.54 | 190 | 1920 | 730 | 1190 | 24.1 | 32.7
448 | 350 | 0.51 | 180 | 1870 | 750 | 1195 | 25.7 | 34
448 | 400 | 0.45 | 180 | 1870 | 840 | 1030 | 33.9 | 39.9
44 | 375 | 0.48 | 180 | 1825 | 640 | 1185 | 30.3 | N/A
450 | 380 | 0.45 | 180 | 1880 | 695 | 1120 | 27.7 | 34.4
349 | 365 | 0.52 | 190 | 1885 | 735 | 1250 | 37.9 | N/A
217 | 375 | 0.51 | 190 | 1875 | 750 | 1125 | 26.9 | N/A
395 | 365 | 0.44 | 160 | 1875 | 695 | 1180 | 27.7 | N/A
452 | 350 | 0.51 | 180 | 1870 | 690 | 1180 | 19.7 | 27.2
139 | 375 | 0.48 | 185 | 1895 | 795 | 1100 | 44.2 | N/A
452 | 350 | 0.46 | 160 | 1890 | 715 | 1175 | 31.4 | 39.4
138 | 360 | 0.46 | 170 | 1885 | 750 | 1135 | 41.2 | N/A
453 | 350 | 0.54 | 190 | 1910 | 765 | 1145 | 21.9 | 28.5
184 | 375 | 0.49 | 185 | 1890 | 720 | 1170 | 24.8 | N/A
454 | 350 | 0.54 | 190 | 1920 | 770 | 1150 | 24.8 | 31.1
489 | 375 | 0.48 | 180 | 1905 | 665 | 1180 | 27.8 | N/A
454 | 360 | 0.46 | 165 | 1860 | 690 | 1170 | 33.5 | 43.9
415 | 375 | 0.49 | 185 | 1890 | 830 | 1160 | 36.3 | N/A
417 | 375 | 0.49 | 185 | 1890 | 830 | 1160 | 33.4 | N/A
454 | 360 | 0.46 | 165 | 1860 | 690 | 1170 | 33.5 | 43.9
455 | 350 | 0.51 | 180 | 1870 | 655 | 1215 | 15.7 | 21
455 | 375 | 0.6 | 225 | 1895 | 760 | 1130 | 21 | 31.9
445 | 375 | 0.43 | 160 | 1865 | 675 | 1190 | 29.2 | N/A
444 | 375 | 0.43 | 160 | 1865 | 675 | 1190 | 28.8 | N/A
456 | 350 | 0.53 | 185 | 1915 | 725 | 725 | 32.7 | 44.9
457 | 350 | 0.53 | 185 | 1915 | 725 | 725 | 32.7 | 44.9
74 | 360 | 0.46 | 165 | 1875 | 675 | 1200 | 25.8 | N/A
175 | 375 | 0.51 | 190 | 1885 | 755 | 1130 | 24.6 | N/A
457 | 380 | 0.45 | 180 | 1880 | 695 | 1135 | 34.4 | 43
492 | 375 | 0.49 | 185 | 1890 | 755 | 1135 | 32 | N/A
458 | 350 | 0.53 | 185 | 1915 | 725 | 725 | 32.7 | 44.9
557 | 375 | 0.49 | 185 | 1890 | 690 | 1200 | 33.1 | N/A
458 | 375 | 0.48 | 180 | 1845 | 665 | 1180 | 31 | 38.6
225 | 350 | 0.48 | 168 | 1882 | 755 | 1127 | 34.1 | N/A
459 | 350 | 0.53 | 185 | 1915 | 725 | 725 | 32.7 | 44.9
162 | 375 | 0.48 | 180 | 1845 | 665 | 1180 | 27.8 | N/A
121 | 375 | 0.44 | 165 | 1860 | 630 | 1230 | 32.6 | N/A
459 | 400 | 0.44 | 175 | 1875 | 750 | 1125 | 31.4 | 41.6
171 | 385 | 0.49 | 190 | 1890 | 815 | 1075 | 34 | N/A
460 | 350 | 0.53 | 185 | 1915 | 725 | 725 | 32.7 | 44.9
493 | 365 | 0.48 | 175 | 1860 | 750 | 1110 | 26.1 | N/A
461 | 350 | 0.52 | 180 | 1905 | 760 | 1145 | 36.9 | 40.4
408 | 375 | 0.48 | 180 | 1845 | 645 | 1200 | 31.7 | N/A
461 | 350 | 0.53 | 185 | 1915 | 725 | 725 | 32.7 | 44.9
510 | 375 | 0.49 | 185 | 1890 | 755 | 1135 | 30.5 | N/A
462 | 365 | 0.48 | 175 | 1860 | 690 | 1170 | 31.1 | 38.9
467 | 350 | 0.46 | 160 | 1890 | 710 | 1180 | 33.5 | N/A
462 | 350 | 0.53 | 185 | 1915 | 725 | 725 | 32.7 | 44.9
482 | 400 | 0.44 | 175 | 1825 | 805 | 1020 | 28 | N/A
465 | 375 | 0.48 | 180 | 1845 | 830 | 1015 | 35.9 | 43.8
40 | 350 | 0.48 | 168 | 1872 | 750 | 1122 | 36.5 | N/A
59 | 350 | 0.48 | 168 | 1872 | 750 | 1122 | 36.5 | N/A
465 | 350 | 0.53 | 185 | 1915 | 725 | 725 | 32.7 | 44.9
465 | 375 | 0.48 | 180 | 1845 | 665 | 1180 | 28 | 33.5
375 | 360 | 0.46 | 165 | 1865 | 785 | 1080 | N/A | N/A
374 | 360 | 0.46 | 165 | 1865 | 785 | 1080 | 40 | N/A
466 | 350 | 0.47 | 165 | 1885 | 715 | 1179 | 36.7 | 42.5
80 | 375 | 0.48 | 180 | 1845 | 665 | 1180 | 31 | N/A
304 | 375 | 0.51 | 190 | 1885 | 775 | 1100 | 25.6 | N/A
466 | 350 | 0.53 | 185 | 1915 | 725 | 725 | 32.7 | 44.9
34 | 375 | 0.53 | 200 | 1865 | 710 | 1155 | 28.3 | N/A
467 | 360 | 0.51 | 185 | 1835 | 700 | 1135 | 24.9 | 35
47 | 375 | 0.48 | 180 | 1825 | 640 | 1185 | 26.1 | N/A
468 | 375 | 0.48 | 180 | 1845 | 830 | 1015 | 35.9 | 43.9
333 | 375 | 0.48 | 180 | 1825 | 640 | 1185 | 25.5 | N/A
468 | 350 | 0.53 | 185 | 1915 | 725 | 725 | 32.7 | 44.9
189 | 375 | 0.49 | 185 | 1890 | 680 | 1210 | 25.1 | N/A
468 | 375 | 0.48 | 180 | 1845 | 665 | 1180 | 27.5 | 32.9
461 | 370 | 0.51 | 190 | 1890 | 795 | 1110 | 37.1 | N/A
403 | 375 | 0.48 | 180 | 1845 | 625 | 1120 | 30.3 | N/A
470 | 375 | 0.48 | 190 | 1890 | 715 | 1175 | 30.7 | 36.3
460 | 365 | 0.51 | 185 | 1900 | 795 | 1150 | 36 | N/A
216 | 375 | 0.48 | 180 | 1845 | 685 | 1160 | 26.2 | N/A
379 | 400 | 0.44 | 175 | 1835 | 770 | 1065 | 29.9 | N/A
471 | 325 | 0.49 | 160 | 1915 | 780 | 1135 | 25.6 | 42.5
378 | 400 | 0.42 | 168 | 1860 | 780 | 1080 | 29.6 | N/A
472 | 350 | 0.46 | 160 | 1890 | 710 | 1180 | 33.5 | 41.8
377 | 450 | 0.33 | 150 | 1880 | 750 | 1130 | 37.1 | N/A
473 | 300 | 0.53 | 160 | 1940 | 790 | 1150 | 28.3 | 33.5
270 | 400 | 0.54 | 215 | 1785 | 624 | 1160 | 39 | N/A
473 | 350 | 0.53 | 185 | 1915 | 725 | 725 | 32.7 | 44.9
272 | 350 | 0.53 | 185 | 1915 | 765 | 1150 | 27 | N/A
473 | 375 | 0.48 | 180 | 1850 | 700 | 1150 | 27.2 | 34.5
475 | 350 | 0.54 | 190 | 1910 | 690 | 1220 | 26.8 | 35.5
84 | 375 | 0.51 | 190 | 1885 | 735 | 1150 | 24.6 | N/A
145 | 400 | 0.4 | 180 | 1895 | 695 | 1200 | 28.7 | N/A
476 | 350 | 0.49 | 185 | 1915 | 770 | 1145 | 23.4 | 32.9
15 | 375 | 0.48 | 180 | 1875 | 770 | 1105 | 36.5 | N/A
476 | 365 | 0.51 | 185 | 1900 | 780 | 1128 | 28.9 | 40.1
226 | 350 | 0.48 | 168 | 1882 | 755 | 1127 | 36.1 | N/A
477 | 350 | 0.53 | 185 | 1915 | 725 | 725 | 32.7 | 44.9
477 | 360 | 0.47 | 170 | 1870 | 730 | 1140 | 41.8 | 46.5
478 | 350 | 0.49 | 170 | 1880 | 675 | 1205 | 26.6 | 31.5
479 | 310 | 0.5 | 155 | 1935 | 700 | 1235 | 33 | 37.2
479 | 350 | 0.53 | 185 | 1915 | 725 | 725 | 32.7 | 44.9
191 | 375 | 0.49 | 185 | 1890 | 700 | 1190 | 29.4 | N/A
480 | 350 | 0.54 | 190 | 1910 | 725 | 1185 | 25.4 | 37.7
170 | 360 | 0.46 | 165 | 1875 | 715 | 1160 | 29.4 | N/A
480 | 360 | 0.47 | 170 | 1870 | 748 | 1122 | 37.8 | 46.4
480 | 360 | 0.47 | 170 | 1870 | 748 | 1122 | 37.8 | 46.4
102 | 360 | 0.46 | 165 | 1875 | 715 | 1160 | 33.7 | N/A
505 | 375 | 0.51 | 190 | 1885 | 680 | 1205 | 33.7 | N/A
481 | 350 | 0.53 | 185 | 1915 | 725 | 725 | 32.7 | 44.9
483 | 350 | 0.54 | 190 | 1910 | 690 | 1220 | 32.5 | 43
94 | 375 | 0.45 | 170 | 1900 | 750 | 1150 | 35.6 | N/A
344 | 375 | 0.47 | 175 | 1860 | 700 | 1160 | 32.5 | N/A
483 | 375 | 0.48 | 180 | 1845 | 700 | 1145 | 27.9 | 33.6
484 | 350 | 0.54 | 190 | 1910 | 690 | 1220 | 31.1 | 39.1
343 | 400 | 0.45 | 180 | 1840 | 680 | 1160 | 36.6 | N/A
484 | 375 | 0.43 | 160 | 1865 | 750 | 1115 | 34.9 | 43.3
508 | 375 | 0.48 | 180 | 1845 | 665 | 1180 | 24.8 | N/A
484 | 375 | 0.43 | 160 | 1865 | 750 | 1115 | 34.9 | 43.3
367 | 350 | 0.47 | 165 | 1880 | 670 | 1210 | 25.5 | N/A
560 | 375 | 0.48 | 180 | 1845 | 685 | 1160 | 29.5 | N/A
486 | 400 | 0.44 | 175 | 1825 | 805 | 1020 | 28 | 41.7
487 | 350 | 0.53 | 185 | 1915 | 725 | 725 | 32.7 | 44.9
488 | 375 | 0.44 | 165 | 1860 | 690 | 1170 | 36.7 | 43.4
245 | 350 | 0.47 | 165 | 1870 | 750 | 1120 | 42.1 | N/A
142 | 365 | 0.45 | 165 | 1870 | 730 | 1140 | 35.4 | N/A
490 | 350 | 0.51 | 180 | 1970 | 690 | 1280 | 30.4 | 37.2
490 | 375 | 0.45 | 170 | 1855 | 650 | 1205 | 35.1 | 43.2
261 | 375 | 0.48 | 180 | 1895 | 740 | 1155 | 40.9 | N/A
491 | 350 | 0.5 | 175 | 1875 | 750 | 1125 | 27.8 | 37.1
132 | 360 | 0.45 | 160 | 1880 | 715 | 1165 | 33.1 | N/A
491 | 375 | 0.48 | 180 | 1905 | 665 | 1180 | 27.8 | 36.3
414 | 375 | 0.49 | 185 | 1890 | 795 | 1095 | 41.1 | N/A
492 | 350 | 0.49 | 170 | 1880 | 750 | 1130 | 33.9 | 41.8
494 | 375 | 0.49 | 185 | 1890 | 755 | 1136 | 32 | 40.8
196 | 375 | 0.49 | 185 | 1890 | 815 | 1075 | 38.6 | N/A
157 | 375 | 0.51 | 190 | 1895 | 775 | 1120 | 26.8 | N/A
154 | 375 | 0.51 | 190 | 1895 | 775 | 1120 | 26.8 | N/A
495 | 350 | 0.49 | 170 | 1880 | 695 | 1185 | 32.6 | 40.1
286 | 365 | 0.48 | 175 | 1850 | 700 | 1150 | 27.3 | N/A
487 | 375 | 0.45 | 170 | 1855 | 650 | 1205 | 35.1 | N/A
495 | 365 | 0.48 | 175 | 1860 | 750 | 1110 | 26.1 | 42.2
33 | 385 | 0.52 | 200 | 1840 | 756 | 1075 | 32.8 | N/A
116 | 365 | 0.51 | 185 | 1900 | 800 | 1200 | 35.4 | N/A
496 | 350 | 0.5 | 175 | 1915 | 760 | 1245 | 30.2 | 37
206 | 375 | 0.49 | 185 | 1890 | 740 | 1150 | 29.5 | N/A
496 | 350 | 0.53 | 185 | 1915 | 725 | 725 | 32.7 | 44.9
208 | 375 | 0.47 | 190 | 1885 | 760 | 1170 | 34.2 | N/A
497 | 350 | 0.46 | 160 | 1890 | 625 | 1265 | 31.5 | 37.7
497 | 350 | 0.53 | 185 | 1915 | 725 | 725 | 32.7 | 44.9
28 | 370 | 0.46 | 170 | 1850 | 740 | 1110 | 33.4 | N/A
185 | 375 | 0.48 | 180 | 1895 | 740 | 1155 | 27.3 | N/A
497 | 375 | 0.44 | 165 | 1860 | 690 | 1170 | 30.4 | 37.5
98 | 375 | 0.48 | 180 | 1825 | 730 | 1095 | 25.1 | N/A
498 | 350 | 0.5 | 175 | 1915 | 675 | 1240 | 30.9 | 37.5
1 | 385 | 0.48 | 215 | 1810 | 685 | 1125 | 22.3 | N/A
498 | 350 | 0.53 | 185 | 1915 | 725 | 725 | 32.7 | 44.9
355 | 400 | 0.54 | 215 | 1775 | 675 | 1250 | 31.2 | N/A
456 | 375 | 0.48 | 180 | 1845 | 665 | 1180 | 28 | N/A
498 | 375 | 0.48 | 180 | 1845 | 665 | 1180 | 29.1 | 38.3
479 | 375 | 0.48 | 180 | 1845 | 700 | 1145 | 27.9 | N/A
499 | 350 | 0.53 | 185 | 1915 | 725 | 725 | 32.7 | 44.9
218 | 400 | 0.42 | 185 | 1871 | 842 | 1029 | 36.4 | N/A
449 | 375 | 0.48 | 180 | 1845 | 665 | 1180 | 31 | N/A
500 | 350 | 0.53 | 185 | 1915 | 725 | 725 | 32.7 | 44.9
500 | 375 | 0.48 | 180 | 1895 | 700 | 1125 | 33.5 | 42.5
547 | 350 | 0.47 | 165 | 1885 | 685 | 1200 | 35.6 | N/A
501 | 325 | 0.52 | 107 | 1905 | 690 | 1215 | 27.6 | 36.1
56 | 400 | 0.5 | 200 | 1820 | 725 | 1096 | 37.7 | N/A
501 | 350 | 0.53 | 185 | 1915 | 725 | 725 | 32.7 | 44.9
265 | 350 | 0.47 | 165 | 1885 | 715 | 1170 | 34.3 | N/A
501 | 350 | 0.46 | 160 | 1890 | 715 | 1175 | 28.1 | 31.4
294 | 370 | 0.51 | 190 | 1880 | 715 | 1165 | 35.9 | N/A
503 | 375 | 0.51 | 190 | 1875 | 715 | 1160 | 24.2 | 31.3
256 | 375 | 0.51 | 190 | 1885 | 760 | 1125 | 30.5 | N/A
504 | 350 | 0.5 | 175 | 1875 | 675 | 1200 | 19.2 | 25.2
504 | 375 | 0.51 | 190 | 1885 | 700 | 1185 | 31.9 | 41.9
66 | 355 | 0.48 | 170 | 1865 | 745 | 1120 | 35.3 | N/A
505 | 350 | 0.49 | 170 | 1880 | 695 | 1185 | 26.9 | 33.2
509 | 350 | 0.5 | 175 | 1875 | 695 | 1180 | 26.8 | 37.5
509 | 375 | 0.51 | 190 | 1885 | 760 | 1125 | 31.4 | 35.6
147 | 375 | 0.49 | 185 | 1890 | 795 | 1095 | 38.7 | N/A
510 | 350 | 0.52 | 175 | 1875 | 675 | 1200 | 25 | 33.8
148 | 365 | 0.44 | 160 | 1875 | 695 | 1180 | 33.7 | N/A
512 | 365 | 0.48 | 175 | 1860 | 655 | 1205 | 31.3 | 46.1
274 | 365 | 0.48 | 175 | 1840 | 660 | 1062 | 25.8 | N/A
512 | 365 | 0.48 | 175 | 1860 | 655 | 1205 | 31.3 | 46.1
514 | 350 | 0.51 | 180 | 1870 | 675 | 1195 | 23 | 34.7
231 | 400 | 0.45 | 170 | 1855 | 725 | 1130 | 34.6 | N/A
248 | 400 | 0.45 | 170 | 1855 | 725 | 1130 | 34.5 | N/A
514 | 375 | 0.45 | 170 | 1860 | 700 | 1160 | 36.1 | 43.9
514 | 375 | 0.45 | 170 | 1860 | 700 | 1160 | 36.1 | 43.9
515 | 350 | 0.5 | 175 | 1875 | 635 | 1240 | 28.6 | 41.5
515 | 350 | 0.53 | 185 | 1915 | 725 | 725 | 32.7 | 44.9
359 | 400 | 0.45 | 180 | 1800 | 774 | 1026 | 34.6 | N/A
515 | 375 | 0.48 | 180 | 1885 | 715 | 1070 | 37.6 | 45.8
515 | 375 | 0.48 | 180 | 1825 | 730 | 1095 | 25.1 | 32.8
360 | 350 | 0.47 | 165 | 1885 | 811 | 1074 | 28.3 | N/A
516 | 375 | 0.51 | 190 | 1875 | 750 | 1125 | 27.6 | 35.4
81 | 375 | 0.45 | 170 | 1855 | 670 | 1185 | 31.3 | N/A
314 | 375 | 0.44 | 165 | 1860 | 650 | 1210 | 32.6 | N/A
310 | 375 | 0.44 | 165 | 1860 | 650 | 1210 | 32.6 | N/A
517 | 350 | 0.54 | 190 | 1910 | 690 | 1220 | 25.9 | 35.5
469 | 375 | 0.48 | 180 | 1850 | 700 | 1150 | 27.2 | N/A
517 | 375 | 0.49 | 185 | 1880 | 695 | 1185 | 38.3 | 50.6
519 | 350 | 0.52 | 180 | 1870 | 655 | 1215 | 27.4 | 34.3
440 | 375 | 0.46 | 170 | 1855 | 670 | 1185 | 24.6 | N/A
521 | 365 | 0.45 | 165 | 1870 | 655 | 1215 | 30.2 | 36.9
525 | 365 | 0.45 | 165 | 1870 | 700 | 1170 | 32.1 | 40.8
540 | 375 | 0.44 | 165 | 1860 | 690 | 1170 | 30.4 | N/A
194 | 375 | 0.48 | 180 | 1845 | 700 | 1140 | 22.4 | N/A
527 | 365 | 0.47 | 170 | 1865 | 655 | 1210 | 33.2 | 41.7
228 | 375 | 0.48 | 180 | 1845 | 685 | 1160 | 26.1 | N/A
528 | 385 | 0.47 | 180 | 1825 | 730 | 1095 | 39.2 | 47.1
529 | 365 | 0.51 | 185 | 1900 | 700 | 1200 | 36.8 | 47.2
530 | 350 | 0.47 | 165 | 1885 | 680 | 1205 | 31.1 | 45.5
293 | 315 | 0.49 | 165 | 1940 | 735 | 1205 | 32.7 | N/A
345 | 375 | 0.48 | 180 | 1825 | 675 | 1150 | 37.2 | N/A
28 | 370 | 0.46 | 170 | 1850 | 740 | 1110 | 33.4 | N/A
421 | 375 | 0.45 | 170 | 1845 | 645 | 1200 | 38.6 | N/A
530 | 350 | 0.47 | 165 | 1885 | 680 | 1205 | 31.1 | 45.5
142 | 365 | 0.45 | 165 | 1870 | 730 | 1140 | 35.4 | N/A
531 | 365 | 0.47 | 170 | 1865 | 700 | 1165 | 34.8 | 45.2
375 | 360 | 0.46 | 165 | 1865 | 785 | 1080 | N/A | N/A
374 | 360 | 0.46 | 165 | 1865 | 785 | 1080 | 40 | N/A
531 | 365 | 0.47 | 170 | 1865 | 700 | 1165 | 34.8 | 45.2
532 | 360 | 0.45 | 165 | 1875 | 675 | 1200 | 39.9 | 46.4
533 | 375 | 0.45 | 170 | 1855 | 655 | 1190 | 35.3 | 40.8
20 | 400 | 0.4 | 160 | 1840 | 735 | 1105 | 30.2 | N/A
359 | 400 | 0.45 | 180 | 1800 | 774 | 1026 | 34.6 | N/A
360 | 350 | 0.47 | 165 | 1885 | 811 | 1074 | 28.3 | N/A
382 | 365 | 0.47 | 170 | 1865 | 650 | 1215 | 32.9 | N/A
535 | 370 | 0.46 | 170 | 1860 | 670 | 1190 | 35.7 | 38.2
138 | 360 | 0.46 | 170 | 1885 | 750 | 1135 | 41.2 | N/A
356 | 400 | 0.45 | 180 | 1805 | 725 | 1080 | 30.3 | N/A
536 | 375 | 0.5 | 185 | 1880 | 715 | 1160 | 33.5 | 39.2
431 | 350 | 0.46 | 160 | 1890 | 755 | 1135 | 34.1 | N/A
537 | 375 | 0.43 | 160 | 1865 | 675 | 1190 | 29.2 | 37.7
538 | 365 | 0.52 | 185 | 1900 | 725 | 1175 | 36.8 | 51.1
513 | 375 | 0.45 | 170 | 1860 | 700 | 1160 | 36.1 | N/A
106 | 360 | 0.46 | 165 | 1875 | 695 | 1180 | 32.2 | N/A
328 | 365 | 0.44 | 160 | 1875 | 715 | 1160 | 33 | N/A
144 | 365 | 0.44 | 160 | 1875 | 715 | 1160 | 35.2 | N/A
539 | 375 | 0.43 | 160 | 1865 | 675 | 1190 | 28.8 | 35.7
105 | 375 | 0.46 | 172 | 1835 | 530 | 1305 | 34.6 | N/A
541 | 375 | 0.45 | 190 | 1855 | 685 | 1170 | 33.7 | 41.1
542 | 375 | 0.45 | 190 | 1855 | 685 | 1170 | 36.9 | 50.4
11 | 370 | 0.46 | 170 | 1850 | 650 | 1200 | 35.3 | N/A
95 | 375 | 0.44 | 165 | 1865 | 710 | 1155 | 34.1 | N/A
543 | 375 | 0.45 | 170 | 1855 | 705 | 1100 | 35.2 | 41.4
544 | 375 | 0.45 | 170 | 1855 | 780 | 1075 | 31 | 38
548 | 350 | 0.47 | 165 | 1855 | 685 | 1200 | 35.6 | 40.3
312 | 400 | 0.45 | 180 | 1810 | 780 | 1030 | 33.1 | N/A
550 | 375 | 0.49 | 185 | 1890 | 690 | 1200 | 33.1 | 44.5
283 | 340 | 0.47 | 160 | 1900 | 760 | 1140 | 37.3 | N/A
405 | 365 | 0.47 | 170 | 1865 | 655 | 1210 | 33.2 | N/A
265 | 350 | 0.47 | 165 | 1885 | 715 | 1170 | 34.3 | N/A
220 | 350 | 0.48 | 180 | 1870 | 730 | 1140 | 32.8 | N/A
511 | 365 | 0.48 | 175 | 1860 | 655 | 1205 | 31.3 | N/A
555 | 375 | 0.48 | 180 | 1845 | 685 | 1160 | 29.5 | 33.3
523 | 350 | 0.47 | 165 | 1885 | 680 | 1205 | 31.3 | N/A
526 | 365 | 0.45 | 165 | 1870 | 700 | 1170 | 32.1 | N/A
534 | 385 | 0.47 | 180 | 1825 | 730 | 1095 | 39.2 | N/A
518 | 365 | 0.47 | 170 | 1865 | 700 | 1165 | 34.8 | N/A
556 | 375 | 0.48 | 180 | 1845 | 665 | 1180 | 27.5 | 35.3
561 | 375 | 0.51 | 190 | 1885 | 680 | 1205 | 33.7 | 38.6
499 | 360 | 0.46 | 165 | 1860 | 690 | 1170 | 33.5 | N/A
564 | 375 | 0.48 | 180 | 1845 | 665 | 1180 | 24.8 | 32.9
565 | 375 | 0.51 | 190 | 1885 | 680 | 1205 | 34.9 | 42.5
567 | 375 | 0.51 | 190 | 1855 | 680 | 1205 | 30.7 | 37.1
482 | 400 | 0.44 | 175 | 1825 | 805 | 1020 | 28 | N/A
246 | 375 | 0.48 | 180 | 1845 | 685 | 1160 | 32.2 | N/A
226 | 350 | 0.48 | 168 | 1882 | 755 | 1127 | 36.1 | N/A
231 | 400 | 0.45 | 170 | 1855 | 725 | 1130 | 34.6 | N/A
248 | 400 | 0.45 | 170 | 1855 | 725 | 1130 | 34.5 | N/A
245 | 350 | 0.47 | 165 | 1870 | 750 | 1120 | 42.1 | N/A
568 | 375 | 0.48 | 180 | 1845 | 645 | 1200 | 27.4 | 33.7
569 | 375 | 0.44 | 190 | 1855 | 700 | 1185 | 32 | 46.6
233 | 375 | 0.48 | 165 | 1860 | 710 | 1150 | 29.4 | N/A
570 | 375 | 0.49 | 185 | 1890 | 755 | 1135 | 30.5 | 38.2
572 | 375 | 0.45 | 170 | 1855 | 725 | 1130 | 34.7 | 42.3
573 | 375 | 0.48 | 180 | 1845 | 685 | 1160 | 30.3 | 35.4
574 | 375 | 0.51 | 190 | 1855 | 760 | 1125 | 45.9 | 57
270 | 400 | 0.54 | 215 | 1785 | 624 | 1160 | 39 | N/A
481 | 375 | 0.43 | 160 | 1865 | 750 | 1115 | 34.9 | N/A
126 | 385 | 0.47 | 180 | 1815 | 635 | 1180 | 29.4 | N/A
471 | 360 | 0.47 | 170 | 1870 | 748 | 1122 | 37.8 | N/A
478 | 375 | 0.43 | 160 | 1865 | 750 | 1115 | 34.9 | N/A
346 | 400 | 0.51 | 205 | 1820 | 565 | 1255 | 36.8 | N/A