## Sheet1
No. | Date | Location | Type of Coarse Aggregate | Type of Coarse Aggregate Number | Type of Fine Aggregate | Type of Fine Aggregate number | Max. Size of Coarse Aggregate (mm) | Passing 0.6mm Sieve(%) | Target Mean Strength (N/mm2) | Cement O.P.C (Kg/m3) | W/C Ratio | Water Content (Kg/m3) | Additive Type & Dos. (/100 Kg of cement) | Dos Of Additive | Total Aggregate (Kg/m3) | Fine Aggregate (Kg/m3) | Coarse Aggregate (Kg/m3) | Workability Slump (mm) | Hardened Concrete Desnity (avg.) | Strength (N/mm2) (7 days avg.) | Strength (N/mm2) (28 days avg.) | N/A
1 | 2019-07-01 | N/A | Natural | 2 | Natural | 2 | N/A | N/A | 53 | 400 | 0.41 | 165 | Sp901 | 4 | 1835 | 675 | 1160 | 170 | 2415 | 36.6 | N/A | N/A
2 | 2019-07-01 | N/A | Natural | 2 | Natural | 2 | N/A | N/A | 53 | 400 | 0.41 | 165 | Sp901 | 4 | 1835 | 675 | 1160 | 170 | 2423 | 33.8 | N/A | N/A
3 | 2019-07-01 | N/A | Natural | 2 | Natural | 2 | N/A | N/A | 53 | 400 | 0.41 | 165 | Sp901 | 4 | 1835 | 675 | 1160 | 170 | 2419 | 36.8 | N/A | N/A
4 | 2019-07-01 | N/A | Natural | 2 | Natural | 2 | N/A | N/A | 53 | 400 | 0.41 | 165 | Sp901 | 4 | 1835 | 675 | 1160 | 170 | 2428 | N/A | 45.3 | N/A
5 | 2019-07-01 | N/A | Natural | 2 | Natural | 2 | N/A | N/A | 53 | 400 | 0.41 | 165 | Sp901 | 4 | 1835 | 675 | 1160 | 170 | 2430 | N/A | 43.2 | N/A
6 | 2019-07-01 | N/A | Natural | 2 | Natural | 2 | N/A | N/A | 53 | 400 | 0.41 | 165 | Sp901 | 4 | 1835 | 675 | 1160 | 170 | 2426 | N/A | 47.8 | N/A
7 | 21/01/2019 | N/A | Crushed | 1 | Natural | 2 | 20 | N/A | 43 | 400 | 0.45 | 180 | Sp901 | 4 | 1870 | 840 | 1030 | 220 | 2453 | 32.6 | N/A | N/A
8 | 21/01/2019 | N/A | Crushed | 1 | Natural | 2 | 20 | N/A | 43 | 400 | 0.45 | 180 | Sp901 | 4 | 1870 | 840 | 1030 | 220 | 2465 | 33.6 | N/A | N/A
9 | 21/01/2019 | N/A | Crushed | 1 | Natural | 2 | 20 | N/A | 43 | 400 | 0.45 | 180 | Sp901 | 4 | 1870 | 840 | 1030 | 220 | 2446 | 31.2 | N/A | N/A
10 | 21/01/2019 | N/A | Natural | 2 | Natural | 2 | 20 | N/A | 43 | 400 | 0.4 | 160 | Sp901 | 4 | 1840 | 825 | 1015 | 230 | 2418 | 35.8 | N/A | N/A
11 | 21/01/2019 | N/A | Natural | 2 | Natural | 2 | 20 | N/A | 43 | 400 | 0.4 | 160 | Sp901 | 4 | 1840 | 825 | 1015 | 230 | 2415 | 35.7 | N/A | N/A
12 | 21/01/2019 | N/A | Natural | 2 | Natural | 2 | 20 | N/A | 43 | 400 | 0.4 | 160 | Sp901 | 4 | 1840 | 825 | 1015 | 230 | 2424 | 33 | N/A | N/A
13 | 21/01/2019 | N/A | Natural | 2 | Natural | 2 | 20 | 76.8 | 43 | 375 | 0.48 | 170 | Sp901 | 3 | 1855 | 670 | 1185 | 150 | 2401 | 28.5 | N/A | N/A
14 | 21/01/2019 | N/A | Natural | 2 | Natural | 2 | 20 | 76.8 | 43 | 375 | 0.48 | 170 | Sp901 | 3 | 1855 | 670 | 1185 | 150 | 2406 | 29.7 | N/A | N/A
15 | 21/01/2019 | N/A | Natural | 2 | Natural | 2 | 20 | 76.8 | 43 | 375 | 0.48 | 170 | Sp901 | 3 | 1855 | 670 | 1185 | 150 | 2406 | 31.9 | N/A | N/A
16 | 23/01/2019 | N/A | Natural | 2 | Natural | 2 | N/A | 60 | 38 | 350 | 0.49 | 170 | Sp901 | 2 | 1880 | 695 | 1185 | 175 | 2422 | 22.4 | N/A | N/A
17 | 23/01/2019 | N/A | Natural | 2 | Natural | 2 | N/A | 60 | 38 | 350 | 0.49 | 170 | Sp901 | 2 | 1880 | 695 | 1185 | 175 | 2398 | 23 | N/A | N/A
18 | 23/01/2019 | N/A | Natural | 2 | Natural | 2 | N/A | 60 | 38 | 350 | 0.49 | 170 | Sp901 | 2 | 1880 | 695 | 1185 | 175 | 2438 | 22 | N/A | N/A
19 | 30/01/2019 | N/A | Natural | 2 | Natural | 2 | 40 | 29.2 | 43 | 375 | 0.47 | 180 | N/A | N/A | 1845 | 720 | 1125 | 120 | 2402 | 24.4 | N/A | N/A
20 | 30/01/2019 | N/A | Natural | 2 | Natural | 2 | 40 | 29.2 | 43 | 375 | 0.47 | 180 | N/A | N/A | 1845 | 720 | 1125 | 120 | 2403 | 28.3 | N/A | N/A
21 | 30/01/2019 | N/A | Natural | 2 | Natural | 2 | 40 | 29.2 | 43 | 375 | 0.47 | 180 | N/A | N/A | 1845 | 720 | 1125 | 120 | 2401 | 25.3 | N/A | N/A
22 | 30/01/2019 | N/A | Natural | 2 | Natural | 2 | N/A | 17.5 | 38 | 350 | 0.5 | 175 | N/A | N/A | 1875 | 750 | 1125 | 100 | 2409 | 24.8 | N/A | N/A
23 | 30/01/2019 | N/A | Natural | 2 | Natural | 2 | N/A | 17.5 | 38 | 350 | 0.5 | 175 | N/A | N/A | 1875 | 750 | 1125 | 100 | 2400 | 25.4 | N/A | N/A
24 | 30/01/2019 | N/A | Natural | 2 | Natural | 2 | N/A | 17.5 | 38 | 350 | 0.5 | 175 | N/A | N/A | 1875 | 750 | 1125 | 100 | 2409 | 26.3 | N/A | N/A
25 | 30/01/2019 | N/A | Natural | 2 | Natural | 2 | N/A | 17.5 | 38 | 350 | 0.5 | 175 | N/A | N/A | 1875 | 750 | 1125 | 100 | 2405 | N/A | 34 | N/A
26 | 30/01/2019 | N/A | Natural | 2 | Natural | 2 | N/A | 17.5 | 38 | 350 | 0.5 | 175 | N/A | N/A | 1875 | 750 | 1125 | 100 | 2404 | N/A | 33.7 | N/A
27 | 30/01/2019 | N/A | Natural | 2 | Natural | 2 | N/A | 17.5 | 38 | 350 | 0.5 | 175 | N/A | N/A | 1875 | 750 | 1125 | 100 | 2407 | N/A | 36 | N/A
28 | 30/01/2019 | N/A | Crushed | 1 | Natural | 2 | 20 | 21 | 43 | 375 | 0.49 | 185 | N/A | N/A | 1870 | 785 | 1085 | 140 | 2458 | 20.8 | N/A | N/A
29 | 30/01/2019 | N/A | Crushed | 1 | Natural | 2 | 20 | 21 | 43 | 375 | 0.49 | 185 | N/A | N/A | 1870 | 785 | 1085 | 140 | 2454 | 20.4 | N/A | N/A
30 | 30/01/2019 | N/A | Crushed | 1 | Natural | 2 | 20 | 21 | 43 | 375 | 0.49 | 185 | N/A | N/A | 1870 | 785 | 1085 | 140 | 2455 | 20.4 | N/A | N/A
31 | 31/01/2019 | N/A | Natural | 2 | Natural | 2 | 40 | 29.2 | 38 | 350 | 0.5 | 175 | N/A | N/A | 1875 | 750 | 1125 | 100 | 2409 | 18.7 | N/A | N/A
32 | 31/01/2019 | N/A | Natural | 2 | Natural | 2 | 40 | 29.2 | 38 | 350 | 0.5 | 175 | N/A | N/A | 1875 | 750 | 1125 | 100 | 2406 | 18.3 | N/A | N/A
33 | 31/01/2019 | N/A | Natural | 2 | Natural | 2 | 40 | 29.2 | 38 | 350 | 0.5 | 175 | N/A | N/A | 1875 | 750 | 1125 | 100 | 2404 | 20.1 | N/A | N/A
34 | 2019-06-02 | N/A | Crushed | 1 | Natural | 2 | 20 | 58.8 | 43 | 375 | 0.49 | 185 | N/A | N/A | 1890 | 815 | 1065 | 120 | 2459 | 22.8 | N/A | N/A
35 | 2019-06-02 | N/A | Crushed | 1 | Natural | 2 | 20 | 58.8 | 43 | 375 | 0.49 | 185 | N/A | N/A | 1890 | 815 | 1065 | 120 | 2456 | 20.9 | N/A | N/A
36 | 2019-06-02 | N/A | Crushed | 1 | Natural | 2 | 20 | 58.8 | 43 | 375 | 0.49 | 185 | N/A | N/A | 1890 | 815 | 1065 | 120 | 2458 | 21.4 | N/A | N/A
37 | 13/02/2019 | N/A | Natural | 2 | Natural | 2 | N/A | N/A | 38 | 350 | 0.49 | 170 | Sp901 | 2 | 1880 | 695 | 1185 | 175 | 2406 | 22.4 | N/A | N/A
38 | 13/02/2019 | N/A | Natural | 2 | Natural | 2 | N/A | N/A | 38 | 350 | 0.49 | 170 | Sp901 | 2 | 1880 | 695 | 1185 | 175 | 2408 | 23 | N/A | N/A
39 | 13/02/2019 | N/A | Natural | 2 | Natural | 2 | N/A | N/A | 38 | 350 | 0.49 | 170 | Sp901 | 2 | 1880 | 695 | 1185 | 175 | 2403 | 22 | N/A | N/A
40 | 13/02/2019 | N/A | Natural | 2 | Natural | 2 | N/A | N/A | 38 | 350 | 0.49 | 170 | Sp901 | 2 | 1880 | 695 | 1185 | 175 | 2402 | N/A | 34.3 | N/A
41 | 13/02/2019 | N/A | Natural | 2 | Natural | 2 | N/A | N/A | 38 | 350 | 0.49 | 170 | Sp901 | 2 | 1880 | 695 | 1185 | 175 | 2404 | N/A | 33.1 | N/A
42 | 13/02/2019 | N/A | Natural | 2 | Natural | 2 | N/A | N/A | 38 | 350 | 0.49 | 170 | Sp901 | 2 | 1880 | 695 | 1185 | 175 | 2402 | N/A | 31.6 | N/A
43 | 13/02/2019 | N/A | Natural | 2 | Natural | 2 | 20 | 76.8 | 43 | 375 | 0.48 | 150 | Sp901 | 3 | 1855 | 670 | 1185 | 150 | 2401 | 28.5 | N/A | N/A
44 | 13/02/2019 | N/A | Natural | 2 | Natural | 2 | 20 | 76.8 | 43 | 375 | 0.48 | 150 | Sp901 | 3 | 1855 | 670 | 1185 | 150 | 2406 | 29.7 | N/A | N/A
45 | 13/02/2019 | N/A | Natural | 2 | Natural | 2 | 20 | 76.8 | 43 | 375 | 0.48 | 150 | Sp901 | 3 | 1855 | 670 | 1185 | 150 | 2406 | 31.9 | N/A | N/A
46 | 13/02/2019 | N/A | Natural | 2 | Natural | 2 | 20 | 76.8 | 43 | 375 | 0.48 | 150 | Sp901 | 3 | 1855 | 670 | 1185 | 150 | 2408 | N/A | 38.9 | N/A
47 | 13/02/2019 | N/A | Natural | 2 | Natural | 2 | 20 | 76.8 | 43 | 375 | 0.48 | 150 | Sp901 | 3 | 1855 | 670 | 1185 | 150 | 2404 | N/A | 38 | N/A
48 | 13/02/2019 | N/A | Natural | 2 | Natural | 2 | 20 | 76.8 | 43 | 375 | 0.48 | 150 | Sp901 | 3 | 1855 | 670 | 1185 | 150 | 2407 | N/A | 38.2 | N/A
49 | 19/02/2019 | N/A | Natural | 2 | Natural | 2 | N/A | 42.5 | 43 | 375 | 0.467 | 175 | Sp901 | 3 | 1850 | 705 | 1145 | 150 | 2403 | 37.2 | N/A | N/A
50 | 19/02/2019 | N/A | Natural | 2 | Natural | 2 | N/A | 42.5 | 43 | 375 | 0.467 | 175 | Sp901 | 3 | 1850 | 705 | 1145 | 150 | 2409 | 35.5 | N/A | N/A
51 | 19/02/2019 | N/A | Natural | 2 | Natural | 2 | N/A | 42.5 | 43 | 375 | 0.467 | 175 | Sp901 | 3 | 1850 | 705 | 1145 | 150 | 2402 | 34.7 | N/A | N/A
52 | 19/02/2019 | N/A | Natural | 2 | Natural | 2 | N/A | 42.5 | 38 | 350 | 0.5 | 175 | Sp901 | 2 | 1875 | 715 | 1160 | 100 | 2407 | 36.5 | N/A | N/A
53 | 19/02/2019 | N/A | Natural | 2 | Natural | 2 | N/A | 42.5 | 38 | 350 | 0.5 | 175 | Sp901 | 2 | 1875 | 715 | 1160 | 100 | 2407 | 33.8 | N/A | N/A
54 | 19/02/2019 | N/A | Natural | 2 | Natural | 2 | N/A | 42.5 | 38 | 350 | 0.5 | 175 | Sp901 | 2 | 1875 | 715 | 1160 | 100 | 2402 | 29.5 | N/A | N/A
55 | 20/02/2019 | N/A | Crushed | 1 | Natural | 2 | 20 | 28.6 | 50 | 375 | 0.48 | 180 | Sp901 | 5 lit/ 100 kg of cement | 1895 | 740 | 1155 | 170 | 2456 | 35.6 | N/A | N/A
56 | 20/02/2019 | N/A | Crushed | 1 | Natural | 2 | 20 | 28.6 | 50 | 375 | 0.48 | 180 | Sp901 | 5 lit/ 100 kg of cement | 1895 | 740 | 1155 | 170 | 2452 | 38.7 | N/A | N/A
57 | 20/02/2019 | N/A | Crushed | 1 | Natural | 2 | 20 | 28.6 | 50 | 375 | 0.48 | 180 | Sp901 | 5 lit/ 100 kg of cement | 1895 | 740 | 1155 | 170 | 2455 | 37.6 | N/A | N/A
58 | 25/02/2019 | N/A | Natural | 2 | Natural | 2 | 40 | 29.2 | 38 | 350 | 0.5 | 175 | N/A | N/A | 1875 | 750 | 1125 | 100 | 2409 | 18.7 | N/A | N/A
59 | 25/02/2019 | N/A | Natural | 2 | Natural | 2 | 40 | 29.2 | 38 | 350 | 0.5 | 175 | N/A | N/A | 1875 | 750 | 1125 | 100 | 2406 | 18.3 | N/A | N/A
60 | 25/02/2019 | N/A | Natural | 2 | Natural | 2 | 40 | 29.2 | 38 | 350 | 0.5 | 175 | N/A | N/A | 1875 | 750 | 1125 | 100 | 2404 | 20.1 | N/A | N/A
61 | 25/02/2019 | N/A | Natural | 2 | Natural | 2 | 40 | 29.2 | 38 | 350 | 0.5 | 175 | N/A | N/A | 1875 | 750 | 1125 | 100 | 2400 | N/A | 26.6 | N/A
62 | 25/02/2019 | N/A | Natural | 2 | Natural | 2 | 40 | 29.2 | 38 | 350 | 0.5 | 175 | N/A | N/A | 1875 | 750 | 1125 | 100 | 2406 | N/A | 27 | N/A
63 | 25/02/2019 | N/A | Natural | 2 | Natural | 2 | 40 | 29.2 | 38 | 350 | 0.5 | 175 | N/A | N/A | 1875 | 750 | 1125 | 100 | 2400 | N/A | 26.1 | N/A
64 | 25/02/2019 | N/A | Natural | 2 | Natural | 2 | 40 | 29.2 | 43 | 375 | 0.47 | 195 | N/A | N/A | 1845 | 720 | 1125 | 120 | 2402 | 24.4 | N/A | N/A
65 | 25/02/2019 | N/A | Natural | 2 | Natural | 2 | 40 | 29.2 | 43 | 375 | 0.47 | 195 | N/A | N/A | 1845 | 720 | 1125 | 120 | 2403 | 28.3 | N/A | N/A
66 | 25/02/2019 | N/A | Natural | 2 | Natural | 2 | 40 | 29.2 | 43 | 375 | 0.47 | 195 | N/A | N/A | 1845 | 720 | 1125 | 120 | 2401 | 25.3 | N/A | N/A
67 | 25/02/2019 | N/A | Natural | 2 | Natural | 2 | 40 | 29.2 | 43 | 375 | 0.47 | 175+20 | N/A | N/A | 1845 | 720 | 1125 | 120 | 2403 | N/A | 38.1 | N/A
68 | 25/02/2019 | N/A | Natural | 2 | Natural | 2 | 40 | 29.2 | 43 | 375 | 0.47 | 175+20 | N/A | N/A | 1845 | 720 | 1125 | 120 | 2408 | N/A | 38.7 | N/A
69 | 25/02/2019 | N/A | Natural | 2 | Natural | 2 | 40 | 29.2 | 43 | 375 | 0.47 | 175+20 | N/A | N/A | 1845 | 720 | 1125 | 120 | 2400 | N/A | 38.9 | N/A
70 | 26/02/2019 | N/A | Natural | 2 | Natural | 2 | N/A | 36.1 | 38 | 350 | 0.5 | 175 | N/A | N/A | 1875 | 730 | 1145 | 80 | 2401 | 25.1 | N/A | N/A
71 | 26/02/2019 | N/A | Natural | 2 | Natural | 2 | N/A | 36.1 | 38 | 350 | 0.5 | 175 | N/A | N/A | 1875 | 730 | 1145 | 80 | 2405 | 24.1 | N/A | N/A
72 | 26/02/2019 | N/A | Natural | 2 | Natural | 2 | N/A | 36.1 | 38 | 350 | 0.5 | 175 | N/A | N/A | 1875 | 730 | 1145 | 80 | 2413 | 24 | N/A | N/A
73 | 26/02/2019 | N/A | Natural | 2 | Natural | 2 | 20 | 46.7 | 43 | 375 | 0.47 | 175 | N/A | N/A | 1850 | 700 | 1150 | 80 | 2400 | 29.3 | N/A | N/A
74 | 26/02/2019 | N/A | Natural | 2 | Natural | 2 | 20 | 46.7 | 43 | 375 | 0.47 | 175 | N/A | N/A | 1850 | 700 | 1150 | 80 | 2400 | 28.1 | N/A | N/A
75 | 26/02/2019 | N/A | Natural | 2 | Natural | 2 | 20 | 46.7 | 43 | 375 | 0.47 | 175 | N/A | N/A | 1850 | 700 | 1150 | 80 | 2405 | 28.1 | N/A | N/A
76 | 27/02/2019 | N/A | Crushed | 1 | Natural | 2 | 20 | 58.8 | 43 | 375 | 0.49 | 185 | N/A | N/A | 1890 | 815 | 1075 | 120 | 2459 | 22.8 | N/A | N/A
77 | 27/02/2019 | N/A | Crushed | 1 | Natural | 2 | 20 | 58.8 | 43 | 375 | 0.49 | 185 | N/A | N/A | 1890 | 815 | 1075 | 120 | 2456 | 20.9 | N/A | N/A
78 | 27/02/2019 | N/A | Crushed | 1 | Natural | 2 | 20 | 58.8 | 43 | 375 | 0.49 | 185 | N/A | N/A | 1890 | 815 | 1075 | 120 | 2458 | 21.4 | N/A | N/A
79 | 27/02/2019 | N/A | Crushed | 1 | Natural | 2 | 20 | 58.8 | 43 | 375 | 0.49 | 185 | N/A | N/A | 1890 | 815 | 1075 | 120 | 2444 | N/A | 36.3 | N/A
80 | 27/02/2019 | N/A | Crushed | 1 | Natural | 2 | 20 | 58.8 | 43 | 375 | 0.49 | 185 | N/A | N/A | 1890 | 815 | 1075 | 120 | 2458 | N/A | 35.5 | N/A
81 | 27/02/2019 | N/A | Crushed | 1 | Natural | 2 | 20 | 58.8 | 43 | 375 | 0.49 | 185 | N/A | N/A | 1890 | 815 | 1075 | 120 | 2456 | N/A | 35.1 | N/A
82 | 27/02/2019 | N/A | Crushed | 1 | Natural | 2 | 20 | 21 | 43 | 375 | 0.49 | 185+20 | N/A | N/A | 1870 | 785 | 1085 | 140 | 2458 | 20.8 | N/A | N/A
83 | 27/02/2019 | N/A | Crushed | 1 | Natural | 2 | 20 | 21 | 43 | 375 | 0.49 | 185+20 | N/A | N/A | 1870 | 785 | 1085 | 140 | 2454 | 20.4 | N/A | N/A
84 | 27/02/2019 | N/A | Crushed | 1 | Natural | 2 | 20 | 21 | 43 | 375 | 0.49 | 185+20 | N/A | N/A | 1870 | 785 | 1085 | 140 | 2455 | 20.4 | N/A | N/A
85 | 27/02/2019 | N/A | Crushed | 1 | Natural | 2 | 20 | 21 | 43 | 375 | 0.49 | 185+20 | N/A | N/A | 1870 | 785 | 1085 | 140 | 2455 | N/A | 32.3 | N/A
86 | 27/02/2019 | N/A | Crushed | 1 | Natural | 2 | 20 | 21 | 43 | 375 | 0.49 | 185+20 | N/A | N/A | 1870 | 785 | 1085 | 140 | 2453 | N/A | 30.2 | N/A
87 | 27/02/2019 | N/A | Crushed | 1 | Natural | 2 | 20 | 21 | 43 | 375 | 0.49 | 185+20 | N/A | N/A | 1870 | 785 | 1085 | 140 | 2459 | N/A | 32.9 | N/A
88 | 2019-03-03 | N/A | Natural | 2 | Natural | 2 | N/A | 48.4 | 43 | 375 | 0.45 | 170+10 | Sp 630 M | 1.5 | 1855 | 710 | 1145 | 160 | 2409 | 34.4 | N/A | N/A
89 | 2019-03-03 | N/A | Natural | 2 | Natural | 2 | N/A | 48.4 | 43 | 375 | 0.45 | 170+10 | Sp 630 M | 1.5 | 1855 | 710 | 1145 | 160 | 2404 | 34.5 | N/A | N/A
90 | 2019-03-03 | N/A | Natural | 2 | Natural | 2 | N/A | 48.4 | 43 | 375 | 0.45 | 170+10 | Sp 630 M | 1.5 | 1855 | 710 | 1145 | 160 | 2405 | 33.2 | N/A | N/A
91 | 2019-07-03 | N/A | Natural | 2 | Natural | 2 | N/A | 59.5 | 38 | 350 | 0.5 | 175 | Yara | 2 lit/100kg of cement | 1875 | 715 | 1160 | 120 | 2406 | 36.1 | N/A | N/A
92 | 2019-07-03 | N/A | Natural | 2 | Natural | 2 | N/A | 59.5 | 38 | 350 | 0.5 | 175 | Yara | 2 lit/100kg of cement | 1875 | 715 | 1160 | 120 | 2404 | 34.5 | N/A | N/A
93 | 2019-07-03 | N/A | Natural | 2 | Natural | 2 | N/A | 59.5 | 38 | 350 | 0.5 | 175 | Yara | 2 lit/100kg of cement | 1875 | 715 | 1160 | 120 | 2402 | 34 | N/A | N/A
94 | 2019-11-03 | N/A | Natural | 2 | Natural | 2 | 20 | 43.5 | 38 | 350 | 0.5 | 150 | Yara | 2 | 1875 | 715 | 1160 | 170 | 2408 | 31.2 | N/A | N/A
95 | 2019-11-03 | N/A | Natural | 2 | Natural | 2 | 20 | 43.5 | 38 | 350 | 0.5 | 150 | Yara | 2 | 1875 | 715 | 1160 | 170 | 2405 | 30.3 | N/A | N/A
96 | 2019-11-03 | N/A | Natural | 2 | Natural | 2 | 20 | 43.5 | 38 | 350 | 0.5 | 150 | Yara | 2 | 1875 | 715 | 1160 | 170 | 2408 | 29.9 | N/A | N/A
97 | 2019-11-03 | N/A | Natural | 2 | Natural | 2 | 20 | 43.5 | 43 | 375 | 0.47 | 175 | Yara | 3 | 1850 | 685 | 1165 | 180 | 2405 | 32.2 | N/A | N/A
98 | 2019-11-03 | N/A | Natural | 2 | Natural | 2 | 20 | 43.5 | 43 | 375 | 0.47 | 175 | Yara | 3 | 1850 | 685 | 1165 | 180 | 2403 | 33 | N/A | N/A
99 | 2019-11-03 | N/A | Natural | 2 | Natural | 2 | 20 | 43.5 | 43 | 375 | 0.47 | 175 | Yara | 3 | 1850 | 685 | 1165 | 180 | 2409 | 34.3 | N/A | N/A
100 | 2019-11-03 | N/A | Crushed | 1 | Natural | 2 | 20 | 28.6 | 50 | 375 | 0.48 | 180 | Sp901 | 5 lit/ 100 kg of cement | 1895 | 740 | 1155 | 170 | 2456 | 35.6 | N/A | N/A
101 | 2019-11-03 | N/A | Crushed | 1 | Natural | 2 | 20 | 28.6 | 50 | 375 | 0.48 | 180 | Sp901 | 5 lit/ 100 kg of cement | 1895 | 740 | 1155 | 170 | 2452 | 38.7 | N/A | N/A
102 | 2019-11-03 | N/A | Crushed | 1 | Natural | 2 | 20 | 28.6 | 50 | 375 | 0.48 | 180 | Sp901 | 5 lit/ 100 kg of cement | 1895 | 740 | 1155 | 170 | 2455 | 37.6 | N/A | N/A
103 | 2019-11-03 | N/A | Crushed | 1 | Natural | 2 | 20 | 28.6 | 50 | 375 | 0.48 | 180 | Sp901 | 5 lit/ 100 kg of cement | 1895 | 740 | 1155 | 170 | 2458 | N/A | 50.5 | N/A
104 | 2019-11-03 | N/A | Crushed | 1 | Natural | 2 | 20 | 28.6 | 50 | 375 | 0.48 | 180 | Sp901 | 5 lit/ 100 kg of cement | 1895 | 740 | 1155 | 170 | 2455 | N/A | 48.7 | N/A
105 | 2019-11-03 | N/A | Crushed | 1 | Natural | 2 | 20 | 28.6 | 50 | 375 | 0.48 | 180 | Sp901 | 5 lit/ 100 kg of cement | 1895 | 740 | 1155 | 170 | 2451 | N/A | 50.2 | N/A
106 | 2019-11-03 | N/A | Natural | 2 | Natural | 2 | N/A | 42.5 | 38 | 350 | 0.5 | 175 | Sp901 | 2 | 1875 | 715 | 1160 | 100 | 2407 | 36.5 | N/A | N/A
107 | 2019-11-03 | N/A | Natural | 2 | Natural | 2 | N/A | 42.5 | 38 | 350 | 0.5 | 175 | Sp901 | 2 | 1875 | 715 | 1160 | 100 | 2407 | 33.8 | N/A | N/A
108 | 2019-11-03 | N/A | Natural | 2 | Natural | 2 | N/A | 42.5 | 38 | 350 | 0.5 | 175 | Sp901 | 2 | 1875 | 715 | 1160 | 100 | 2402 | 29.5 | N/A | N/A
109 | 2019-11-03 | N/A | Natural | 2 | Natural | 2 | N/A | 42.5 | 38 | 350 | 0.5 | 175 | Sp901 | 2 | 1875 | 715 | 1160 | 100 | 2406 | N/A | 39.1 | N/A
110 | 2019-11-03 | N/A | Natural | 2 | Natural | 2 | N/A | 42.5 | 38 | 350 | 0.5 | 175 | Sp901 | 2 | 1875 | 715 | 1160 | 100 | 2406 | N/A | 37.9 | N/A
111 | 2019-11-03 | N/A | Natural | 2 | Natural | 2 | N/A | 42.5 | 38 | 350 | 0.5 | 175 | Sp901 | 2 | 1875 | 715 | 1160 | 100 | 2409 | N/A | 40.4 | N/A
112 | 2019-11-03 | N/A | Natural | 2 | Natural | 2 | N/A | 42.5 | 43 | 375 | 0.467 | 175 | Sp901 | 3 | 1850 | 705 | 1145 | 150 | 2403 | 37.2 | N/A | N/A
113 | 2019-11-03 | N/A | Natural | 2 | Natural | 2 | N/A | 42.5 | 43 | 375 | 0.467 | 175 | Sp901 | 3 | 1850 | 705 | 1145 | 150 | 2409 | 35.5 | N/A | N/A
114 | 2019-11-03 | N/A | Natural | 2 | Natural | 2 | N/A | 42.5 | 43 | 375 | 0.467 | 175 | Sp901 | 3 | 1850 | 705 | 1145 | 150 | 2402 | 34.7 | N/A | N/A
115 | 2019-11-03 | N/A | Natural | 2 | Natural | 2 | N/A | 42.5 | 43 | 375 | 0.467 | 175 | Sp901 | 3 | 1850 | 705 | 1145 | 150 | 2402 | N/A | 42.8 | N/A
116 | 2019-11-03 | N/A | Natural | 2 | Natural | 2 | N/A | 42.5 | 43 | 375 | 0.467 | 175 | Sp901 | 3 | 1850 | 705 | 1145 | 150 | 2402 | N/A | 40.4 | N/A
117 | 2019-11-03 | N/A | Natural | 2 | Natural | 2 | N/A | 42.5 | 43 | 375 | 0.467 | 175 | Sp901 | 3 | 1850 | 705 | 1145 | 150 | 2403 | N/A | 41.6 | N/A
118 | 2019-11-03 | N/A | Natural | 2 | Natural | 2 | 20 | 43.5 | 28 | 250 | 0.7 | 175 | Yara | 1 | 1975 | 770 | 1205 | 120 | 2409 | 21.8 | N/A | N/A
119 | 2019-11-03 | N/A | Natural | 2 | Natural | 2 | 20 | 43.5 | 28 | 250 | 0.7 | 175 | Yara | 1 | 1975 | 770 | 1205 | 120 | 2406 | 21.7 | N/A | N/A
120 | 2019-11-03 | N/A | Natural | 2 | Natural | 2 | 20 | 43.5 | 28 | 250 | 0.7 | 175 | Yara | 1 | 1975 | 770 | 1205 | 120 | 2407 | 19.4 | N/A | N/A
121 | 2019-11-03 | N/A | Natural | 2 | Natural | 2 | 20 | 43.5 | 28 | 250 | 0.7 | 175 | Yara | 1 | 1975 | 770 | 1205 | 120 | 2407 | N/A | 25.4 | N/A
122 | 2019-11-03 | N/A | Natural | 2 | Natural | 2 | 20 | 43.5 | 28 | 250 | 0.7 | 175 | Yara | 1 | 1975 | 770 | 1205 | 120 | 2401 | N/A | 24.8 | N/A
123 | 2019-11-03 | N/A | Natural | 2 | Natural | 2 | 20 | 43.5 | 28 | 250 | 0.7 | 175 | Yara | 1 | 1975 | 770 | 1205 | 120 | 2405 | N/A | 26.6 | N/A
124 | 13/03/2019 | N/A | Natural | 2 | Natural | 2 | N/A | 20.3 | 38 | 350 | 0.5 | 175+10 | N/A | N/A | 1875 | 715 | 1160 | 100 | 2404 | 21.9 | N/A | N/A
125 | 13/03/2019 | N/A | Natural | 2 | Natural | 2 | N/A | 20.3 | 38 | 350 | 0.5 | 175+10 | N/A | N/A | 1875 | 715 | 1160 | 100 | 2407 | 21.6 | N/A | N/A
126 | 13/03/2019 | N/A | Natural | 2 | Natural | 2 | N/A | 20.3 | 38 | 350 | 0.5 | 175+10 | N/A | N/A | 1875 | 715 | 1160 | 100 | 2406 | 21.1 | N/A | N/A
127 | 18/03/2019 | N/A | Natural | 2 | Natural | 2 | N/A | 59.5 | 48 | 375 | 0.49 | 185 | SD2 | 3.5 | 1855 | 685 | 1170 | 150 | 2400 | 37.9 | N/A | N/A
128 | 18/03/2019 | N/A | Natural | 2 | Natural | 2 | N/A | 59.5 | 48 | 375 | 0.49 | 185 | SD2 | 3.5 | 1855 | 685 | 1170 | 150 | 2401 | 35.6 | N/A | N/A
129 | 18/03/2019 | N/A | Natural | 2 | Natural | 2 | N/A | 59.5 | 48 | 375 | 0.49 | 185 | SD2 | 3.5 | 1855 | 685 | 1170 | 150 | 2400 | 33.5 | N/A | N/A
130 | 20/03/2019 | N/A | Natural | 2 | Natural | 2 | 40 | 36.9 | 43 | 375 | 0.47 | 175 | N/A | N/A | 1850 | 675 | 1175 | 50 | 2401 | 28.3 | N/A | N/A
131 | 20/03/2019 | N/A | Natural | 2 | Natural | 2 | 40 | 36.9 | 43 | 375 | 0.47 | 175 | N/A | N/A | 1850 | 675 | 1175 | 50 | 2406 | 30.3 | N/A | N/A
132 | 20/03/2019 | N/A | Natural | 2 | Natural | 2 | 40 | 36.9 | 43 | 375 | 0.47 | 175 | N/A | N/A | 1850 | 675 | 1175 | 50 | 2405 | 31.2 | N/A | N/A
133 | 21/03/2019 | N/A | Natural | 2 | Natural | 2 | N/A | 36.1 | 38 | 350 | 0.5 | 175 | N/A | N/A | 1875 | 730 | 1145 | 80 | 2401 | 25.1 | N/A | N/A
134 | 21/03/2019 | N/A | Natural | 2 | Natural | 2 | N/A | 36.1 | 38 | 350 | 0.5 | 175 | N/A | N/A | 1875 | 730 | 1145 | 80 | 2405 | 24.1 | N/A | N/A
135 | 21/03/2019 | N/A | Natural | 2 | Natural | 2 | N/A | 36.1 | 38 | 350 | 0.5 | 175 | N/A | N/A | 1875 | 730 | 1145 | 80 | 2413 | 24 | N/A | N/A
136 | 21/03/2019 | N/A | Natural | 2 | Natural | 2 | N/A | 36.1 | 38 | 350 | 0.5 | 175 | N/A | N/A | 1875 | 730 | 1145 | 80 | 2408 | N/A | 35.2 | N/A
137 | 21/03/2019 | N/A | Natural | 2 | Natural | 2 | N/A | 36.1 | 38 | 350 | 0.5 | 175 | N/A | N/A | 1875 | 730 | 1145 | 80 | 2408 | N/A | 32.7 | N/A
138 | 21/03/2019 | N/A | Natural | 2 | Natural | 2 | N/A | 36.1 | 38 | 350 | 0.5 | 175 | N/A | N/A | 1875 | 730 | 1145 | 80 | 2411 | N/A | 35.2 | N/A
139 | 21/03/2019 | N/A | Natural | 2 | Natural | 2 | 20 | 46.7 | 43 | 375 | 0.47 | 175 | N/A | N/A | 1850 | 700 | 1150 | 80 | 2400 | 29.3 | N/A | N/A
140 | 21/03/2019 | N/A | Natural | 2 | Natural | 2 | 20 | 46.7 | 43 | 375 | 0.47 | 175 | N/A | N/A | 1850 | 700 | 1150 | 80 | 2400 | 28.1 | N/A | N/A
141 | 21/03/2019 | N/A | Natural | 2 | Natural | 2 | 20 | 46.7 | 43 | 375 | 0.47 | 175 | N/A | N/A | 1850 | 700 | 1150 | 80 | 2405 | 28.1 | N/A | N/A
142 | 21/03/2019 | N/A | Natural | 2 | Natural | 2 | 20 | 46.7 | 43 | 375 | 0.47 | 175 | N/A | N/A | 1850 | 700 | 1150 | 80 | 2406 | N/A | 35.7 | N/A
143 | 21/03/2019 | N/A | Natural | 2 | Natural | 2 | 20 | 46.7 | 43 | 375 | 0.47 | 175 | N/A | N/A | 1850 | 700 | 1150 | 80 | 2409 | N/A | 33.6 | N/A
144 | 21/03/2020 | N/A | Natural | 2 | Natural | 2 | 20 | 46.7 | 43 | 375 | 0.47 | 175 | N/A | N/A | 1850 | 700 | 1150 | 80 | 2409 | N/A | 32.9 | N/A
145 | 26/02/2019 | N/A | Natural | 2 | Natural | 2 | N/A | 48.4 | 43 | 375 | 0.45 | 170+10 | Sp 630 M | 1.5 | 1855 | 710 | 1145 | 160 | 2409 | 34.4 | N/A | N/A
146 | 26/02/2019 | N/A | Natural | 2 | Natural | 2 | N/A | 48.4 | 43 | 375 | 0.45 | 170+10 | Sp 630 M | 1.5 | 1855 | 710 | 1145 | 160 | 2404 | 34.5 | N/A | N/A
147 | 26/02/2019 | N/A | Natural | 2 | Natural | 2 | N/A | 48.4 | 43 | 375 | 0.45 | 170+10 | Sp 630 M | 1.5 | 1855 | 710 | 1145 | 160 | 2405 | 33.2 | N/A | N/A
148 | 26/02/2019 | N/A | Natural | 2 | Natural | 2 | N/A | 48.4 | 43 | 375 | 0.45 | 170+10 | Sp 630 M | 1.5 | 1855 | 710 | 1145 | 160 | 2403 | N/A | 44 | N/A
149 | 26/02/2019 | N/A | Natural | 2 | Natural | 2 | N/A | 48.4 | 43 | 375 | 0.45 | 170+10 | Sp 630 M | 1.5 | 1855 | 710 | 1145 | 160 | 2400 | N/A | 42.4 | N/A
150 | 26/02/2019 | N/A | Natural | 2 | Natural | 2 | N/A | 48.4 | 43 | 375 | 0.45 | 170+10 | Sp 630 M | 1.5 | 1855 | 710 | 1145 | 160 | 2405 | N/A | 47.2 | N/A
151 | 2019-03-04 | N/A | Natural | 2 | Natural | 2 | N/A | 20.3 | 38 | 350 | 0.5 | 175+10 | N/A | N/A | 1875 | 715 | 1160 | 100 | 2404 | 21.9 | N/A | N/A
152 | 2019-03-04 | N/A | Natural | 2 | Natural | 2 | N/A | 20.3 | 38 | 350 | 0.5 | 175+10 | N/A | N/A | 1875 | 715 | 1160 | 100 | 2407 | 21.6 | N/A | N/A
153 | 2019-03-04 | N/A | Natural | 2 | Natural | 2 | N/A | 20.3 | 38 | 350 | 0.5 | 175+10 | N/A | N/A | 1875 | 715 | 1160 | 100 | 2406 | 21.1 | N/A | N/A
154 | 2019-03-04 | N/A | Natural | 2 | Natural | 2 | N/A | 20.3 | 38 | 350 | 0.5 | 175+10 | N/A | N/A | 1875 | 715 | 1160 | 100 | 2404 | N/A | 30.4 | N/A
155 | 2019-03-04 | N/A | Natural | 2 | Natural | 2 | N/A | 20.3 | 38 | 350 | 0.5 | 175+10 | N/A | N/A | 1875 | 715 | 1160 | 100 | 2402 | N/A | 29 | N/A
156 | 2019-03-04 | N/A | Natural | 2 | Natural | 2 | N/A | 20.3 | 38 | 350 | 0.5 | 175+10 | N/A | N/A | 1875 | 715 | 1160 | 100 | 2407 | N/A | 28.8 | N/A
157 | 2019-03-04 | N/A | Natural | 2 | Natural | 2 | 20 | 43.5 | 38 | 350 | 0.5 | 175 | Yara | 2 | 1875 | 715 | 1160 | 170 | 2408 | 31.2 | N/A | N/A
158 | 2019-03-04 | N/A | Natural | 2 | Natural | 2 | 20 | 43.5 | 38 | 350 | 0.5 | 175 | Yara | 2 | 1875 | 715 | 1160 | 170 | 2405 | 30.3 | N/A | N/A
159 | 2019-03-04 | N/A | Natural | 2 | Natural | 2 | 20 | 43.5 | 38 | 350 | 0.5 | 175 | Yara | 2 | 1875 | 715 | 1160 | 170 | 2408 | 29.9 | N/A | N/A
160 | 2019-03-04 | N/A | Natural | 2 | Natural | 2 | 20 | 43.5 | 38 | 350 | 0.5 | 175 | Yara | 2 | 1875 | 715 | 1160 | 170 | 2405 | N/A | 37.4 | N/A
161 | 2019-03-04 | N/A | Natural | 2 | Natural | 2 | 20 | 43.5 | 38 | 350 | 0.5 | 175 | Yara | 2 | 1875 | 715 | 1160 | 170 | 2402 | N/A | 38.1 | N/A
162 | 2019-03-04 | N/A | Natural | 2 | Natural | 2 | 20 | 43.5 | 38 | 350 | 0.5 | 175 | Yara | 2 | 1875 | 715 | 1160 | 170 | 2403 | N/A | 37.4 | N/A
163 | 2019-03-04 | N/A | Natural | 2 | Natural | 2 | 20 | 43.5 | 43 | 375 | 0.47 | 175 | Yara | 3 | 1850 | 685 | 1165 | 180 | 2405 | 32.2 | N/A | N/A
164 | 2019-03-04 | N/A | Natural | 2 | Natural | 2 | 20 | 43.5 | 43 | 375 | 0.47 | 175 | Yara | 3 | 1850 | 685 | 1165 | 180 | 2403 | 33 | N/A | N/A
165 | 2019-03-04 | N/A | Natural | 2 | Natural | 2 | 20 | 43.5 | 43 | 375 | 0.47 | 175 | Yara | 3 | 1850 | 685 | 1165 | 180 | 2409 | 34.3 | N/A | N/A
166 | 2019-03-04 | N/A | Natural | 2 | Natural | 2 | 20 | 43.5 | 43 | 375 | 0.47 | 175 | Yara | 3 | 1850 | 685 | 1165 | 180 | 2406 | N/A | 44.3 | N/A
167 | 2019-03-04 | N/A | Natural | 2 | Natural | 2 | 20 | 43.5 | 43 | 375 | 0.47 | 175 | Yara | 3 | 1850 | 685 | 1165 | 180 | 2403 | N/A | 45.2 | N/A
168 | 2019-03-04 | N/A | Natural | 2 | Natural | 2 | 20 | 43.5 | 43 | 375 | 0.47 | 175 | Yara | 3 | 1850 | 685 | 1165 | 180 | 2406 | N/A | 41.9 | N/A
169 | 2019-07-04 | N/A | Natural | 2 | Natural | 2 | 40 | 59.5 | 48 | 375 | 0.49 | 185 | SD2 | 3.5 | 1855 | 685 | 1170 | 150 | 2406 | 37.9 | N/A | N/A
170 | 2019-07-04 | N/A | Natural | 2 | Natural | 2 | 40 | 59.5 | 48 | 375 | 0.49 | 185 | SD2 | 3.5 | 1855 | 685 | 1170 | 150 | 2404 | 35.6 | N/A | N/A
171 | 2019-07-04 | N/A | Natural | 2 | Natural | 2 | 40 | 59.5 | 48 | 375 | 0.49 | 185 | SD2 | 3.5 | 1855 | 685 | 1170 | 150 | 2402 | 33.5 | N/A | N/A
172 | 2019-07-04 | N/A | Natural | 2 | Natural | 2 | 40 | 59.5 | 48 | 375 | 0.49 | 185 | SD2 | 3.5 | 1855 | 685 | 1170 | 150 | 2406 | N/A | 45.8 | N/A
173 | 2019-07-04 | N/A | Natural | 2 | Natural | 2 | 40 | 59.5 | 48 | 375 | 0.49 | 185 | SD2 | 3.5 | 1855 | 685 | 1170 | 150 | 2401 | N/A | 46 | N/A
174 | 2019-07-04 | N/A | Natural | 2 | Natural | 2 | 40 | 59.5 | 48 | 375 | 0.49 | 185 | SD2 | 3.5 | 1855 | 685 | 1170 | 150 | 2405 | N/A | 46.6 | N/A
175 | 14/04/2019 | N/A | Crushed | 1 | Natural | 2 | 20 | 32.4 | 43 | 375 | 0.45 | 170+15 | Yara Con Sp635 | 3 | 1880 | 845 | 1035 | 150 | 2594 | 27.2 | N/A | N/A
176 | 14/04/2019 | N/A | Crushed | 1 | Natural | 2 | 20 | 32.4 | 43 | 375 | 0.45 | 170+15 | Yara Con Sp635 | 3 | 1880 | 845 | 1035 | 150 | 2439 | 31.2 | N/A | N/A
177 | 14/04/2019 | N/A | Crushed | 1 | Natural | 2 | 20 | 32.4 | 43 | 375 | 0.45 | 170+15 | Yara Con Sp635 | 3 | 1880 | 845 | 1035 | 150 | 2436 | 28.8 | N/A | N/A
178 | 23/04/2019 | N/A | Natural | 2 | Natural | 2 | 40 | 36.9 | 43 | 375 | 0.47 | 175 | N/A | N/A | 1850 | 675 | 1175 | 50 | 2401 | 28.3 | N/A | N/A
179 | 23/04/2019 | N/A | Natural | 2 | Natural | 2 | 40 | 36.9 | 43 | 375 | 0.47 | 175 | N/A | N/A | 1850 | 675 | 1175 | 50 | 2406 | 30.3 | N/A | N/A
180 | 23/04/2019 | N/A | Natural | 2 | Natural | 2 | 40 | 36.9 | 43 | 375 | 0.47 | 175 | N/A | N/A | 1850 | 675 | 1175 | 50 | 2405 | 31.2 | N/A | N/A
181 | 23/04/2019 | N/A | Natural | 2 | Natural | 2 | 40 | 36.9 | 43 | 375 | 0.47 | 175 | N/A | N/A | 1850 | 675 | 1175 | 50 | 2407 | N/A | 41 | N/A
182 | 23/04/2019 | N/A | Natural | 2 | Natural | 2 | 40 | 36.9 | 43 | 375 | 0.47 | 175 | N/A | N/A | 1850 | 675 | 1175 | 50 | 2410 | N/A | 39 | N/A
183 | 23/04/2019 | N/A | Natural | 2 | Natural | 2 | 40 | 36.9 | 43 | 375 | 0.47 | 175 | N/A | N/A | 1850 | 675 | 1175 | 50 | 2409 | N/A | 38.7 | N/A
184 | 24/04/2019 | N/A | Crushed | 1 | Natural | 2 | 20 | 32.4 | 38 | 300 | 0.62 | 185 | SpYara | 2 | 1965 | 785 | 1180 | 120 | 2456 | 9.7 | N/A | N/A
185 | 24/04/2019 | N/A | Crushed | 1 | Natural | 2 | 20 | 32.4 | 38 | 300 | 0.62 | 185 | SpYara | 2 | 1965 | 785 | 1180 | 120 | 2453 | 9.1 | N/A | N/A
186 | 24/04/2019 | N/A | Crushed | 1 | Natural | 2 | 20 | 32.4 | 38 | 300 | 0.62 | 185 | SpYara | 2 | 1965 | 785 | 1180 | 120 | 2451 | 9.9 | N/A | N/A
187 | 24/04/2019 | N/A | Crushed | 1 | Natural | 2 | 20 | 32.4 | 38 | 300 | 0.62 | 185 | SpYara | 2 | 1965 | 785 | 1180 | 120 | 2456 | N/A | 15.8 | N/A
188 | 24/04/2019 | N/A | Crushed | 1 | Natural | 2 | 20 | 32.4 | 38 | 300 | 0.62 | 185 | SpYara | 2 | 1965 | 785 | 1180 | 120 | 2458 | N/A | 16 | N/A
189 | 24/04/2019 | N/A | Crushed | 1 | Natural | 2 | 20 | 32.4 | 38 | 300 | 0.62 | 185 | SpYara | 2 | 1965 | 785 | 1180 | 120 | 2457 | N/A | 16.4 | N/A
190 | 17/04/2019 | N/A | Crushed | 1 | Natural | 2 | 20 | 32.4 | 43 | 375 | 0.45 | 170+15 | Yara Con Sp635 | 3 | 1880 | 845 | 1035 | 150 | 2444 | 22.4 | N/A | N/A
191 | 17/04/2019 | N/A | Crushed | 1 | Natural | 2 | 20 | 32.4 | 43 | 375 | 0.45 | 170+15 | Yara Con Sp635 | 3 | 1880 | 845 | 1035 | 150 | 2439 | 21.7 | N/A | N/A
192 | 17/04/2019 | N/A | Crushed | 1 | Natural | 2 | 20 | 32.4 | 43 | 375 | 0.45 | 170+15 | Yara Con Sp635 | 3 | 1880 | 845 | 1035 | 150 | 2436 | 24 | N/A | N/A
193 | 17/04/2019 | N/A | Crushed | 1 | Natural | 2 | 20 | 32.4 | 43 | 375 | 0.45 | 170+15 | Yara Con Sp635 | 3 | 1880 | 845 | 1035 | 150 | 2434 | N/A | 34.7 | N/A
194 | 17/04/2019 | N/A | Crushed | 1 | Natural | 2 | 20 | 32.4 | 43 | 375 | 0.45 | 170+15 | Yara Con Sp635 | 3 | 1880 | 845 | 1035 | 150 | 2437 | N/A | 34.4 | N/A
195 | 17/04/2019 | N/A | Crushed | 1 | Natural | 2 | 20 | 32.4 | 43 | 375 | 0.45 | 170+15 | Yara Con Sp635 | 3 | 1880 | 845 | 1035 | 150 | 2427 | N/A | 35.1 | N/A
196 | 2019-02-05 | N/A | Crushed | 1 | Natural | 2 | 20 | 32.4 | 43 | 375 | 0.45 | 170+15 | Yara Con Sp635 | 3 | 1880 | 845 | 1035 | 150 | 2444 | 27.5 | N/A | N/A
197 | 2019-02-05 | N/A | Crushed | 1 | Natural | 2 | 20 | 32.4 | 43 | 375 | 0.45 | 170+15 | Yara Con Sp635 | 3 | 1880 | 845 | 1035 | 150 | 2439 | 31.2 | N/A | N/A
198 | 2019-02-05 | N/A | Crushed | 1 | Natural | 2 | 20 | 32.4 | 43 | 375 | 0.45 | 170+15 | Yara Con Sp635 | 3 | 1880 | 845 | 1035 | 150 | 2436 | 28.8 | N/A | N/A
199 | 2019-02-05 | N/A | Crushed | 1 | Natural | 2 | 20 | 32.4 | 43 | 375 | 0.45 | 170+15 | Yara Con Sp635 | 3 | 1880 | 845 | 1035 | 150 | 2452 | N/A | 42 | N/A
200 | 2019-02-05 | N/A | Crushed | 1 | Natural | 2 | 20 | 32.4 | 43 | 375 | 0.45 | 170+15 | Yara Con Sp635 | 3 | 1880 | 845 | 1035 | 150 | 2452 | N/A | 42.1 | N/A
201 | 2019-02-05 | N/A | Crushed | 1 | Natural | 2 | 20 | 32.4 | 43 | 375 | 0.45 | 170+15 | Yara Con Sp635 | 3 | 1880 | 845 | 1035 | 150 | 2454 | N/A | 42.8 | N/A
202 | 2019-07-05 | N/A | Natural | 2 | Natural | 2 | 20 | 49.3 | 43 | 375 | 0.48 | 180 | N/A | N/A | 1845 | 700 | 1145 | 100 | 2405 | 30.5 | N/A | N/A
203 | 2019-07-05 | N/A | Natural | 2 | Natural | 2 | 20 | 49.3 | 43 | 375 | 0.48 | 180 | N/A | N/A | 1845 | 700 | 1145 | 100 | 2400 | 26.8 | N/A | N/A
204 | 2019-07-05 | N/A | Natural | 2 | Natural | 2 | 20 | 49.3 | 43 | 375 | 0.48 | 180 | N/A | N/A | 1845 | 700 | 1145 | 100 | 2401 | 31.6 | N/A | N/A
205 | 22/05/2019 | N/A | Natural | 2 | Natural | 2 | N/A | 18 | 43 | 375 | 0.47 | 175 | Sp901+pentron | 3+1 | 1850 | 850 | 1000 | 150 | 2403 | 40.7 | N/A | N/A
206 | 22/05/2019 | N/A | Natural | 2 | Natural | 2 | N/A | 18 | 43 | 375 | 0.47 | 175 | Sp901+pentron | 3+1 | 1850 | 850 | 1000 | 150 | 2400 | 41 | N/A | N/A
207 | 22/05/2019 | N/A | Natural | 2 | Natural | 2 | N/A | 18 | 43 | 375 | 0.47 | 175 | Sp901+pentron | 3+1 | 1850 | 850 | 1000 | 150 | 2403 | 36 | N/A | N/A
208 | 22/05/2019 | N/A | Natural | 2 | Natural | 2 | N/A | 18 | 48 | 375 | 0.47 | 175 | Sp901 | 3 | 1850 | 850 | 1000 | 150 | 2402 | 35.7 | N/A | N/A
209 | 22/05/2019 | N/A | Natural | 2 | Natural | 2 | N/A | 18 | 48 | 375 | 0.47 | 175 | Sp901 | 3 | 1850 | 850 | 1000 | 150 | 2407 | 35.4 | N/A | N/A
210 | 22/05/2019 | N/A | Natural | 2 | Natural | 2 | N/A | 18 | 48 | 375 | 0.47 | 175 | Sp901 | 3 | 1850 | 850 | 1000 | 150 | 2400 | 35.1 | N/A | N/A
211 | 025/07/2019 | N/A | Natural | 2 | Natural | 2 | 20 | N/A | 43 | 375 | 0.47 | 175 | Sp901 | 3lit/100kg of cement | 1850 | 685 | 1165 | 170 | 2402 | 32.59 | N/A | N/A
212 | 025/07/2019 | N/A | Natural | 2 | Natural | 2 | 20 | N/A | 43 | 375 | 0.47 | 175 | Sp901 | 3lit/100kg of cement | 1850 | 685 | 1165 | 170 | 2408 | 34.21 | N/A | N/A
213 | 2019-04-08 | N/A | Natural | 2 | Natural | 2 | N/A | 50.8 | 38 | 350 | 0.5 | 175 | Sikament R2004 | 3 | 1875 | 675 | 1200 | 150 | 2404 | 29.1 | N/A | N/A
214 | 2019-04-08 | N/A | Natural | 2 | Natural | 2 | N/A | 50.8 | 38 | 350 | 0.5 | 175 | Sikament R2004 | 3 | 1875 | 675 | 1200 | 150 | 2406 | 29.3 | N/A | N/A
215 | 2019-04-08 | N/A | Natural | 2 | Natural | 2 | N/A | 50.8 | 38 | 350 | 0.5 | 175 | Sikament R2004 | 3 | 1875 | 675 | 1200 | 150 | 2402 | 30.7 | N/A | N/A
216 | 28/08/2019 | N/A | Natural | 2 | Natural | 2 | N/A | 50.8 | 38 | 350 | 0.5 | 175 | Sp901 | 3 | 1875 | 675 | 1200 | 150 | 2397 | 26 | N/A | N/A
217 | 28/08/2019 | N/A | Natural | 2 | Natural | 2 | N/A | 50.8 | 38 | 350 | 0.5 | 175 | Sp901 | 3 | 1875 | 675 | 1200 | 150 | 2437 | 27 | N/A | N/A
218 | 28/08/2019 | N/A | Natural | 2 | Natural | 2 | N/A | 50.8 | 38 | 350 | 0.5 | 175 | Sp901 | 3 | 1875 | 675 | 1200 | 150 | 2409 | 26.6 | N/A | N/A
219 | 28/08/2019 | N/A | Natural | 2 | Natural | 2 | N/A | 50.8 | 38 | 350 | 0.5 | 175 | Sp901 | 3 | 1875 | 675 | 1200 | 150 | 2412 | N/A | 35.9 | N/A
220 | 28/08/2019 | N/A | Natural | 2 | Natural | 2 | N/A | 50.8 | 38 | 350 | 0.5 | 175 | Sp901 | 3 | 1875 | 675 | 1200 | 150 | 2411 | N/A | 36.4 | N/A
221 | 28/08/2019 | N/A | Natural | 2 | Natural | 2 | N/A | 50.8 | 38 | 350 | 0.5 | 175 | Sp901 | 3 | 1875 | 675 | 1200 | 150 | 2412 | N/A | 38.5 | N/A
222 | 2019-02-09 | N/A | Crushed | 1 | Natural | 2 | 20 | 40 | 43 | 375 | 0.45 | 170 | Mape Fluid N460 | 4 | 2015 | 865 | 1150 | 600 | 2530 | 35.1 | N/A | N/A
223 | 2019-02-09 | N/A | Crushed | 1 | Natural | 2 | 20 | 40 | 43 | 375 | 0.45 | 170 | Mape Fluid N460 | 4 | 2015 | 865 | 1150 | 600 | 2541 | 34.8 | N/A | N/A
224 | 2019-02-09 | N/A | Crushed | 1 | Natural | 2 | 20 | 40 | 43 | 375 | 0.45 | 170 | Mape Fluid N460 | 4 | 2015 | 865 | 1150 | 600 | 2590 | 35.8 | N/A | N/A
225 | 2019-02-09 | N/A | Crushed | 1 | Natural | 2 | 20 | 40 | 43 | 375 | 0.45 | 170 | Mape Fluid N460 | 4 | 2015 | 865 | 1150 | 600 | 2618 | N/A | 42.5 | N/A
226 | 2019-02-09 | N/A | Crushed | 1 | Natural | 2 | 20 | 40 | 43 | 375 | 0.45 | 170 | Mape Fluid N460 | 4 | 2015 | 865 | 1150 | 600 | 2588 | N/A | 42.8 | N/A
227 | 2019-02-09 | N/A | Crushed | 1 | Natural | 2 | 20 | 40 | 43 | 375 | 0.45 | 170 | Mape Fluid N460 | 4 | 2015 | 865 | 1150 | 600 | 2590 | N/A | 42.4 | N/A
228 | 2019-02-09 | N/A | Crushed | 1 | Natural | 2 | 20 | 40 | 43 | 375 | 0.45 | 170 | Mape Fluid N460 | 4 | 2015 | 865 | 1150 | 600 | 2587 | N/A | 44.3 | N/A
229 | 2019-02-09 | N/A | Crushed | 1 | Natural | 2 | 20 | 40 | 43 | 400 | 0.42 | 170 | Mape Fluid N460 | 4 | 1970 | 827 | 1143 | 620 | 2572 | 40 | N/A | N/A
230 | 2019-02-09 | N/A | Crushed | 1 | Natural | 2 | 20 | 40 | 43 | 400 | 0.42 | 170 | Mape Fluid N460 | 4 | 1970 | 827 | 1143 | 620 | 2594 | 36.7 | N/A | N/A
231 | 2019-02-09 | N/A | Crushed | 1 | Natural | 2 | 20 | 40 | 43 | 400 | 0.42 | 170 | Mape Fluid N460 | 4 | 1970 | 827 | 1143 | 620 | 2530 | 39.9 | N/A | N/A
232 | 2019-02-09 | N/A | Crushed | 1 | Natural | 2 | 20 | 40 | 43 | 400 | 0.42 | 170 | Mape Fluid N460 | 4 | 1970 | 827 | 1143 | 620 | 2566 | N/A | 50.1 | N/A
233 | 2019-02-09 | N/A | Crushed | 1 | Natural | 2 | 20 | 40 | 43 | 400 | 0.42 | 170 | Mape Fluid N460 | 4 | 1970 | 827 | 1143 | 620 | 2538 | N/A | 45.3 | N/A
234 | 2019-02-09 | N/A | Crushed | 1 | Natural | 2 | 20 | 40 | 43 | 400 | 0.42 | 170 | Mape Fluid N460 | 4 | 1970 | 827 | 1143 | 620 | 2548 | N/A | 19.1 | N/A
235 | 2019-02-09 | N/A | Crushed | 1 | Natural | 2 | 20 | 40 | 43 | 425 | 0.48 | 180 | Mape Fluid N460 | 4 | 1845 | 830 | 1015 | 200 | 2569 | 37.1 | N/A | N/A
236 | 2019-02-09 | N/A | Crushed | 1 | Natural | 2 | 20 | 40 | 43 | 425 | 0.48 | 180 | Mape Fluid N460 | 4 | 1845 | 830 | 1015 | 200 | 2556 | 36.9 | N/A | N/A
237 | 2019-02-09 | N/A | Crushed | 1 | Natural | 2 | 20 | 40 | 43 | 425 | 0.48 | 180 | Mape Fluid N460 | 4 | 1845 | 830 | 1015 | 200 | 2542 | 36.44 | N/A | N/A
238 | 2019-02-09 | N/A | Crushed | 1 | Natural | 2 | 20 | 40 | 43 | 425 | 0.48 | 180 | Mape Fluid N460 | 4 | 1845 | 830 | 1015 | 200 | 2547 | 46.5 | N/A | N/A
239 | 2019-02-09 | N/A | Crushed | 1 | Natural | 2 | 20 | 40 | 43 | 425 | 0.48 | 180 | Mape Fluid N460 | 4 | 1845 | 830 | 1015 | 200 | 2566 | 43.4 | N/A | N/A
240 | 2019-02-09 | N/A | Crushed | 1 | Natural | 2 | 20 | 40 | 43 | 425 | 0.48 | 180 | Mape Fluid N460 | 4 | 1845 | 830 | 1015 | 200 | 2573 | 46.8 | N/A | N/A
241 | 2019-02-09 | N/A | Crushed | 1 | Natural | 2 | 20 | 40 | 43 | 425 | 0.48 | 180 | Mape Fluid N460 | 4 | 1845 | 830 | 1015 | 200 | 2582 | 46.2 | N/A | N/A
242 | 2019-10-10 | N/A | Crushed | 1 | Natural | 2 | 20 | N/A | 43 | 375 | 0.47 | 175 | Sp901 | 3 | 1890 | 850 | 1040 | 200 | 2447 | 27.7 | N/A | N/A
243 | 2019-10-10 | N/A | Crushed | 1 | Natural | 2 | 20 | N/A | 43 | 375 | 0.47 | 175 | Sp901 | 3 | 1890 | 850 | 1040 | 200 | 2441 | 27.9 | N/A | N/A
244 | 2019-10-10 | N/A | Crushed | 1 | Natural | 2 | 20 | N/A | 43 | 375 | 0.47 | 175 | Sp901 | 3 | 1890 | 850 | 1040 | 200 | 2447 | 28.3 | N/A | N/A
245 | 15/10/2019 | N/A | Natural | 2 | Natural | 2 | N/A | N/A | N/A | 350 | 0.45 | 158 | Sp901 + Xtype admix – 1000 NF | 3+3kg/m3 | 1875 | 675 | 1200 | 160 | 2406 | 36.7 | N/A | N/A
246 | 15/10/2019 | N/A | Natural | 2 | Natural | 2 | N/A | N/A | N/A | 350 | 0.45 | 158 | Sp901 + Xtype admix – 1000 NF | 3+3kg/m3 | 1875 | 675 | 1200 | 160 | 2409 | 34.1 | N/A | N/A
247 | 15/10/2019 | N/A | Natural | 2 | Natural | 2 | N/A | N/A | N/A | 350 | 0.45 | 158 | Sp901 + Xtype admix – 1000 NF | 3+3kg/m3 | 1875 | 675 | 1200 | 160 | 2411 | 33.1 | N/A | N/A
248 | 15/10/2019 | N/A | Natural | 2 | Natural | 2 | N/A | N/A | N/A | 350 | 0.45 | 158 | Sp901 + Xtype admix – 1000 NF | 3+3kg/m3 | 1875 | 675 | 1200 | 160 | 2415 | N/A | 45.3 | N/A
249 | 15/10/2019 | N/A | Natural | 2 | Natural | 2 | N/A | N/A | N/A | 350 | 0.45 | 158 | Sp901 + Xtype admix – 1000 NF | 3+3kg/m3 | 1875 | 675 | 1200 | 160 | 2412 | N/A | 43.2 | N/A
250 | 15/10/2019 | N/A | Natural | 2 | Natural | 2 | N/A | N/A | N/A | 350 | 0.45 | 158 | Sp901 + Xtype admix – 1000 NF | 3+3kg/m3 | 1875 | 675 | 1200 | 160 | 2412 | N/A | 43.1 | N/A
251 | 15/10/2019 | N/A | Natural | 2 | Natural | 2 | N/A | N/A | N/A | 350 | 0.45 | 158 | Sp901 | 3 | 1892 | 681 | 1211 | 160 | 2408 | 24 | N/A | N/A
252 | 15/10/2019 | N/A | Natural | 2 | Natural | 2 | N/A | N/A | N/A | 350 | 0.45 | 158 | Sp901 | 3 | 1892 | 681 | 1211 | 160 | 2412 | 24.3 | N/A | N/A
253 | 15/10/2019 | N/A | Natural | 2 | Natural | 2 | N/A | N/A | N/A | 350 | 0.45 | 158 | Sp901 | 3 | 1892 | 681 | 1211 | 160 | 2402 | 24.5 | N/A | N/A
254 | 15/10/2019 | N/A | Natural | 2 | Natural | 2 | N/A | N/A | N/A | 350 | 0.45 | 158 | Sp901 | 3 | 1892 | 681 | 1211 | 160 | 2406 | N/A | 31.6 | N/A
255 | 15/10/2019 | N/A | Natural | 2 | Natural | 2 | N/A | N/A | N/A | 350 | 0.45 | 158 | Sp901 | 3 | 1892 | 681 | 1211 | 160 | 2407 | N/A | 34.3 | N/A
256 | 15/10/2019 | N/A | Natural | 2 | Natural | 2 | N/A | N/A | N/A | 350 | 0.45 | 158 | Sp901 | 3 | 1892 | 681 | 1211 | 160 | 2402 | N/A | 30.3 | N/A
257 | 23/10/2019 | N/A | Natural | 2 | Natural | 2 | 20 | 49.2 | 38 | 350 | 0.5 | 175 | Sp901 | 3 | 1875 | 700 | 1175 | 150 | 2401 | 32.3 | N/A | N/A
258 | 23/10/2019 | N/A | Natural | 2 | Natural | 2 | 20 | 49.2 | 38 | 350 | 0.5 | 175 | Sp901 | 3 | 1875 | 700 | 1175 | 150 | 2402 | 31.5 | N/A | N/A
259 | 22/05/2019 | N/A | Natural | 2 | Natural | 2 | N/A | 18 | 48 | 375 | 0.47 | 175 | Sp901 | 3 | 1850 | 850 | 1000 | 150 | 2402 | 35.7 | N/A | N/A
260 | 22/05/2019 | N/A | Natural | 2 | Natural | 2 | N/A | 18 | 48 | 375 | 0.47 | 175 | Sp901 | 3 | 1850 | 850 | 1000 | 150 | 2407 | 35.4 | N/A | N/A
261 | 22/05/2019 | N/A | Natural | 2 | Natural | 2 | N/A | 18 | 48 | 375 | 0.47 | 175 | Sp901 | 3 | 1850 | 850 | 1000 | 150 | 2400 | 35.1 | N/A | N/A
262 | 17/06/2019 | N/A | Natural | 2 | Natural | 2 | N/A | N/A | 38 | 350 | 0.5 | 175+10 | N/A | N/A | 1875 | 715 | 1160 | 110 | 2405 | 25 | N/A | N/A
263 | 17/06/2019 | N/A | Natural | 2 | Natural | 2 | N/A | N/A | 38 | 350 | 0.5 | 175+10 | N/A | N/A | 1875 | 715 | 1160 | 110 | 2406 | 27.5 | N/A | N/A
264 | 17/06/2019 | N/A | Natural | 2 | Natural | 2 | N/A | N/A | 38 | 350 | 0.5 | 175+10 | N/A | N/A | 1875 | 715 | 1160 | 110 | 2403 | 25.8 | N/A | N/A
265 | 17/06/2019 | N/A | Natural | 2 | Natural | 2 | N/A | N/A | 38 | 350 | 0.5 | 175 | Sp901 | 3 | 1875 | 675 | 1200 | 120 | 2406 | 31.4 | N/A | N/A
266 | 17/06/2019 | N/A | Natural | 2 | Natural | 2 | N/A | N/A | 38 | 350 | 0.5 | 175 | Sp901 | 3 | 1875 | 675 | 1200 | 120 | 2405 | 31.3 | N/A | N/A
267 | 17/06/2019 | N/A | Natural | 2 | Natural | 2 | N/A | N/A | 38 | 350 | 0.5 | 175 | Sp901 | 3 | 1875 | 675 | 1200 | 120 | 2407 | 32.1 | N/A | N/A
268 | 19/06/2019 | N/A | Natural | 2 | Natural | 2 | N/A | 61.5 | 43 | 375 | 0.47 | 175 | Sp901 | 3 | 1850 | 740 | 1110 | 150 | 2402 | 35.7 | N/A | N/A
269 | 19/06/2019 | N/A | Natural | 2 | Natural | 2 | N/A | 61.5 | 43 | 375 | 0.47 | 175 | Sp901 | 3 | 1850 | 740 | 1110 | 150 | 2404 | 40 | N/A | N/A
270 | 19/06/2019 | N/A | Natural | 2 | Natural | 2 | N/A | 61.5 | 43 | 375 | 0.47 | 175 | Sp901 | 3 | 1850 | 740 | 1110 | 150 | 2404 | 39.5 | N/A | N/A
271 | 19/06/2019 | N/A | Natural | 2 | Natural | 2 | N/A | 61.5 | 43 | 375 | 0.47 | 175 | Sp901 | 3 | 1850 | 740 | 1110 | 150 | 2408 | N/A | 43.6 | N/A
272 | 19/06/2019 | N/A | Natural | 2 | Natural | 2 | N/A | 61.5 | 43 | 375 | 0.47 | 175 | Sp901 | 3 | 1850 | 740 | 1110 | 150 | 2403 | N/A | 44.5 | N/A
273 | 19/06/2019 | N/A | Natural | 2 | Natural | 2 | N/A | 61.5 | 43 | 375 | 0.47 | 175 | Sp901 | 3 | 1850 | 740 | 1110 | 150 | 2406 | N/A | 49 | N/A
274 | 19/06/2019 | N/A | Natural | 2 | Natural | 2 | N/A | 61.5 | 38 | 350 | 0.5 | 175 | Sp * | 2 | 1875 | 750 | 1125 | 150 | 2406 | 34.1 | N/A | N/A
275 | 19/06/2019 | N/A | Natural | 2 | Natural | 2 | N/A | 61.5 | 38 | 350 | 0.5 | 175 | Sp * | 2 | 1875 | 750 | 1125 | 150 | 2403 | 34.8 | N/A | N/A
276 | 19/06/2019 | N/A | Natural | 2 | Natural | 2 | N/A | 61.5 | 38 | 350 | 0.5 | 175 | Sp * | 2 | 1875 | 750 | 1125 | 150 | 2403 | 34 | N/A | N/A
277 | 19/06/2019 | N/A | Natural | 2 | Natural | 2 | N/A | 61.5 | 38 | 350 | 0.5 | 175 | Sp * | 2 | 1875 | 750 | 1125 | 150 | 2403 | N/A | 41.4 | N/A
278 | 19/06/2019 | N/A | Natural | 2 | Natural | 2 | N/A | 61.5 | 38 | 350 | 0.5 | 175 | Sp * | 2 | 1875 | 750 | 1125 | 150 | 2403 | N/A | 41.2 | N/A
279 | 19/06/2019 | N/A | Natural | 2 | Natural | 2 | N/A | 61.5 | 38 | 350 | 0.5 | 175 | Sp * | 2 | 1875 | 750 | 1125 | 150 | 2404 | N/A | 41.4 | N/A
280 | 19/06/2019 | N/A | Natural | 2 | Natural | 2 | N/A | 18 | 43 | 375 | 0.47 | 175 | Sp901+pentron | 3+1 | 1850 | 850 | 1000 | 150 | 2404 | N/A | 41.8 | N/A
281 | 19/06/2019 | N/A | Natural | 2 | Natural | 2 | N/A | 18 | 43 | 375 | 0.47 | 175 | Sp901+pentron | 3+1 | 1850 | 850 | 1000 | 150 | 2406 | N/A | 41.7 | N/A
282 | 19/06/2019 | N/A | Natural | 2 | Natural | 2 | N/A | 18 | 43 | 375 | 0.47 | 175 | Sp901+pentron | 3+1 | 1850 | 850 | 1000 | 150 | 2408 | N/A | 41.7 | N/A
282 | 19/06/2019 | N/A | Natural | 2 | Natural | 2 | N/A | 18 | 48 | 375 | 0.47 | 175 | Sp901 | 3 | 1850 | 850 | 1000 | 150 | 2402 | 35.7 | N/A | N/A
284 | 19/06/2019 | N/A | Natural | 2 | Natural | 2 | N/A | 18 | 48 | 375 | 0.47 | 175 | Sp901 | 3 | 1850 | 850 | 1000 | 150 | 2407 | 35.4 | N/A | N/A
285 | 19/06/2019 | N/A | Natural | 2 | Natural | 2 | N/A | 18 | 48 | 375 | 0.47 | 175 | Sp901 | 3 | 1850 | 850 | 1000 | 150 | 2400 | 35.1 | N/A | N/A
286 | 19/06/2019 | N/A | Natural | 2 | Natural | 2 | N/A | 18 | 48 | 375 | 0.47 | 175 | Sp901 | 3 | 1850 | 850 | 1000 | 150 | 2404 | N/A | 41.2 | N/A
287 | 19/06/2019 | N/A | Natural | 2 | Natural | 2 | N/A | 18 | 48 | 375 | 0.47 | 175 | Sp901 | 3 | 1850 | 850 | 1000 | 150 | 2400 | N/A | 40.8 | N/A
288 | 19/06/2019 | N/A | Natural | 2 | Natural | 2 | N/A | 18 | 48 | 375 | 0.47 | 175 | Sp901 | 3 | 1850 | 850 | 1000 | 150 | 2407 | N/A | 43 | N/A
289 | 2019-03-07 | N/A | Natural | 2 | Natural | 2 | 40 | 72.4 | 38 | 350 | 0.5 | 175 | Sp901 | 3 | 1875 | 675 | 1200 | 120 | 2406 | 31.4 | N/A | N/A
290 | 2019-03-07 | N/A | Natural | 2 | Natural | 2 | 40 | 72.4 | 38 | 350 | 0.5 | 175 | Sp901 | 3 | 1875 | 675 | 1200 | 120 | 2405 | 31.3 | N/A | N/A
291 | 2019-03-07 | N/A | Natural | 2 | Natural | 2 | 40 | 72.4 | 38 | 350 | 0.5 | 175 | Sp901 | 3 | 1875 | 675 | 1200 | 120 | 2407 | 32.1 | N/A | N/A
292 | 2019-03-07 | N/A | Natural | 2 | Natural | 2 | 40 | 72.4 | 38 | 350 | 0.5 | 175 | Sp901 | 3 | 1875 | 675 | 1200 | 120 | 2404 | N/A | 39.4 | N/A
293 | 2019-03-07 | N/A | Natural | 2 | Natural | 2 | 40 | 72.4 | 38 | 350 | 0.5 | 175 | Sp901 | 3 | 1875 | 675 | 1200 | 120 | 2407 | N/A | 40.6 | N/A
294 | 2019-03-07 | N/A | Natural | 2 | Natural | 2 | 40 | 72.4 | 38 | 350 | 0.5 | 175 | Sp901 | 3 | 1875 | 675 | 1200 | 120 | 2407 | N/A | 41.4 | N/A
295 | 2019-10-07 | N/A | Natural | 2 | Natural | 2 | 20 | 44.7 | 43 | 375 | 0.47 | 190 | N/A | N/A | 1850 | 685 | 1165 | 180 | 2434 | 25.7 | N/A | N/A
296 | 2019-10-07 | N/A | Natural | 2 | Natural | 2 | 20 | 44.7 | 43 | 375 | 0.47 | 190 | N/A | N/A | 1850 | 685 | 1165 | 180 | 2369 | 24 | N/A | N/A
297 | 2019-10-07 | N/A | Natural | 2 | Natural | 2 | 20 | 44.7 | 43 | 375 | 0.47 | 190 | N/A | N/A | 1850 | 685 | 1165 | 180 | 2427 | 22.3 | N/A | N/A
298 | 27/10/2019 | N/A | Natural | 2 | Natural | 2 | N/A | 15.3 | 43 | 375 | 0.47 | 175 | Sp901 | 3 | 1850 | 685 | 1165 | 140 | 2460 | 29.8 | N/A | N/A
299 | 27/10/2019 | N/A | Natural | 2 | Natural | 2 | N/A | 15.3 | 43 | 375 | 0.47 | 175 | Sp901 | 3 | 1850 | 685 | 1165 | 140 | 2458 | 29.4 | N/A | N/A
300 | 27/10/2019 | N/A | Natural | 2 | Natural | 2 | N/A | 15.3 | 43 | 375 | 0.47 | 175 | Sp901 | 3 | 1850 | 685 | 1165 | 140 | 2460 | 28.7 | N/A | N/A
301 | 2019-03-11 | N/A | Natural | 2 | Natural | 2 | N/A | 60.6 | 38 | 350 | 0.5 | 175 | Sp901 | 3 | 1875 | 695 | 1180 | 150 | 2412 | 38.9 | N/A | N/A
302 | 2019-03-11 | N/A | Natural | 2 | Natural | 2 | N/A | 60.6 | 38 | 350 | 0.5 | 175 | Sp901 | 3 | 1875 | 695 | 1180 | 150 | 2413 | 39.6 | N/A | N/A
303 | 2019-03-11 | N/A | Natural | 2 | Natural | 2 | N/A | 60.6 | 38 | 350 | 0.5 | 175 | Sp901 | 3 | 1875 | 695 | 1180 | 150 | 2412 | 40.7 | N/A | N/A
304 | 2019-11-11 | N/A | Natural | 2 | Natural | 2 | 20 | N/A | 33 | 300 | 0.58 | 175 | Type * | 2 | 1925 | 850 | 1075 | 120 | 2404 | 18.5 | N/A | N/A
305 | 2019-11-11 | N/A | Natural | 2 | Natural | 2 | 20 | N/A | 33 | 300 | 0.58 | 175 | Type * | 2 | 1925 | 850 | 1075 | 120 | 2407 | 20.8 | N/A | N/A
306 | 2019-11-11 | N/A | Natural | 2 | Natural | 2 | 20 | N/A | 33 | 300 | 0.58 | 175 | Type * | 2 | 1925 | 850 | 1075 | 120 | 2404 | 20.6 | N/A | N/A
307 | 2019-11-11 | N/A | Natural | 2 | Natural | 2 | 20 | N/A | 38 | 350 | 0.5 | 175 | Type * | 3 | 1875 | 835 | 1040 | 120 | 2408 | 25 | N/A | N/A
308 | 2019-11-11 | N/A | Natural | 2 | Natural | 2 | 20 | N/A | 38 | 350 | 0.5 | 175 | Type * | 3 | 1875 | 835 | 1040 | 120 | 2406 | 27.1 | N/A | N/A
309 | 2019-11-11 | N/A | Natural | 2 | Natural | 2 | 20 | N/A | 38 | 350 | 0.5 | 175 | Type * | 3 | 1875 | 835 | 1040 | 120 | 2400 | 24 | N/A | N/A
310 | 2019-11-11 | N/A | Natural | 2 | Natural | 2 | 20 | N/A | 43 | 375 | 0.47 | 175 | Type * | 3 | 1850 | 840 | 1010 | 150 | 2406 | 30.6 | N/A | N/A
311 | 2019-11-11 | N/A | Natural | 2 | Natural | 2 | 20 | N/A | 43 | 375 | 0.47 | 175 | Type * | 3 | 1850 | 840 | 1010 | 150 | 2409 | 29.7 | N/A | N/A
312 | 2019-11-11 | N/A | Natural | 2 | Natural | 2 | 20 | N/A | 43 | 375 | 0.47 | 175 | Type * | 3 | 1850 | 840 | 1010 | 150 | 2406 | 31.1 | N/A | N/A
313 | 2019-11-11 | N/A | Natural | 2 | Natural | 2 | 20 | N/A | 48 | 400 | 0.44 | 175 | Type * | 3 | 1825 | 850 | 975 | 160 | 2408 | 35.2 | N/A | N/A
314 | 2019-11-11 | N/A | Natural | 2 | Natural | 2 | 20 | N/A | 48 | 400 | 0.44 | 175 | Type * | 3 | 1825 | 850 | 975 | 160 | 2400 | 34.8 | N/A | N/A
315 | 2019-11-11 | N/A | Natural | 2 | Natural | 2 | 20 | N/A | 48 | 400 | 0.44 | 175 | Type * | 3 | 1825 | 850 | 975 | 160 | 2405 | 32.2 | N/A | N/A
316 | 14/11/2019 | N/A | Natural | 2 | Natural | 2 | N/A | 15.3 | 43 | 375 | 0.47 | 175 | Sp901 | 3 | 1850 | 685 | 1165 | 140 | 2460 | 29.8 | N/A | N/A
317 | 14/11/2019 | N/A | Natural | 2 | Natural | 2 | N/A | 15.3 | 43 | 375 | 0.47 | 175 | Sp901 | 3 | 1850 | 685 | 1165 | 140 | 2458 | 29.4 | N/A | N/A
318 | 14/11/2019 | N/A | Natural | 2 | Natural | 2 | N/A | 15.3 | 43 | 375 | 0.47 | 175 | Sp901 | 3 | 1850 | 685 | 1165 | 140 | 2460 | 28.7 | N/A | N/A
319 | 14/11/2019 | N/A | Natural | 2 | Natural | 2 | N/A | 15.3 | 43 | 375 | 0.47 | 175 | Sp901 | 3 | 1850 | 685 | 1165 | 140 | 2467 | N/A | 35 | N/A
320 | 14/11/2019 | N/A | Natural | 2 | Natural | 2 | N/A | 15.3 | 43 | 375 | 0.47 | 175 | Sp901 | 3 | 1850 | 685 | 1165 | 140 | 2485 | N/A | 35.3 | N/A
321 | 14/11/2019 | N/A | Natural | 2 | Natural | 2 | N/A | 15.3 | 43 | 375 | 0.47 | 175 | Sp901 | 3 | 1850 | 685 | 1165 | 140 | 2452 | N/A | 35.2 | N/A
322 | 17/11/2019 | N/A | Natural | 2 | Natural | 2 | 20 | 49.2 | 38 | 350 | 0.5 | 175 | Sp901 | 3 | 1875 | 700 | 1175 | 150 | 2401 | 32.3 | N/A | N/A
323 | 17/11/2019 | N/A | Natural | 2 | Natural | 2 | 20 | 49.2 | 38 | 350 | 0.5 | 175 | Sp901 | 3 | 1875 | 700 | 1175 | 150 | 2402 | 31.5 | N/A | N/A
324 | 17/11/2019 | N/A | Natural | 2 | Natural | 2 | 20 | 49.2 | 38 | 350 | 0.5 | 175 | Sp901 | 3 | 1875 | 700 | 1175 | 150 | 2404 | N/A | 39.5 | N/A
325 | 17/11/2019 | N/A | Natural | 2 | Natural | 2 | 20 | 49.2 | 38 | 350 | 0.5 | 175 | Sp901 | 3 | 1875 | 700 | 1175 | 150 | 2405 | N/A | 40.1 | N/A
326 | 17/11/2019 | N/A | Natural | 2 | Natural | 2 | 20 | 49.2 | 38 | 350 | 0.5 | 175 | Sp901 | 3 | 1875 | 700 | 1175 | 150 | 2405 | N/A | 40.6 | N/A
327 | 17/11/2019 | N/A | Natural | 2 | Natural | 2 | 20 | 30.5 | 43 | 375 | 0.47 | 175+20 | N/A | N/A | 1850 | 670 | 1180 | 120 | 2400 | N/A | 31.1 | N/A
328 | 17/11/2019 | N/A | Natural | 2 | Natural | 2 | 20 | 30.5 | 43 | 375 | 0.47 | 175+20 | N/A | N/A | 1850 | 670 | 1180 | 120 | 2407 | N/A | 32.2 | N/A
329 | 17/11/2019 | N/A | Natural | 2 | Natural | 2 | 20 | 30.5 | 43 | 375 | 0.47 | 175+20 | N/A | N/A | 1850 | 670 | 1180 | 120 | 2403 | N/A | 33.9 | N/A
330 | 24/11/2019 | N/A | Natural | 2 | Natural | 2 | N/A | 60.6 | 38 | 350 | 0.5 | 175 | Sp901 | 3 | 1875 | 695 | 1180 | 150 | 2412 | 38.9 | N/A | N/A
331 | 24/11/2019 | N/A | Natural | 2 | Natural | 2 | N/A | 60.6 | 38 | 350 | 0.5 | 175 | Sp901 | 3 | 1875 | 695 | 1180 | 150 | 2413 | 39.6 | N/A | N/A
332 | 24/11/2019 | N/A | Natural | 2 | Natural | 2 | N/A | 60.6 | 38 | 350 | 0.5 | 175 | Sp901 | 3 | 1875 | 695 | 1180 | 150 | 2412 | 40.7 | N/A | N/A
333 | 24/11/2019 | N/A | Natural | 2 | Natural | 2 | N/A | 60.6 | 38 | 350 | 0.5 | 175 | Sp901 | 3 | 1875 | 695 | 1180 | 150 | 2413 | N/A | 46.5 | N/A
334 | 24/11/2019 | N/A | Natural | 2 | Natural | 2 | N/A | 60.6 | 38 | 350 | 0.5 | 175 | Sp901 | 3 | 1875 | 695 | 1180 | 150 | 2415 | N/A | 47.6 | N/A
335 | 24/11/2019 | N/A | Natural | 2 | Natural | 2 | N/A | 60.6 | 38 | 350 | 0.5 | 175 | Sp901 | 3 | 1875 | 695 | 1180 | 150 | 2417 | N/A | 47.7 | N/A
336 | 28/11/2019 | N/A | Crushed | 1 | Natural | 2 | 20 | 52.9 | 43 | 375 | 0.48 | 180 | N/A | N/A | 1885 | 715 | 1170 | 150 | 2447 | 20.9 | N/A | N/A
337 | 28/11/2019 | N/A | Crushed | 1 | Natural | 2 | 20 | 52.9 | 43 | 375 | 0.48 | 180 | N/A | N/A | 1885 | 715 | 1170 | 150 | 2447 | 20.4 | N/A | N/A
338 | 28/11/2019 | N/A | Crushed | 1 | Natural | 2 | 20 | 52.9 | 43 | 375 | 0.48 | 180 | N/A | N/A | 1885 | 715 | 1170 | 150 | 2449 | 22.6 | N/A | N/A
339 | 28/11/2019 | N/A | Crushed | 1 | Natural | 2 | 20 | 52.9 | 43 | 375 | 0.48 | 180 | Sp901 | 3 | 1885 | 715 | 1170 | 170 | 2446 | 31.4 | N/A | N/A
340 | 28/11/2019 | N/A | Crushed | 1 | Natural | 2 | 20 | 52.9 | 43 | 375 | 0.48 | 180 | Sp901 | 3 | 1885 | 715 | 1170 | 170 | 2450 | 27.9 | N/A | N/A
341 | 28/11/2019 | N/A | Crushed | 1 | Natural | 2 | 20 | 52.9 | 43 | 375 | 0.48 | 180 | Sp901 | 3 | 1885 | 715 | 1170 | 170 | 2442 | 29.5 | N/A | N/A
342 | 2019-04-12 | N/A | Natural | 2 | Natural | 2 | 20 | N/A | 38 | 350 | 0.5 | 175 | Type * | 3 | 1875 | 835 | 1040 | 120 | 2408 | 25 | N/A | N/A
343 | 2019-04-12 | N/A | Natural | 2 | Natural | 2 | 20 | N/A | 38 | 350 | 0.5 | 175 | Type * | 3 | 1875 | 835 | 1040 | 120 | 2406 | 27.1 | N/A | N/A
344 | 2019-04-12 | N/A | Natural | 2 | Natural | 2 | 20 | N/A | 38 | 350 | 0.5 | 175 | Type * | 3 | 1875 | 835 | 1040 | 120 | 2400 | 24 | N/A | N/A
345 | 2019-04-12 | N/A | Natural | 2 | Natural | 2 | 20 | N/A | 38 | 350 | 0.5 | 175 | Type * | 3 | 1875 | 835 | 1040 | 120 | 2417 | N/A | 30.7 | N/A
346 | 2019-04-12 | N/A | Natural | 2 | Natural | 2 | 20 | N/A | 38 | 350 | 0.5 | 175 | Type * | 3 | 1875 | 835 | 1040 | 120 | 2414 | N/A | 32.1 | N/A
347 | 2019-04-12 | N/A | Natural | 2 | Natural | 2 | 20 | N/A | 38 | 350 | 0.5 | 175 | Type * | 3 | 1875 | 835 | 1040 | 120 | 2421 | N/A | 33.5 | N/A
348 | 2019-04-12 | N/A | Natural | 2 | Natural | 2 | 20 | N/A | 43 | 375 | 0.47 | 175 | Type * | 3 | 1850 | 840 | 1010 | 150 | 2406 | 30.6 | N/A | N/A
349 | 2019-04-12 | N/A | Natural | 2 | Natural | 2 | 20 | N/A | 43 | 375 | 0.47 | 175 | Type * | 3 | 1850 | 840 | 1010 | 150 | 2409 | 29.7 | N/A | N/A
350 | 2019-04-12 | N/A | Natural | 2 | Natural | 2 | 20 | N/A | 43 | 375 | 0.47 | 175 | Type * | 3 | 1850 | 840 | 1010 | 150 | 2406 | 31.1 | N/A | N/A
351 | 2019-04-12 | N/A | Natural | 2 | Natural | 2 | 20 | N/A | 43 | 375 | 0.47 | 175 | Type * | 3 | 1850 | 840 | 1010 | 150 | 2406 | N/A | 39.8 | N/A
352 | 2019-04-12 | N/A | Natural | 2 | Natural | 2 | 20 | N/A | 43 | 375 | 0.47 | 175 | Type * | 3 | 1850 | 840 | 1010 | 150 | 2407 | N/A | 36.5 | N/A
353 | 2019-04-12 | N/A | Natural | 2 | Natural | 2 | 20 | N/A | 43 | 375 | 0.47 | 175 | Type * | 3 | 1850 | 840 | 1010 | 150 | 2407 | N/A | 35.9 | N/A
354 | 2019-04-12 | N/A | Natural | 2 | Natural | 2 | 20 | N/A | 33 | 300 | 0.58 | 175 | Type * | 2 | 1925 | 850 | 1075 | 120 | 2404 | 18.5 | N/A | N/A
355 | 2019-04-12 | N/A | Natural | 2 | Natural | 2 | 20 | N/A | 33 | 300 | 0.58 | 175 | Type * | 2 | 1925 | 850 | 1075 | 120 | 2407 | 20.8 | N/A | N/A
356 | 2019-04-12 | N/A | Natural | 2 | Natural | 2 | 20 | N/A | 33 | 300 | 0.58 | 175 | Type * | 2 | 1925 | 850 | 1075 | 120 | 2404 | 20.6 | N/A | N/A
357 | 2019-04-12 | N/A | Natural | 2 | Natural | 2 | 20 | N/A | 33 | 300 | 0.58 | 175 | Type * | 2 | 1925 | 850 | 1075 | 120 | 2401 | N/A | 26.3 | N/A
358 | 2019-04-12 | N/A | Natural | 2 | Natural | 2 | 20 | N/A | 33 | 300 | 0.58 | 175 | Type * | 2 | 1925 | 850 | 1075 | 120 | 2406 | N/A | 23.6 | N/A
359 | 2019-04-12 | N/A | Natural | 2 | Natural | 2 | 20 | N/A | 33 | 300 | 0.58 | 175 | Type * | 2 | 1925 | 850 | 1075 | 120 | 2401 | N/A | 23.8 | N/A
360 | 2019-04-12 | N/A | Natural | 2 | Natural | 2 | 40 | 17.7 | 43 | 375 | 0.47 | 175 | Sp901 | 3 | 1850 | 685 | 1165 | 160 | 2400 | N/A | 42.3 | N/A
361 | 2019-04-12 | N/A | Natural | 2 | Natural | 2 | 40 | 17.7 | 43 | 375 | 0.47 | 175 | Sp901 | 3 | 1850 | 685 | 1165 | 160 | 2406 | N/A | 39.3 | N/A
362 | 2019-04-12 | N/A | Natural | 2 | Natural | 2 | 40 | 17.7 | 43 | 375 | 0.47 | 175 | Sp901 | 3 | 1850 | 685 | 1165 | 160 | 2405 | N/A | 41.3 | N/A
363 | 2019-11-12 | N/A | Natural | 2 | Natural | 2 | 20 | 45.8 | 38 | 350 | 0.5 | 175 | Sp901 | 2 | 1875 | 695 | 1180 | 160 | 2403 | 24.8 | N/A | N/A
364 | 2019-11-12 | N/A | Natural | 2 | Natural | 2 | 20 | 45.8 | 38 | 350 | 0.5 | 175 | Sp901 | 2 | 1875 | 695 | 1180 | 160 | 2401 | 24.4 | N/A | N/A
365 | 2019-11-12 | N/A | Natural | 2 | Natural | 2 | 20 | 45.8 | 38 | 350 | 0.5 | 175 | Sp901 | 2 | 1875 | 695 | 1180 | 160 | 2404 | 24.7 | N/A | N/A
366 | 2019-11-12 | N/A | Natural | 2 | Natural | 2 | 20 | 45.8 | 43 | 375 | 0.47 | 175 | Sp901 | 3 | 1850 | 670 | 1180 | 170 | 2423 | 31.1 | N/A | N/A
367 | 2019-11-12 | N/A | Natural | 2 | Natural | 2 | 20 | 45.8 | 43 | 375 | 0.47 | 175 | Sp901 | 3 | 1850 | 670 | 1180 | 170 | 2416 | 28.4 | N/A | N/A
368 | 2019-11-12 | N/A | Natural | 2 | Natural | 2 | 20 | 45.8 | 43 | 375 | 0.47 | 175 | Sp901 | 3 | 1850 | 670 | 1180 | 170 | 2416 | 28 | N/A | N/A
369 | 19/12/2019 | N/A | Crushed | 1 | Natural | 2 | 20 | 52.9 | 43 | 375 | 0.48 | 180 | Sp901 | 3 | 1885 | 715 | 1170 | 170 | 2446 | 31.4 | N/A | N/A
370 | 19/12/2019 | N/A | Crushed | 1 | Natural | 2 | 20 | 52.9 | 43 | 375 | 0.48 | 180 | Sp901 | 3 | 1885 | 715 | 1170 | 170 | 2450 | 27.9 | N/A | N/A
371 | 19/12/2019 | N/A | Crushed | 1 | Natural | 2 | 20 | 52.9 | 43 | 375 | 0.48 | 180 | Sp901 | 3 | 1885 | 715 | 1170 | 170 | 2442 | 29.5 | N/A | N/A
372 | 19/12/2019 | N/A | Crushed | 1 | Natural | 2 | 20 | 52.9 | 43 | 375 | 0.48 | 180 | Sp901 | 3 | 1885 | 715 | 1170 | 170 | 2448 | N/A | 39.9 | N/A
373 | 19/12/2019 | N/A | Crushed | 1 | Natural | 2 | 20 | 52.9 | 43 | 375 | 0.48 | 180 | Sp901 | 3 | 1885 | 715 | 1170 | 170 | 2448 | N/A | 40.5 | N/A
374 | 19/12/2019 | N/A | Crushed | 1 | Natural | 2 | 20 | 52.9 | 43 | 375 | 0.48 | 180 | Sp901 | 3 | 1885 | 715 | 1170 | 170 | 2458 | N/A | 38.1 | N/A