## Sheet1
No. | Date | Location | Type of Coarse Aggregate | Type of Coarse Aggregate Number | Type of Fine Aggregate | Type of Fine Aggregate number | Max. Size of Coarse Aggregate (mm) | Passing 0.6mm Sieve(%) | Target Mean Strength (N/mm2) | Grade | Cement O.P.C (Kg/m3) | W/C Ratio | Water Content (Kg/m3) | Additive Type & Dos. (/100 Kg of cement) | ADD GROUP | GROUP INDEX | Dos Of Additive | Total Aggregate (Kg/m3) | Fine Aggregate (Kg/m3) | Coarse Aggregate (Kg/m3) | Workability Slump (mm) | Hardened Concrete Desnity (avg.) | Strength (N/mm2) (7 days avg.) | Strength (N/mm2) (28 days avg.)
1 | 20/7/2018 | N/A | Natural | 1 | Natural | 1 | 40 | 50.3 | 53 | 40 | 435 | 0.45 | 195 | N/A | N | 0 | 0 | 1750 | 650 | 1100 | 190 | 2384 | 19.53333 | N/A
N/A | 2017-10-08 | N/A | Natural | 1 | Natural | 1 | 40 | 50.3 | 53 | 40 | 435 | 0.45 | 195 | N/A | N | 0 | 0 | 1750 | 650 | 1100 | 190 | 2384 | 19.53333 | N/A
N/A | 2017-10-08 | N/A | Natural | 1 | Natural | 1 | 40 | 50.3 | 53 | 40 | 435 | 0.45 | 195 | N/A | N | 0 | 0 | 1750 | 650 | 1100 | 190 | 2389 | N/A | 28.86667
| 2018-02-12 | N/A | Natural+Crushed | 3 | Natural | 1 | 40 | 30.9 | 43 | 30 | 400 | 0.51 | 205 | SP901 | G | 4 | 1 | 1770 | 760 | 1010 | 150 | 2389 | 32.86667 | N/A
| 2018-02-12 | N/A | Natural+Crushed | 3 | Natural | 1 | 40 | 30.9 | 43 | 30 | 400 | 0.51 | 205 | SP901 | G | 4 | 1 | 1770 | 760 | 1010 | 150 | 2403 | N/A | 34.7
| 13/09/2020 | N/A | Natural | 1 | Natural | 1 | 20 | 52.8 | 43 | 30 | 390 | 0.5 | 195 | SP901 | G | 4 | 3.9 | 1795 | 763 | 1032 | 110 | 2401 | N/A | 40.1
|  | N/A | Natural | 1 | Natural | 1 | 20 | 52.8 | 43 | 30 | 390 | 0.5 | 195 | SP901 | G | 4 | 3.9 | 1795 | 763 | 1032 | 110 | 2389 | 26.5 | N/A
| 13/09/2020 | N/A | Natural+Crushed | 3 | Natural | 1 | 20 | 45.5 | 43 | 30 | 390 | 0.5 | 195 | SP901 | G | 4 | 3.9 | 1795 | 763 | 1032 | 170 | 2434 | N/A | 41.53333
| 13/09/2020 | N/A | Natural+Crushed | 3 | Natural | 1 | 20 | 45.5 | 43 | 30 | 390 | 0.5 | 195 | SP901 | G | 4 | 3.9 | 1795 | 763 | 1032 | 170 | 2409 | 33.66667 | N/A
| 2018-02-12 | N/A | Natural+Crushed | 3 | Natural | 1 | 40 | 54.2 | 38 | 25 | 370 | 0.55 | 205 | N/A | N | 0 | 0 | 1800 | 810 | 990 | 110 | 2379 | N/A | 29.56667
| 2018-01-08 | N/A | Natural+Crushed | 3 | Natural | 1 | 40 | 54.2 | 38 | 25 | 370 | 0.55 | 205 | N/A | N | 0 | 0 | 1800 | 810 | 990 | 110 | 2380 | 23.26667 | N/A
| 2017-10-08 | N/A | Natural | 1 | Natural | 1 | 40 | 50.3 | 53 | 40 | 425 | 0.4 | 170 | Sikament 163 | F | 5 | 3 | 1805 | 670 | 1135 | 200 | 2405 | 32.6 | N/A
N/A | 22/10/2017 | N/A | Natural | 1 | Natural | 1 | 40 | 40.2 | 48 | 35 | 400 | 0.45 | 180 | SP901 | G | 4 | 3 | 1820 | 655 | 1165 | 150 | 2403 | 30.6 | N/A
87 | 25/08/2020 | N/A | Natural | 1 | Natural | 1 | 20 | 42.2 | 43 | 30 | 375 | 0.49 | 185 | SP901 | G | 4 | 5.25 | 1820 | 775 | 1045 | 200 | 2389 | 36.13333 | N/A
| 2018-01-15 | N/A | Natural | 1 | Natural | 1 | N/A | 37 | 48 | 35 | 400 | 0.44 | 175 | YARACON RP500 | D | 3 | 3 | 1825 | 660 | 1165 | 120 | 2404 | N/A | 46.56667
| 26/12/2017 | N/A | Natural | 1 | Natural | 1 | N/A | 37 | 48 | 35 | 400 | 0.44 | 175 | YARACON RP500 | D | 3 | 3 | 1825 | 660 | 1165 | 120 | 2404 | 39.63333 | N/A
| 2018-01-15 | N/A | Natural | 1 | Natural | 1 | N/A | 37 | 48 | 35 | 400 | 0.44 | 175 | YARACON RP500 | D | 3 | 3 | 1825 | 660 | 1165 | 120 | 2404 | 39.63333 | N/A
| 2017-05-04 | N/A | Natural | 1 | Natural | 1 | 20 | 40.3 | 38 | 25 | 400 | 0.44 | 175 | SP901 | G | 4 | 3 | 1825 | 675 | 1150 | 150 | 2405 |  | N/A
| 2019-11-11 | N/A | Natural | 1 | Natural | 1 | 20 | N/A | 48 | 35 | 400 | 0.44 | 175 | Type * | G | 4 | 3 | 1825 | 850 | 975 | 160 | 2404 | 34.06667 | N/A
7 | 2019-07-01 | N/A | Natural | 1 | Natural | 1 | N/A | N/A | 53 | 40 | 400 | 0.41 | 165 | Sp901 | G | 4 | 4 | 1835 | 675 | 1160 | 170 | 2426 | N/A | 47.93333
|  | N/A | Natural | 1 | Natural | 1 | N/A | N/A | 53 | 40 | 400 | 0.41 | 165 | Sp901 | G | 4 | 4 | 1835 | 675 | 1160 | 170 | 2419 | 35.73333 | N/A
| 27/7/2017 | N/A | Natural | 1 | Natural | 1 | 20 | 32.8 | 38 | 25 | 375 | 0.51 | 190 | N/A | N | 0 | 0 | 1835 | 735 | 1100 | 175 | 2404 | 29.86667 | N/A
| 23/8/2017 | N/A | Natural | 1 | Natural | 1 | 20 | 32.8 | 38 | 25 | 375 | 0.51 | 190 | N/A | N | 0 | 0 | 1835 | 735 | 1100 | 175 | 2404 | 29.86667 | 40.3
| 2018-03-04 | N/A | Crushed | 2 | Natural | 1 | 20 | 40.7 | 58 | 45 | 425 | 0.45 | 185 | Yara Con GOLD | G | 4 | 4 | 1840 | 700 | 1140 | 200 | 2451 | 34.26667 | N/A
| 21/01/2019 | N/A | Natural | 1 | Natural | 1 | 20 | N/A | 43 | 30 | 400 | 0.4 | 160 | Sp901 | G | 4 | 4 | 1840 | 825 | 1015 | 230 | 2419 | 34.83333 | N/A
| 2017-08-06 | N/A | Natural | 1 | Natural | 1 | 40 | 30 | 43 | 30 | 375 | 0.48 | 180 | N/A | N | 0 | 0 | 1845 | 665 | 1180 | 90 | 2400 | 25.8 | N/A
| 2017-08-06 | N/A | Natural | 1 | Natural | 1 | 40 | 30 | 43 | 30 | 375 | 0.48 | 180 | N/A | N | 0 | 0 | 1845 | 665 | 1180 | 90 | 2405 | N/A | 37.03333
| 2019-07-05 | N/A | Natural | 1 | Natural | 1 | 20 | 49.3 | 43 | 30 | 375 | 0.48 | 180 | N/A | N | 0 | 0 | 1845 | 700 | 1145 | 100 | 2402 | 29.63333 | N/A
| 2017-10-08 | N/A | Crushed | 2 | Natural | 1 | 20 | N/A | 43 | 30 | 375 | 0.48 | 180 | N/A | N | 0 | 0 | 1845 | 645 | 1200 | 100 | 2452 | N/A | 38.23333
| 16/7/2017 | N/A | Crushed | 2 | Natural | 1 | 20 | N/A | 43 | 30 | 375 | 0.48 | 180 | N/A | N | 0 | 0 | 1845 | 645 | 1200 | 100 | 2405 | 27.13333 | N/A
| 2017-10-08 | N/A | Crushed | 2 | Natural | 1 | 20 | N/A | 43 | 30 | 375 | 0.48 | 180 | N/A | N | 0 | 0 | 1845 | 645 | 1200 | 100 | 2455 | 27.13333 | N/A
| 2018-04-18 | N/A | Crushed | 2 | Natural | 1 | 40 | 61.8 | 43 | 30 | 375 | 0.48 | 180 | N/A | N | 0 | 0 | 1845 | 700 | 1145 | 110 | 2406 | 24.66667 | N/A
| 30/01/2019 | N/A | Natural | 1 | Natural | 1 | 40 | 29.2 | 43 | 30 | 375 | 0.47 | 195 | N/A | N | 0 | 0 | 1845 | 720 | 1125 | 120 | 2402 | 26 | N/A
67 | 25/02/2019 | N/A | Natural | 1 | Natural | 1 | 40 | 29.2 | 43 | 30 | 375 | 0.47 | 195 | N/A | N | 0 | 0 | 1845 | 720 | 1125 | 120 | 2402 | 26 | N/A
| 27/3/2017 | N/A | Natural | 1 | Natural | 1 | 40 | 39.5 | 43 | 30 | 375 | 0.48 | 180 | N/A | N | 0 | 0 | 1845 | 680 | 1165 | 120 | 2403 | 22.3 | N/A
| 2018-02-20 | N/A | Natural | 1 | Natural | 1 | N/A | 66.1 | 43 | 30 | 375 | 0.48 | 180 | N/A | N | 0 | 0 | 1845 | 665 | 1180 | 120 | 2404 | N/A | 30.1
| 2018-02-22 | N/A | Natural | 1 | Natural | 1 | 20 | 53.6 | 43 | 30 | 375 | 0.47 | 175 | N/A | N | 0 | 0 | 1845 | 700 | 1145 | 120 | 2405 | N/A | 36.86667
| 25/02/2019 | N/A | Natural | 1 | Natural | 1 | 40 | 29.2 | 43 | 30 | 375 | 0.47 | 195 | N/A | N | 0 | 0 | 1845 | 720 | 1125 | 120 | 2403 | N/A | 38.56667
| 2018-02-22 | N/A | Natural | 1 | Natural | 1 | 20 | 53.6 | 43 | 30 | 375 | 0.47 | 175 | N/A | N | 0 | 0 | 1845 | 700 | 1145 | 120 | 2406 | 24.4 | N/A
| 2018-02-20 | N/A | Natural | 1 | Natural | 1 | N/A | 66.1 | 43 | 30 | 375 | 0.48 | 180 | N/A | N | 0 | 0 | 1845 | 665 | 1180 | 120 | 2406 | 22.83333 | N/A
| 2018-01-30 | N/A | Natural | 1 | Natural | 1 | N/A | 66.1 | 43 | 30 | 375 | 0.48 | 180 | N/A | N | 0 | 0 | 1845 | 665 | 1180 | 120 | 2406 | 22.83333 | N/A
366 | 2017-11-06 | N/A | Natural | 1 | Natural | 1 | 40 | 83.7 | 38 | 25 | 350 | 0.5 | 190 | N/A | N | 0 | 0 | 1845 | 630 | 1215 | 120 | 2408 | 27.5 | N/A
| 2017-11-06 | N/A | Natural | 1 | Natural | 1 | 40 | 83.7 | 43 | 30 | 375 | 0.48 | 195 | N/A | N | 0 | 0 | 1845 | 590 | 1255 | 120 | 2398 | 27.9 | N/A
| 2017-11-06 | N/A | Natural | 1 | Natural | 1 | 40 | 34.5 | 43 | 30 | 375 | 0.48 | 195 | N/A | N | 0 | 0 | 1845 | 630 | 1215 | 130 | 2404 | 28.23333 | N/A
| 2018-06-10 | N/A | Natural | 1 | Natural | 1 | 20 | 53.9 | 43 | 30 | 375 | 0.48 | 180 | SP901* | G | 4 | 3 | 1845 | 665 | 1180 | 140 | 2402 | 42.1 | N/A
| 2018-03-08 | N/A | natural | 1 | Natural | 1 | 20 | 40 | 43 | 30 | 375 | 0.48 | 180 | SP901* | G | 4 | 3 | 1845 | 700 | 1145 | 150 | 2482 | 22.83333 | N/A
| 2018-02-15 | N/A | Natural | 1 | Natural | 1 | 20 | 40 | 43 | 30 | 375 | 0.48 | 180 | SP901* | G | 4 | 3 | 1845 | 700 | 1145 | 150 | 2482 | 22.83333 | N/A
| 2018-03-08 | N/A | natural | 1 | Natural | 1 | 20 | 40 | 43 | 30 | 375 | 0.48 | 180 | SP901* | G | 4 | 3 | 1845 | 700 | 1145 | 150 | 2441 | N/A | 33.33333
| 22/3/2017 | N/A | Natural | 1 | Natural | 1 | 20 | 49.6 | 43 | 30 | 375 | 0.48 | 180 | SP901 | G | 4 | 3 | 1845 | 740 | 1105 | 150 | 2405 | 37.13333 | N/A
| 13/4/2017 | N/A | Natural | 1 | Natural | 1 | 20 | 49.6 | 43 | 30 | 375 | 0.48 | 180 | sp901 | G | 4 | 3 | 1845 | 740 | 1105 | 150 | 2405 | 37.13333 | N/A
| 2018-05-09 | N/A | Natural | 1 | Natural | 1 | 20 | 76.7 | 43 | 30 | 375 | 0.48 | 180 | SP901&Crystalline | WG | 10 | 3.428571 | 1845 | 665 | 1180 | 150 | 2405 | N/A | 43.2
| 2018-06-10 | N/A | Natural | 1 | Natural | 1 | 10 | 53.9 | 43 | 30 | 375 | 0.48 | 180 | SP901* | G | 4 | 3 | 1845 | 795 | 1050 | 150 | 2403 | 28.23333 | N/A
| 2017-12-07 | N/A | Natural | 1 | Natural | 1 | 40 | N/A | 43 | 30 | 375 | 0.48 | 180 | N/A | N | 0 | 0 | 1845 | 675 | 1170 | 150 | 2404 | N/A | 27.96667
| 2017-12-07 | N/A | Natural | 1 | Natural | 1 | 40 | N/A | 43 | 30 | 375 | 0.48 | 180 | N/A | N | 0 | 0 | 1845 | 650 | 1195 | 150 | 2403 | N/A | 36.33333
| 2018-05-09 | N/A | Natural | 1 | Natural | 1 | 20 | 76.7 | 43 | 30 | 375 | 0.48 | 180 | SP901* | G | 4 | 3 | 1845 | 665 | 1180 | 150 | 2404 | 38.8 | N/A
| 2018-04-17 | N/A | Natural | 1 | Natural | 1 | 20 | 76.7 | 43 | 30 | 375 | 0.48 | 180 | SP901* | G | 4 | 3 | 1845 | 665 | 1180 | 150 | 2404 | 38.8 | N/A
| 13/4/2017 | N/A | Natural | 1 | Natural | 1 | 20 | 49.6 | 43 | 30 | 375 | 0.48 | 180 | sp901 | G | 4 | 3 | 1845 | 740 | 1105 | 150 | 2403 | N/A | 41.73333
| 2017-12-07 | N/A | Natural | 1 | Natural | 1 | 40 | N/A | 43 | 30 | 375 | 0.48 | 180 | N/A | N | 0 | 0 | 1845 | 675 | 1170 | 150 | 2403 | 19.16667 | N/A
| 2017-12-07 | N/A | Natural | 1 | Natural | 1 | 40 | N/A | 43 | 30 | 375 | 0.48 | 180 | N/A | N | 0 | 0 | 1845 | 650 | 1195 | 150 | 2403 | 26.06667 | N/A
| 2018-05-09 | N/A | Natural | 1 | Natural | 1 | 20 | 76.7 | 43 | 30 | 375 | 0.48 | 180 | SP901&Crystalline | WG | 10 | 6 | 1845 | 665 | 1180 | 170 | 2406 | N/A | 42.5
| 2018-05-09 | N/A | Natural | 1 | Natural | 1 | 20 | 76.7 | 43 | 30 | 375 | 0.48 | 180 | SP901&Crystalline | WG | 10 | 6 | 1845 | 665 | 1180 | 170 | 2405 | 37.6 | N/A
| 2018-05-09 | N/A | Natural | 1 | Natural | 1 | 20 | 76.7 | 43 | 30 | 375 | 0.48 | 180 | SP901&Crystalline | WG | 10 | 6 | 1845 | 665 | 1180 | 170 | 2405 | 37.6 | N/A
| 2018-04-17 | N/A | Natural | 1 | Natural | 1 | 20 | 76.7 | 43 | 30 | 375 | 0.48 | 180 | SP901&Crystalline | WG | 10 | 6 | 1845 | 665 | 1180 | 170 | 2405 | 37.6 | N/A
| 2019-02-09 | N/A | Crushed | 2 | Natural | 1 | 20 | 40 | 43 | 30 | 425 | 0.48 | 180 | Mape Fluid N360 | X | 9 | 4 | 1845 | 830 | 1015 | 200 | 2555 | 36.81333 | N/A
| 2019-02-09 | N/A | Crushed | 2 | Natural | 1 | 20 | 40 | 43 | 30 | 425 | 0.48 | 180 | Mape Fluid N360 | X | 9 | 4 | 1845 | 830 | 1015 | 200 | 2567 | N/A | 45.725
| 20/03/2019 | N/A | Natural | 1 | Natural | 1 | 40 | 36.9 | 43 | 30 | 375 | 0.47 | 175 | N/A | N | 0 | 0 | 1850 | 675 | 1175 | 50 | 2404 | 29.93333 | N/A
| 17/02/2020 | N/A | Crushed | 2 | Natural | 1 | 20 | 47.3 | 43 | 30 | 375 | 0.47 | 195 | N/A | N | 0 | 0 | 1850 | 850 | 1000 | 80 | 2423 | N/A | 35.1
| 2017-10-08 | N/A | Natural | 1 | Natural | 1 | 20 | 35.4 | 43 | 30 | 375 | 0.47 | 175 | N/A | N | 0 | 0 | 1850 | 665 | 1185 | 100 | 2405 | 31.6 | N/A
| 13/09/2020 | N/A | Natural+Crushed | 3 | Natural | 1 | 20 | 45.5 | 38 | 25 | 350 | 0.51 | 180 | N/A | N | 0 | 0 | 1850 | 830 | 1020 | 110 | 2424 | N/A | 36.03333
|  |  | Natural | 1 | Natural | 1 | 40 | 40.1 | 43 | 30 | 375 | 0.47 | 175 | N/A | N | 0 | 0 | 1850 | 700 | 1150 | 125 | 2401 | 24.53333 | N/A
| 27/10/2019 | N/A | Natural | 1 | Natural | 1 | N/A | 15.3 | 43 | 30 | 375 | 0.47 | 175 | Sp901 | G | 4 | 3 | 1850 | 685 | 1165 | 140 | 2459 | 29.3 | N/A
| 14/11/2019 | N/A | Natural | 1 | Natural | 1 | N/A | 15.3 | 43 | 30 | 375 | 0.47 | 175 | Sp901 | G | 4 | 3 | 1850 | 685 | 1165 | 140 | 2459 | 29.3 | N/A
| 22/05/2019 | N/A | Natural | 1 | Natural | 1 | N/A | 18 | 48 | 30 | 375 | 0.47 | 175 | Sp901 | G | 4 | 3 | 1850 | 850 | 1000 | 150 | 2403 | 35.4 | N/A
| 22/05/2019 | N/A | Natural | 1 | Natural | 1 | N/A | 18 | 43 | 30 | 375 | 0.47 | 175 | Sp901+pentron | WG | 10 | 15 | 1850 | 850 | 1000 | 150 | 2402 | 39.23333
| 19/06/2019 | N/A | Natural | 1 | Natural | 1 | N/A | 18 | 48 | 30 | 375 | 0.47 | 175 | Sp901 | G | 4 | 3 | 1850 | 850 | 1000 | 150 | 2403 | 35.4 | N/A
| 13/04/2020 | N/A | Natural | 1 | Natural | 1 | 20 | 42.1 | 43 | 30 | 375 | 0.47 | 175 | SP901 | G | 4 | 3 | 1850 | 700 | 1150 | 150 | 2409 | N/A | 42.76667
| 2019-11-03 | N/A | Natural | 1 | Natural | 1 | N/A | 42.5 | 43 | 30 | 375 | 0.467 | 175 | Sp901 | G | 4 | 3 | 1850 | 705 | 1145 | 150 | 2402 | N/A | 41.6
| 26/4/2017 | N/A | Natural | 1 | Natural | 1 | 20 | 40.3 | 43 | 30 | 375 | 0.47 | 175 | SP901 | G | 4 | 2.82 | 1850 | 700 | 1150 | 150 | 2404 | 29.46667 | N/A
| 2017-05-04 | N/A | Natural | 1 | Natural | 1 | 20 | 40.3 | 43 | 30 | 375 | 0.47 | 175 | SP901 | G | 4 | 3.75 | 1850 | 700 | 1150 | 150 | 2404 | 29.46667 | N/A
| 13/04/2020 | N/A | Natural | 1 | Natural | 1 | 20 | 42.1 | 43 | 30 | 375 | 0.47 | 175 | SP901 | G | 4 | 3 | 1850 | 700 | 1150 | 150 | 2409 | 35.46667 | N/A
| 19/02/2019 | N/A | Natural | 1 | Natural | 1 | N/A | 42.5 | 43 | 30 | 375 | 0.467 | 175 | Sp901 | G | 4 | 3 | 1850 | 705 | 1145 | 150 | 2404 | 35.8 | N/A
| 2019-11-03 | N/A | Natural | 1 | Natural | 1 | N/A | 42.5 | 43 | 30 | 375 | 0.467 | 175 | Sp901 | G | 4 | 3 | 1850 | 705 | 1145 | 150 | 2404 | 35.8 | N/A
| 19/06/2019 | N/A | Natural | 1 | Natural | 1 | N/A | 18 | 43 | 30 | 375 | 0.47 | 175 | Sp901+pentron | WG | 10 | 15 | 1850 | 850 | 1000 | 150 | 2406 | N/A | 41.73333
| 19/06/2019 | N/A | Natural | 1 | Natural | 1 | N/A | 61.5 | 43 | 30 | 375 | 0.47 | 175 | Sp901 | G | 4 | 3 | 1850 | 740 | 1110 | 150 | 2405 | N/A | 45.7
| 2018-02-27 | N/A | Natural | 1 | Natural | 1 | 20 | 49.6 | 43 | 30 | 375 | 0.47 | 175 | N/A | N | 0 | 0 | 1850 | 665 | 1185 | 150 | 2402 | 27.75 | N/A
| 19/06/2019 | N/A | Natural | 1 | Natural | 1 | N/A | 18 | 48 | 30 | 375 | 0.47 | 175 | Sp901 | G | 4 | 3 | 1850 | 850 | 1000 | 150 | 2403 | N/A | 41.66667
| 2019-04-12 | N/A | Natural | 1 | Natural | 1 | 20 | N/A | 43 | 30 | 375 | 0.47 | 175 | Type * | G | 4 | 3 | 1850 | 840 | 1010 | 150 | 2406 | N/A | 37.4
| 19/06/2019 | N/A | Natural | 1 | Natural | 1 | N/A | 61.5 | 43 | 30 | 375 | 0.47 | 175 | Sp901 | G | 4 | 3 | 1850 | 740 | 1110 | 150 | 2403 | 38.4 | N/A
| 2020-11-02 | N/A | Natural | 1 | Natural | 1 | N/A | N/A | 43 | 30 | 375 | 0.47 | 175 | SP901 | G | 4 | 3 | 1850 | 685 | 1165 | 150 | 2403 | 36.93333 | N/A
| 2019-11-11 | N/A | Natural | 1 | Natural | 1 | 20 | N/A | 43 | 30 | 375 | 0.47 | 175 | Type * | G | 4 | 3 | 1850 | 840 | 1010 | 150 | 2407 | 30.46667 | N/A
| 2019-04-12 | N/A | Natural | 1 | Natural | 1 | 20 | N/A | 43 | 30 | 375 | 0.47 | 175 | Type * | G | 4 | 3 | 1850 | 840 | 1010 | 150 | 2407 | 30.46667 | N/A
| 26/4/2017 | N/A | Natural | 1 | Natural | 1 | 20 | 40.3 | 43 | 30 | 375 | 0.47 | 175 | SP901 | G | 4 | 2.82 | 1850 | 700 | 1150 | 150 | 2404 | N/A | 39.23333
| 2019-04-12 | N/A | Natural | 1 | Natural | 1 | 40 | 17.7 | 43 | 30 | 375 | 0.47 | 175 | Sp901 | G | 4 | 3 | 1850 | 685 | 1165 | 160 | 2403 | N/A | 40.96667
| 2018-04-05 | N/A | Natural | 1 | Natural | 1 | 20 | N/A | 43 | 30 | 375 | 0.467 | 175 | SP901* | G | 4 | 3 | 1850 | 700 | 1150 | 165 | 2402 | N/A | 38.6
| 26/11/2017 | N/A | Natural | 1 | Natural | 1 | 40 | 65.7 | 43 | 30 | 375 | 0.47 | 175 | SP901 | G | 4 | 3 | 1850 | 700 | 1150 | 165 | 2401 | 32.9 | N/A
| 2017-06-12 | N/A | Natural | 1 | Natural | 1 | 40 | 65.7 | 43 | 30 | 375 | 0.47 | 175 | SP901 | G | 4 | 3 | 1850 | 700 | 1150 | 165 | 2401 | 32.9 | N/A
| 2018-04-05 | N/A | Natural | 1 | Natural | 1 | 20 | N/A | 43 | 30 | 375 | 0.467 | 175 | SP901* | G | 4 | 3 | 1850 | 700 | 1150 | 165 | 2404 | 30.2 | N/A
| 2017-06-12 | N/A | Natural | 1 | Natural | 1 | 40 | 65.7 | 43 | 30 | 375 | 0.47 | 175 | SP901 | G | 4 | 3 | 1850 | 700 | 1150 | 165 | 2401 | N/A | 44.23333
| 2018-03-15 | N/A | natural | 1 | Natural | 1 | 20 | N/A | 43 | 30 | 375 | 0.467 | 175 | SP901* | G | 4 | 3 | 1850 | 700 | 1150 | 165 | 2404 | 30.2 | N/A
| 23/02/2020 | N/A | Natural | 1 | Natural | 1 | 40 | 54.6 | 43 | 30 | 375 | 0.47 | 175 | SP901 | G | 4 | 3 | 1850 | 685 | 1165 | 170 | 2422 | N/A | 47.33333
| 2018-02-20 | N/A | Natural | 1 | Natural | 1 | N/A | N/A | 43 | 30 | 375 | 0.47 | 175 | M801 | X | 9 | 3 | 1850 | 700 | 1150 | 170 | 2402 | N/A | 43.73333
| 2019-11-12 | N/A | Natural | 1 | Natural | 1 | 20 | 45.8 | 43 | 30 | 375 | 0.47 | 175 | Sp901 | G | 4 | 3 | 1850 | 670 | 1180 | 170 | 2418 | 29.16667 | N/A
| 23/02/2020 | N/A | Natural | 1 | Natural | 1 | 40 | 54.6 | 43 | 30 | 375 | 0.47 | 175 | SP901 | G | 4 | 3 | 1850 | 685 | 1165 | 170 | 2415 | 39.7 | N/A
| 27/7/2017 | N/A | Natural | 1 | Natural | 1 | 20 | 35.3 | 43 | 30 | 375 | 0.47 | 175 | Sp 901 | G | 4 | 3 | 1850 | 685 | 1165 | 175 | 2404 | 33.7 | N/A
| 2017-10-08 | N/A | Natural | 1 | Natural | 1 | 20 | 35.3 | 43 | 30 | 375 | 0.47 | 175 | SP901 | G | 4 | 3 | 1850 | 685 | 1165 | 175 | 2404 | 33.7 | N/A
| 16/7/2017 | N/A | Natural | 1 | Natural | 1 | 40 | 31.3 | N/A | 30 | 375 | 0.45 | 170 | SP Type G | G | 4 | 4 | 1850 | 720 | 1130 | 180 | 2399 | 33.06667 | N/A
| 2020-11-10 | N/A | Natural | 1 | Natural | 1 | 20 | 46.6 | 43 | 30 | 375 | 0.47 | 175 | SP901 | G | 4 | 2 | 1850 | 700 | 1150 | 180 | 2416 | N/A | 42.03333
| 2020-11-10 | N/A | Natural | 1 | Natural | 1 | 20 | 46.6 | 43 | 30 | 375 | 0.47 | 175 | SP901 | G | 4 | 2 | 1850 | 700 | 1150 | 180 | 2406 | N/A | 41.63333
| 16/7/2017 | N/A | Natural | 1 | Natural | 1 | 20 | 41.6 | N/A | 30 | 375 | 0.46 | 187 | Type | G | 4 | 3 | 1850 | 700 | 1150 | 180 | 2403 | 30.3 | N/A
| 2019-11-03 | N/A | Natural | 1 | Natural | 1 | 20 | 43.5 | 43 | 30 | 375 | 0.47 | 175 | Yara | D | 3 | 3 | 1850 | 685 | 1165 | 180 | 2405 | 33.16667 | N/A
| 2019-03-04 | N/A | Natural | 1 | Natural | 1 | 20 | 43.5 | 43 | 30 | 375 | 0.47 | 175 | Yara | D | 3 | 3 | 1850 | 685 | 1165 | 180 | 2405 | 33.16667 | N/A
| 2019-10-07 | N/A | Natural | 1 | Natural | 1 | 20 | 44.7 | 43 | 30 | 375 | 0.47 | 190 | N/A | N | 0 | 0 | 1850 | 685 | 1165 | 180 | 2410 | 24 | N/A
| 2019-03-04 | N/A | Natural | 1 | Natural | 1 | 20 | 43.5 | 43 | 30 | 375 | 0.47 | 175 | Yara | D | 3 | 3 | 1850 | 685 | 1165 | 180 | 2405 | N/A | 43.8
| 2020-11-10 | N/A | Natural | 1 | Natural | 1 | 20 | 46.6 | 43 | 30 | 375 | 0.47 | 175 | SP901 | G | 4 | 2 | 1850 | 700 | 1150 | 180 | 2416 | 34.15 | N/A
| 25/4/2017 | N/A | Natural | 1 | Natural | 1 | 40 | 47.3 | 43 | 30 | 375 | 0.47 | 175 | SP901 | G | 4 | 3 | 1850 | 700 | 1150 | 180 | 2401 | 29.9 | N/A
| 2017-02-04 | N/A | Natural | 1 | Natural | 1 | 40 | 47.3 | 43 | 30 | 375 | 0.47 | 175 | SP901 | G | 4 | 3 | 1850 | 700 | 1150 | 180 | 2403 | 29.83333 | N/A
| 16/7/2017 | N/A | Natural | 1 | Natural | 1 | 40 | 31.3 | N/A | 30 | 375 | 0.45 | 170 | SP Type G | G | 4 | 4 | 1850 | 720 | 1130 | 180 | 2402 | N/A | 41.7
| 16/7/2017 | N/A | Natural | 1 | Natural | 1 | 20 | 41.6 | N/A | 30 | 375 | 0.46 | 187 | Type | G | 4 | 3 | 1850 | 700 | 1150 | 180 | 2406 | N/A | 41.2
| 25/4/2017 | N/A | Natural | 1 | Natural | 1 | 40 | 47.3 | 43 | 30 | 375 | 0.47 | 175 | SP901 | G | 4 | 3 | 1850 | 700 | 1150 | 180 | 2404 | N/A | 39.33333
| 2020-09-11 | N/A | Natural | 1 | Natural | 1 | N/A | 30 | 43 | 30 | 375 | 0.47 | 175 | Sp801 | G | 4 | 3 | 1850 | 650 | 1200 | 190 | 2410 | 29.46667 | N/A
| 19/10/2020 | N/A | Natural | 1 | Natural | 1 | N/A | 60.8 | 43 | 30 | 375 | 0.46 | 175 | N/A | N | 0 | 0 | 1850 | 700 | 1150 | 200 | 2410 | 12.3 | N/A
| 2017-10-09 | N/A | Natural | 1 | Natural | 1 | 20 | 66.8 | 43 | 30 | 375 | 0.45 | 170 | SP901 | G | 4 | 3 | 1855 | 675 | 1180 | 100 | 2430 | 32.93333 | N/A
| 2018-01-18 | N/A | Natural | 1 | Natural | 1 | 40 | 45.7 | 43 | 30 | 375 | 0.45 | 170 | SP901 | G | 4 | 3 | 1855 | 650 | 1205 | 120 | 2403 | N/A | 36.23333
| 20/12/2017 | N/A | Natural | 1 | Natural | 1 | 40 | 45.7 | 43 | 30 | 375 | 0.45 | 170 | SP901 | G | 4 | 3 | 1855 | 650 | 1205 | 120 | 2404 | 29.3 | N/A
| 2018-01-18 | N/A | Natural | 1 | Natural | 1 | 40 | 45.7 | 43 | 30 | 375 | 0.45 | 170 | SP901 | G | 4 | 3 | 1855 | 650 | 1205 | 120 | 2404 | 29.3 | N/A
| 13/02/2019 | N/A | Natural | 1 | Natural | 1 | 20 | 76.8 | 43 | 30 | 375 | 0.48 | 170 | Sp901 | G | 4 | 3 | 1855 | 670 | 1185 | 150 | 2406 | N/A | 38.36667
| 29/3/2017 | N/A | Natural | 1 | Natural | 1 | 20 | 36 | 43 | 30 | 375 | 0.4766667 | 170 | SP901 | G | 4 | 3 | 1855 | 685 | 1170 | 150 | 2404 | 31.03333 | N/A
| 20/4/2017 | N/A | Natural | 1 | Natural | 1 | 20 | 36 | 43 | 30 | 375 | 0.45 | 170 | SP901 | G | 4 | 3 | 1855 | 685 | 1170 | 150 | 2404 | 31.03333 | N/A
| 2019-07-04 | N/A | Natural | 1 | Natural | 1 | 40 | 59.5 | 48 | 35 | 375 | 0.49 | 185 | SD2 | X | 9 | 3.5 | 1855 | 685 | 1170 | 150 | 2404 | N/A | 46.13333
| 18/03/2019 | N/A | Natural | 1 | Natural | 1 | N/A | 59.5 | 48 | 35 | 375 | 0.49 | 185 | SD2 | X | 9 | 3.5 | 1855 | 685 | 1170 | 150 | 2400 | 35.66667 | N/A
| 2019-07-04 | N/A | Natural | 1 | Natural | 1 | 40 | 59.5 | 48 | 35 | 375 | 0.49 | 185 | SD2 | X | 9 | 3.5 | 1855 | 685 | 1170 | 150 | 2404 | 35.66667 | N/A
| 21/11/2017 | N/A | Natural | 1 | Natural | 1 | 40 | 74.3 | 43 | 30 | 375 | 0.45 | 170 | SP901 | G | 4 | 2 | 1855 | 670 | 1185 | 150 | 2403 | 27.3 | N/A
| 2017-01-11 | N/A | Natural | 1 | Natural | 1 | 40 | 74.3 | 43 | 30 | 375 | 0.45 | 170 | SP901 | G | 4 | 2 | 1855 | 670 | 1185 | 150 | 2403 | 27.3 | N/A
| 21/01/2019 | N/A | Natural | 1 | Natural | 1 | 20 | 76.8 | 43 | 30 | 375 | 0.48 | 170 | Sp901 | G | 4 | 3 | 1855 | 670 | 1185 | 150 | 2404 | 30.03333 | N/A
| 13/02/2019 | N/A | Natural | 1 | Natural | 1 | 20 | 76.8 | 43 | 30 | 375 | 0.48 | 170 | Sp901 | G | 4 | 3 | 1855 | 670 | 1185 | 150 | 2404 | 30.03333 | N/A
| 21/11/2017 | N/A | Natural | 1 | Natural | 1 | 40 | 74.3 | 43 | 30 | 375 | 0.45 | 170 | SP901 | G | 4 | 2 | 1855 | 670 | 1185 | 150 | 2405 | N/A | 40.93333
| 20/4/2017 | N/A | Natural | 1 | Natural | 1 | 20 | 36 | 43 | 30 | 375 | 0.45 | 170 | SP901 | G | 4 | 3 | 1855 | 685 | 1170 | 150 | 2406 | N/A | 39.6
| 26/02/2019 | N/A | Natural | 1 | Natural | 1 | N/A | 48.4 | 43 | 30 | 375 | 0.45 | 180 | Sp 630 M | D | 3 | 1.5 | 1855 | 710 | 1145 | 160 | 2402 | N/A | 44.53333
| 26/02/2019 | N/A | Natural | 1 | Natural | 1 | N/A | 48.4 | 43 | 30 | 375 | 0.45 | 180 | Sp 630 M | D | 3 | 1.5 | 1855 | 710 | 1145 | 160 | 2406 | 34.03333 | N/A
| 2019-03-03 | N/A | Natural | 1 | Natural | 1 | N/A | 48.4 | 43 | 30 | 375 | 0.45 | 180 | Sp630 M | D | 3 | 1.5 | 1855 | 710 | 1145 | 160 | 2406 | 34.03333 | N/A
| 2018-02-14 | N/A | Natural | 1 | Natural | 1 | N/A | N/A | 38 | 25 | 350 | 0.47 | 165 | SP Yara Con | G | 4 | 3 | 1855 | 755 | 1100 | 170 | 2403 | N/A | 37.66667
| 2018-02-14 | N/A | Natural | 1 | Natural | 1 | N/A | N/A | 38 | 25 | 350 | 0.47 | 165 | SP Yara Con | G | 4 | 3 | 1855 | 755 | 1100 | 170 | 2403 | 32.63333 | N/A
| 26/4/2017 | N/A | Natural | 1 | Natural | 1 | 20 | 24.2 | 43 | 30 | 370 | 0.4595 | 170 | SP901 | G | 4 | 3.7 | 1860 | 710 | 1150 | 150 | 2406 | 29.83333 | N/A
| 21/5/2017 | N/A | Natural | 1 | Natural | 1 | 20 | 24.2 | 43 | 30 | 370 | 0.4595 | 170 | SP901 | G | 4 | 3.7 | 1860 | 710 | 1150 | 150 | 2406 | 29.83333 | N/A
| 2020-06-04 | N/A | Crushed | 2 | Natural | 1 | 20 | 48.5 | 43 | 30 | 390 | 0.49 | 190 | SP901 | G | 4 | 3 | 1860 | 690 | 1170 | 150 | 2382 | 31.53333 | N/A
| 21/5/2017 | N/A | Natural | 1 | Natural | 1 | 20 | 24.2 | 43 | 30 | 370 | 0.4595 | 170 | SP901 | G | 4 | 3.7 | 1860 | 710 | 1150 | 150 | 2403 | N/A | 36.76667
| 2018-05-17 | N/A | Natural | 1 | Natural | 1 | 20 | 30.7 | 48 | 35 | 375 | 0.44 | 165 | N/A | G | 4 | 3 | 1860 | 670 | 1190 | 170 | 2402 | 33.8 | N/A
| 2018-04-25 | N/A | Natural | 1 | Natural | 1 | 20 | 30.7 | 48 | 35 | 375 | 0.44 | 165 | N/A | G | 4 | 3 | 1860 | 670 | 1190 | 170 | 2402 | 33.8 | N/A
| 2018-02-14 | N/A | Natural | 1 | Natural | 1 | N/A | N/A | 43 | 30 | 375 | 0.44 | 165 | SP Yara Con | G | 4 | 4 | 1860 | 745 | 1115 | 170 | 2405 | N/A | 49.36667
| 2018-05-17 | N/A | Natural | 1 | Natural | 1 | 20 | 30.7 | 48 | 35 | 375 | 0.44 | 165 | N/A | G | 4 | 3 | 1860 | 670 | 1190 | 170 | 2407 | N/A | 41.76667
| 2018-02-14 | N/A | Natural | 1 | Natural | 1 | N/A | N/A | 43 | 30 | 375 | 0.44 | 165 | SP Yara Con | G | 4 | 4 | 1860 | 745 | 1115 | 170 | 2406 | 40.13333 | N/A
| 26/10/2017 | N/A | Crushed | 2 | Natural | 1 | 20 | 38.2 | 53 | 40 | 400 | 0.44 | 190 | CCI GOLD | X | 9 | 1 | 1860 | 780 | 1080 | 175 | 2453 | 39.5 | N/A
| 2018-03-25 | N/A | Crushed | 2 | Natural | 1 | 20 | 49.6 | 48 | 35 | 400 | 0.47 | 190 | CCI* | X | 9 | 3 | 1860 | 690 | 1170 | 180 | 2460 | N/A | 43.2
| 2018-03-25 | N/A | Crushed | 2 | Natural | 1 | 20 | 49.6 | 48 | 35 | 400 | 0.47 | 190 | CCI* | X | 9 | 3 | 1860 | 690 | 1170 | 180 | 2456 | 29.7 | N/A
| 2018-02-28 | N/A | Crushed | 2 | Natural | 1 | 20 | 49.6 | 48 | 35 | 400 | 0.47 | 190 | CCI* | X | 9 | 3 | 1860 | 690 | 1170 | 180 | 2456 | 29.7 | N/A
| 2017-04-07 | N/A | Crushed | 2 | Natural | 1 | 20 | 45.7 | 63 | 50 | 425 | 0.38 | 160 | Sp | G | 4 | 4 | 1865 | 650 | 1215 | 45 | 2456 | 42.76667 | N/A
| 2017-04-07 | N/A | Crushed | 2 | Natural | 1 | 20 | N/A | 63 | 50 | 425 | 0.38 | 160 | Fosore ComplastSP430 | F | 5 | 4 | 1865 | 650 | 1215 | 45 | 2453 | N/A | 51.2
| 2017-04-07 | N/A | Crushed | 2 | Natural | 1 | 20 | N/A | 63 | 50 | 425 | 0.38 | 160 | Fosore ComplastSP430 | F | 5 | 5 | 1865 | 650 | 1215 | 45 | 2452 | N/A | 50.13333
| 2017-04-07 | N/A | Crushed | 2 | Natural | 1 | 20 | N/A | 63 | 50 | 425 | 0.38 | 160 | Fosore ComplastSP430 | F | 5 | 5 | 1865 | 650 | 1215 | 45 | 2454 | 37.8 | N/A
| 2018-06-07 | N/A | Crushed | 2 | Natural | 1 | 20 | 52.3 | 43 | 30 | 375 | 0.49 | 185 | N/A | N | 0 | 0 | 1865 | 690 | 1175 | 90 | 2424 | 32.2 | N/A
| 2018-05-13 | N/A | Crushed | 2 | Natural | 1 | 20 | 52.3 | 43 | 30 | 375 | 0.49 | 185 | N/A | N | 0 | 0 | 1865 | 690 | 1175 | 90 | 2424 | 32.2 | N/A
| 2018-06-07 | N/A | Crushed | 2 | Natural | 1 | 20 | 52.3 | 43 | 30 | 375 | 0.49 | 185 | N/A | N | 0 | 0 | 1865 | 690 | 1175 | 90 | 2429 | N/A | 40.2
| 15/2/2017 | N/A | Natural | 1 | Natural | 1 | 20 | 36.3 | 43 | 30 | 375 | 0.43 | 160 | Sp901 | G | 4 | 3 | 1865 | 785 | 1080 | 150 | 2403 | N/A | 43.33333
| 24/1/2017 | N/A | Natural | 1 | Natural | 1 | 20 | 36.3 | 43 | 30 | 375 | 0.43 | 160 | SP901 | G | 4 | 3 | 1865 | 785 | 1080 | 150 | 2404 | 35.86667 | N/A
| 2018-02-20 | N/A | Crushed | 2 | Natural | 1 | 20 | N/A | 48 | 35 | 400 | 0.46 | 185 | Yara Con GOLD | G | 4 | 5 | 1865 | 785 | 1080 | 200 | 2453 | N/A | 52.23333
| 17/10/2017 | N/A | Crushed | 2 | Natural | 1 | 20 | 39.4 | 53 | 40 | 400 | 0.42 | 183 | SP901 | G | 4 | 4 | 1867 | 745 | 1122 | 175 | 2455 | 36.83333 | N/A
| 17/10/2017 | N/A | Crushed | 2 | Natural | 1 | 20 | 39.4 | 53 | 40 | 400 | 0.42 | 183 | SP901 | G | 4 | 4 | 1867 | 745 | 1122 | 175 | 2455 | N/A | 49.5
| 2017-08-02 | N/A | Natural | 1 | Natural | 1 | 40 | 26.2 | 38 | 25 | 350 | 0.51 | 180 | N/A | N | 0 | 0 | 1870 | 710 | 1160 | 110 | 2405 | 26.23333 | N/A
| 2017-08-02 | N/A | Natural | 1 | Natural | 1 | 40 | 26.2 | 38 | 25 | 350 | 0.51 | 180 | N/A | N | 0 | 0 | 1870 | 710 | 1160 | 110 | 2403 | N/A | 34.13333
209 | 2017-01-17 | Gadaref | Natural | 1 | Natural | 1 | 40 | 26.2 | 38 | 25 | 350 | 0.51 | 180 | N/A | N | 0 | 0 | 1870 | 710 | 1160 | 120 | 2405 | 26.3 | N/A
| 2017-02-02 | N/A | Natural | 1 | Natural | 1 | 40 | N/A | 38 | 25 | 350 | 0.52 | 180 | N/A | N | 0 | 0 | 1870 | 710 | 1160 | 120 | 2405 | N/A | 33.1
| 2017-02-02 | N/A | Natural | 1 | Natural | 1 | 40 | N/A | 38 | 25 | 350 | 0.52 | 180 | N/A | N | 0 | 0 | 1870 | 710 | 1160 | 120 | 2402 | 28.26667 | N/A
208 | 2017-01-12 | AlDalng | Natural | 1 | Natural | 1 | 40 | N/A | 38 | 25 | 350 | 0.52 | 180 | N/A | N | 0 | 0 | 1870 | 360 | 1510 | 120 | 2403 | 28.3 | N/A
| 2017-07-11 | N/A | Crushed | 2 | Natural | 1 | 20 | 47.2 | 48 | 35 | 400 | 0.45 | 180 | SP630M | D | 3 | 6 | 1870 | 715 | 1155 | 130 | 2453 | 35.2 | N/A
| 2017-03-12 | N/A | Crushed | 2 | Natural | 1 | 20 | 47.2 | 48 | 35 | 400 | 0.45 | 180 | SP630M | D | 3 | 6 | 1870 | 715 | 1155 | 130 | 2453 | 35.2 | N/A
| 2017-03-12 | N/A | Crushed | 2 | Natural | 1 | 20 | 47.2 | 48 | 35 | 400 | 0.45 | 180 | SP630M | D | 3 | 6 | 1870 | 715 | 1155 | 130 | 2455 | N/A | 46.1
| 30/01/2019 | N/A | Crushed | 2 | Natural | 1 | 20 | 21 | 43 | 30 | 375 | 0.49 | 205 | N/A | N | 0 | 0 | 1870 | 785 | 1085 | 140 | 2455 | 20.53333 | N/A
| 27/02/2019 | N/A | Crushed | 2 | Natural | 1 | 20 | 21 | 43 | 30 | 375 | 0.49 | 205 | N/A | N | 0 | 0 | 1870 | 785 | 1085 | 140 | 2455 | 20.53333 | N/A
| 2018-06-07 | N/A | Natural | 1 | Natural | 1 | 40 | 33.4 | 38 | 25 | 350 | 0.51 | 180 | N/A | N | 0 | 0 | 1870 | 710 | 1160 | 140 | 2402 | 24.5 | N/A
| 2018-05-16 | N/A | Natural | 1 | Natural | 1 | 40 | 33.4 | 38 | 25 | 350 | 0.51 | 180 | N/A | N | 0 | 0 | 1870 | 710 | 1160 | 140 | 2402 | 24.5 | N/A
| 2018-06-07 | N/A | Natural | 1 | Natural | 1 | 40 | 33.4 | 38 | 25 | 350 | 0.51 | 180 | N/A | N | 0 | 0 | 1870 | 710 | 1160 | 140 | 2399 | N/A | 35.26667
| 2018-06-07 | N/A | Natural | 1 | Natural | 1 | N/A | N/A | 38 | 25 | 350 | 0.51 | 180 | N/A | N | 0 | 0 | 1870 | 675 | 1195 | 140 | 2398 | N/A | 27.6
| 27/02/2019 | N/A | Crushed | 2 | Natural | 1 | 20 | 21 | 43 | 30 | 375 | 0.49 | 205 | N/A | N | 0 | 0 | 1870 | 785 | 1085 | 140 | 2455 | N/A | 31.8
| 2018-06-07 | N/A | Natural | 1 | Natural | 1 | N/A | N/A | 38 | 25 | 350 | 0.51 | 180 | N/A | N | 0 | 0 | 1870 | 675 | 1195 | 140 | 2399 | 16.9 | N/A
| 2018-05-13 | N/A | Natural | 1 | Natural | 1 | N/A | N/A | 38 | 25 | 350 | 0.51 | 180 | N/A | N | 0 | 0 | 1870 | 675 | 1195 | 140 | 2399 | 16.9 | N/A
| 2018-06-07 | N/A | Natural | 1 | Natural | 1 | N/A | N/A | 38 | 25 | 350 | 0.51 | 180 | SP901* | G | 4 | 3 | 1870 | 675 | 1195 | 170 | 2400 | N/A | 28.3
| 2018-06-07 | N/A | Natural | 1 | Natural | 1 | N/A | N/A | 38 | 25 | 350 | 0.51 | 180 | SP901* | G | 4 | 3 | 1870 | 675 | 1195 | 170 | 2400 | 17.63333 | N/A
| 2018-05-13 | N/A | Natural | 1 | Natural | 1 | N/A | N/A | 38 | 25 | 350 | 0.51 | 180 | SP901* | G | 4 | 3 | 1870 | 675 | 1195 | 170 | 2400 | 17.63333 | N/A
| 20/6/2017 | N/A | Crushed | 2 | Natural | 1 | 20 | 78.3 | 43 | 30 | 400 | 0.45 | 180 | Sp Mcs100 | G | 4 | 2.8 | 1870 | 711 | 1159 | 180 | 2454 | N/A | 48.175
| 15/3/2017 | N/A | Natural | 1 | Natural | 1 | 20 | 49.6 | 43 | 30 | 375 | 0.45 | 170 | SP901 | G | 4 | 4 | 1870 | 800 | 1070 | 200 | 2402 | 32.33333 | N/A
| 2017-04-04 | N/A | Natural | 1 | Natural | 1 | 20 | 49.6 | 43 | 30 | 375 | 0.45 | 170 | SP901 | G | 4 | 4 | 1870 | 800 | 1070 | 200 | 2402 | 32.33333 | N/A
| 2017-04-04 | N/A | Natural | 1 | Natural | 1 | 20 | 49.6 | 43 | 30 | 375 | 0.45 | 170 | SP901 | G | 4 | 4 | 1870 | 800 | 1070 | 200 | 2405 | N/A | 42.16667
| 2017-06-02 | N/A | Crushed | 2 | Natural | 1 | 20 | 51.5 | 43 | 30 | 400 | 0.42 | 160 | SP901 | G | 4 | 4 | 1870 | 840 | 1030 | 210 | 2444 | N/A | 46.56667
| 2017-06-02 | N/A | Crushed | 2 | Natural | 1 | 20 | 51.5 | 43 | 30 | 400 | 0.42 | 160 | SP901 | G | 4 | 4 | 1870 | 840 | 1030 | 210 | 2444 | 35.73333 | N/A
| 21/01/2019 | N/A | Crushed | 2 | Natural | 1 | 20 | N/A | 43 | 30 | 400 | 0.45 | 180 | Sp901 | G | 4 | 4 | 1870 | 840 | 1030 | 220 | 2454 | 32.46667 | N/A
| 2017-08-02 | N/A | Crushed | 2 | Natural | 1 | 20 | 26.4 | 43 | 30 | 400 | 0.42 | 185 | Sp901 | G | 4 | 4 | 1871 | 842 | 1029 | 200 | 2444 | 36.46667 | N/A
218 | 2017-01-17 | Kassala | Crushed | 2 | Natural | 1 | 20 | 26.4 | 43 | 30 | 400 | 0.42 | 185 | Type SP901 Dos. 1.0 lit | G | 4 | 1 | 1871 | 842 | 1029 | 200 | 2444 | 36.4 | N/A
| 2017-08-02 | N/A | Crushed | 2 | Natural | 1 | 20 | 26.4 | 43 | 30 | 400 | 0.42 | 185 | Sp901 | G | 4 | 4 | 1871 | 842 | 1029 | 200 | 2445 | N/A | 46.7
| 26/02/2019 | N/A | Natural | 1 | Natural | 1 | N/A | 36.1 | 38 | 25 | 350 | 0.5 | 175 | N/A | N | 0 | 0 | 1875 | 730 | 1145 | 80 | 2406 | 24.4 | N/A
| 21/03/2019 | N/A | Natural | 1 | Natural | 1 | N/A | 36.1 | 38 | 25 | 350 | 0.5 | 175 | N/A | N | 0 | 0 | 1875 | 730 | 1145 | 80 | 2406 | 24.4 | N/A
| 21/03/2019 | N/A | Natural | 1 | Natural | 1 | N/A | 36.1 | 38 | 25 | 350 | 0.5 | 175 | N/A | N | 0 | 0 | 1875 | 730 | 1145 | 80 | 2409 | N/A | 34.36667
| 30/01/2019 | N/A | Natural | 1 | Natural | 1 | N/A | 17.5 | 38 | 25 | 350 | 0.5 | 175 | N/A | N | 0 | 0 | 1875 | 750 | 1125 | 100 | 2406 | 25.5 | N/A
| 13/03/2019 | N/A | Natural | 1 | Natural | 1 | N/A | 20.3 | 38 | 25 | 350 | 0.5 | 185 | N/A | N | 0 | 0 | 1875 | 715 | 1160 | 100 | 2405 | 21.53333 | N/A
| 2019-03-04 | N/A | Natural | 1 | Natural | 1 | N/A | 20.3 | 38 | 25 | 350 | 0.5 | 185 | N/A | N | 0 | 0 | 1875 | 715 | 1160 | 100 | 2405 | 21.53333 | N/A
| 30/01/2019 | N/A | Natural | 1 | Natural | 1 | N/A | 17.5 | 38 | 25 | 350 | 0.5 | 175 | N/A | N | 0 | 0 | 1875 | 750 | 1125 | 100 | 2405 | N/A | 34.56667
| 31/01/2019 | N/A | Natural | 1 | Natural | 1 | 40 | 29.2 | 38 | 25 | 350 | 0.5 | 175 | N/A | N | 0 | 0 | 1875 | 750 | 1125 | 100 | 2406 | 19.03333 | N/A
| 25/02/2019 | N/A | Natural | 1 | Natural | 1 | 40 | 29.2 | 38 | 25 | 350 | 0.5 | 175 | N/A | N | 0 | 0 | 1875 | 750 | 1125 | 100 | 2406 | 19.03333 | N/A
| 25/02/2019 | N/A | Natural | 1 | Natural | 1 | 40 | 29.2 | 38 | 25 | 350 | 0.5 | 175 | N/A | N | 0 | 0 | 1875 | 750 | 1125 | 100 | 2402 | N/A | 26.56667
| 2017-10-08 | N/A | Natural | 1 | Natural | 1 | 40 | 35.4 | 38 | 25 | 350 | 0.51 | 175 | N/A | N | 0 | 0 | 1875 | 675 | 1200 | 100 | 2403 | 24.53333 | N/A
| 2019-03-04 | N/A | Natural | 1 | Natural | 1 | N/A | 20.3 | 38 | 25 | 350 | 0.5 | 185 | N/A | N | 0 | 0 | 1875 | 715 | 1160 | 100 | 2404 | N/A | 29.4
| 25/1/2017 | N/A | Crushed | 2 | Natural | 1 | 20 | 43.6 | 43 | 30 | 375 | 0.51 | 190 | N/A | N | 0 | 0 | 1875 | 700 | 1175 | 100 | 2446 | N/A | 36.4
| 2019-11-03 | N/A | Natural | 1 | Natural | 1 | N/A | 42.5 | 38 | 25 | 350 | 0.5 | 175 | Sp901 | G | 4 | 2 | 1875 | 715 | 1160 | 100 | 2407 | N/A | 39.13333
| 19/02/2019 | N/A | Natural | 1 | Natural | 1 | N/A | 42.5 | 38 | 25 | 350 | 0.5 | 175 | Sp901 | G | 4 | 2 | 1875 | 715 | 1160 | 100 | 2405 | 33.26667 | N/A
| 2019-11-03 | N/A | Natural | 1 | Natural | 1 | N/A | 42.5 | 38 | 25 | 350 | 0.5 | 175 | Sp901 | G | 4 | 2 | 1875 | 715 | 1160 | 100 | 2405 | 33.26667 | N/A
| 25/1/2017 | N/A | Crushed | 2 | Natural | 1 | 20 | 43.6 | 43 | 30 | 375 | 0.51 | 190 | N/A | N | 0 | 0 | 1875 | 700 | 1175 | 100 | 2444 | 24.6 | N/A
212 | 2017-01-03 | N/A | Crushed | 2 | Natural | 1 | 20 | 43.6 | 43 | 30 | 375 | 0.51 | 190 | N/A | N | 0 | 0 | 1875 | 700 | 1175 | 100 | 2445 | 24.6 | N/A
| 2018-05-23 | N/A | Natural | 1 | Natural | 1 | N/A | 50.5 | 38 | 25 | 350 | 0.5 | 175 | SP901 | G | 4 | 3 | 1875 | 695 | 1180 | 100 | 2407 | 26.7 | N/A
| 2018-05-09 | N/A | Natural | 1 | Natural | 1 | N/A | N/A | 38 | 25 | 350 | 0.5 | 175 | N/A | N | 0 | 0 | 1875 | 675 | 1200 | 100 | 2406 | N/A | 32.03333
| 2017-10-08 | N/A | Natural | 1 | Natural | 1 | 40 | 35.4 | 38 | 25 | 350 | 0.51 | 175 | N/A | N | 0 | 0 | 1875 | 675 | 1200 | 100 | 2405 | N/A | 33.7
| 2018-05-09 | N/A | Natural | 1 | Natural | 1 | N/A | N/A | 38 | 25 | 350 | 0.5 | 175 | N/A | N | 0 | 0 | 1875 | 675 | 1200 | 100 | 2403 | 22.86667 | N/A
| 2018-04-15 | N/A | Natural | 1 | Natural | 1 | N/A | N/A | 38 | 25 | 350 | 0.5 | 175 | N/A | N | 0 | 0 | 1875 | 675 | 1200 | 100 | 2403 | 22.86667 | N/A
| 2020-06-04 | N/A | Natural | 1 | Crushed | 2 | N/A | N/A | 38 | 25 | 350 | 0.5 | 175 | N/A | N | 0 | 0 | 1875 | 710 | 1165 | 110 | 2404 | N/A | 30.26667
| 2020-02-09 | N/A | Natural | 1 | Natural | 1 | N/A | N/A | 38 | 25 | 350 | 0.5 | 175 | N/A | N | 0 | 0 | 1875 | 710 | 1165 | 110 | 2404 | N/A | 30.26667
| 2018-02-14 | N/A | Natural | 1 | Natural | 1 | N/A | 66.1 | 38 | 25 | 350 | 0.5 | 175 | N/A | N | 0 | 0 | 1875 | 695 | 1180 | 110 | 2408 | N/A | 28.96667
| 2018-02-14 | N/A | Natural | 1 | Natural | 1 | N/A | 66.1 | 38 | 25 | 350 | 0.5 | 175 | N/A | N | 0 | 0 | 1875 | 695 | 1180 | 110 | 2405 | 22.3 | N/A
| 2018-04-02 | N/A | Natural | 1 | Natural | 1 | 20 | 71.7 | 38 | 25 | 350 | 0.5 | 175 | N/A | N | 0 | 0 | 1875 | 675 | 1200 | 110 | 2404 | 28.76667 | N/A
| 2020-06-04 | N/A | Natural | 1 | Crushed | 2 | N/A | N/A | 38 | 25 | 350 | 0.5 | 175 | N/A | N | 0 | 0 | 1875 | 710 | 1165 | 110 | 2416 | 27.86667 | N/A
| 2020-02-09 | N/A | Natural | 1 | Natural | 1 | N/A | N/A | 38 | 25 | 350 | 0.5 | 175 | N/A | N | 0 | 0 | 1875 | 710 | 1165 | 110 | 2416 | 27.86667 | N/A
| 2020-06-04 | N/A | Natural | 1 | Natural | 1 | N/A | N/A | 38 | 25 | 350 | 0.5 | 175 | Xtype admix-1000 NF | W | 6 | 1 | 1875 | 710 | 1165 | 115 | 2422 | N/A | 32.86667
| 2020-06-04 | N/A | Natural | 1 | Natural | 1 | N/A | N/A | 38 | 25 | 350 | 0.5 | 175 | Xtype admix-1000 NF | W | 6 | 1 | 1875 | 710 | 1165 | 115 | 2415 | 25.5 | N/A
| 2018-03-18 | N/A | natural | 1 | Natural | 1 | 20 | 49.5 | 38 | 25 | 350 | 0.5 | 175 | N/A | N | 0 | 0 | 1875 | 695 | 1180 | 120 | 2399 | N/A | 31.36667
| 2018-03-25 | N/A | Crushed | 2 | Natural | 1 | 20 | 60.1 | 43 | 30 | 375 | 0.5 | 190 | N/A | N | 0 | 0 | 1875 | 715 | 1160 | 120 | 2448 | N/A | 41.2
| 2018-02-27 | N/A | Natural | 1 | Natural | 1 | 20 | 49.5 | 38 | 25 | 350 | 0.5 | 175 | N/A | N | 0 | 0 | 1875 | 695 | 1180 | 120 | 2401 | 25.1 | N/A
| 2019-03-07 | N/A | Natural | 1 | Natural | 1 | 40 | 72.4 | 38 | 25 | 350 | 0.5 | 175 | Sp901 | G | 4 | 3 | 1875 | 675 | 1200 | 120 | 2406 | N/A | 40.46667
| 2019-04-12 | N/A | Natural | 1 | Natural | 1 | 20 | N/A | 38 | 25 | 350 | 0.5 | 175 | Type * | G | 4 | 3 | 1875 | 835 | 1040 | 120 | 2417 | N/A | 32.1
| 2019-07-03 | N/A | Natural | 1 | Natural | 1 | N/A | 59.5 | 38 | 25 | 350 | 0.5 | 175 | Yara | D | 3 | 7 | 1875 | 715 | 1160 | 120 | 2404 | 34.86667 | N/A
| 2018-03-25 | N/A | Crushed | 2 | Natural | 1 | 20 | 60.1 | 43 | 30 | 375 | 0.5 | 190 | N/A | N | 0 | 0 | 1875 | 715 | 1160 | 120 | 2409 | 27.5 | N/A
| 2018-02-20 | N/A | Crushed | 2 | Natural | 1 | 20 | 60.1 | 43 | 30 | 375 | 0.5 | 190 | N/A | N | 0 | 0 | 1875 | 715 | 1160 | 120 | 2409 | 27.5 | N/A
| 24/10/2017 | N/A | Natural | 1 | Natural | 1 | 40 | 62.2 | 38 | 25 | 350 | 0.5 | 175 | N/A | N | 0 | 0 | 1875 | 660 | 1215 | 120 | 2405 | 17.2 | N/A
| 22/10/2017 | N/A | Natural | 1 | Natural | 1 | 40 | 62.2 | 38 | 25 | 350 | 0.5 | 175 | N/A | N | 0 | 0 | 1875 | 660 | 1215 | 120 | 2405 | 17.2 | N/A
| 13/11/2017 | N/A | Natural | 1 | Natural | 1 | 40 | 62.2 | 38 | 25 | 350 | 0.5 | 175 | N/A | N | 0 | 0 | 1875 | 660 | 1215 | 120 | 2405 | 17.2 | N/A
| 2018-01-25 | N/A | Natural | 1 | Natural | 1 | N/A | 66.1 | 38 | 25 | 350 | 0.5 | 175 | N/A | N | 0 | 0 | 1875 | 695 | 1180 | 120 | 2405 | 22.3 | N/A
| 2019-03-07 | N/A | Natural | 1 | Natural | 1 | 40 | 72.4 | 38 | 25 | 350 | 0.5 | 175 | Sp901 | G | 4 | 3 | 1875 | 675 | 1200 | 120 | 2406 | 31.6 | N/A
| 2017-11-06 | N/A | Natural | 1 | Natural | 1 | 40 | 83.7 | 38 | 25 | 350 | 0.5 | 190 | N/A | N | 0 | 0 | 1875 | 620 | 1255 | 120 | 2403 | 26.7 | N/A
| 13/11/2017 | N/A | Natural | 1 | Natural | 1 | 40 | 62.2 | 38 | 25 | 350 | 0.5 | 175 | N/A | N | 0 | 0 | 1875 | 660 | 1215 | 120 | 2403 | N/A | 26.5
| 17/06/2019 | N/A | Natural | 1 | Natural | 1 | N/A | N/A | 38 | 25 | 350 | 0.5 | 175 | Sp901 | G | 4 | 3 | 1875 | 675 | 1200 | 120 | 2406 | 31.6 | N/A
| 2019-11-11 | N/A | Natural | 1 | Natural | 1 | 20 | N/A | 38 | 25 | 350 | 0.5 | 175 | Type * | G | 4 | 3 | 1875 | 835 | 1040 | 120 | 2404 | 25.36667 | N/A
| 2019-04-12 | N/A | Natural | 1 | Natural | 1 | 20 | N/A | 38 | 25 | 350 | 0.5 | 175 | Type * | G | 4 | 3 | 1875 | 835 | 1040 | 120 | 2404 | 25.36667 | N/A
| 2018-01-09 | N/A | Natural | 1 | Natural | 1 | 40 | N/A | 38 | 25 | 350 | 0.5 | 175 | N/A | N | 0 | 0 | 1875 | 675 | 1200 | 125 | 2405 | N/A | 24.63333
| 2018-01-18 | N/A | Natural | 1 | Natural | 1 | 40 | 45.7 | 38 | 25 | 350 | 0.5 | 175 | SP901 | G | 4 | 3 | 1875 | 660 | 1215 | 125 | 2403 | N/A | 32.73333
| 2018-05-17 | N/A | Natural | 1 | Natural | 1 | 20 | 30.7 | 38 | 25 | 350 | 0.5 | 175 | N/A | N | 0 | 0 | 1875 | 695 | 1180 | 125 | 2406 | 20.43333 | N/A
| 2018-04-25 | N/A | Natural | 1 | Natural | 1 | 20 | 30.7 | 38 | 25 | 350 | 0.5 | 175 | N/A | N | 0 | 0 | 1875 | 695 | 1180 | 125 | 2406 | 20.43333 | N/A
| 2017-11-06 | N/A | Natural | 1 | Natural | 1 | 40 | 34.5 | 38 | 25 | 350 | 0.5 | 175 | N/A | N | 0 | 0 | 1875 | 660 | 1215 | 125 | 2401 | 24.86667 | N/A
| 2018-01-18 | N/A | Natural | 1 | Natural | 1 | 40 | 45.7 | 38 | 25 | 350 | 0.5 | 175 | SP901 | G | 4 | 3 | 1875 | 660 | 1215 | 125 | 2406 | 24.16667 | N/A
| 2018-05-17 | N/A | Natural | 1 | Natural | 1 | 20 | 30.7 | 38 | 25 | 350 | 0.5 | 175 | N/A | N | 0 | 0 | 1875 | 695 | 1180 | 125 | 2403 | N/A | 29.8
| 19/12/2017 | N/A | Natural | 1 | Natural | 1 | 40 | N/A | 38 | 25 | 350 | 0.5 | 175 | N/A | N | 0 | 0 | 1875 | 675 | 1200 | 125 | 2406 | 20.33333 | N/A
| 2018-01-09 | N/A | Natural | 1 | Natural | 1 | 40 | N/A | 38 | 25 | 350 | 0.5 | 175 | N/A | N | 0 | 0 | 1875 | 675 | 1200 | 125 | 2406 | 20.33333 | N/A
| 2017-08-02 | N/A | Crushed | 2 | Natural | 1 | 20 | 42 | 43 | 30 | 375 | 0.51 | 190 | N/A | N | 0 | 0 | 1875 | 750 | 1125 | 130 | 2446 | N/A | 34.8
| 2017-08-02 | N/A | Crushed | 2 | Natural | 1 | 20 | 52.53333 | 46.33333 | 30 | 375 | 0.51 | 190 | N/A | N | 0 | 0 | 1875 | 750 | 1125 | 130 | 2443 | 26.93333 | N/A
217 | 2017-01-17 | N/A | Crushed | 2 | Natural | 1 | 20 | 42 | 43 | 30 | 375 | 0.51 | 190 | N/A | N | 0 | 0 | 1875 | 750 | 1125 | 130 | 2444 | 26.9 | N/A
| 2020-06-01 | N/A | Natural | 1 | Natural | 1 | 40 | 13.6 | 38 | 25 | 350 | 0.5 | 175 | SP901 | G | 4 | 2 | 1875 | 750 | 1125 | 150 | 2443 | 17.2 | N/A
| 25/02/2020 | N/A | Natural | 1 | Natural | 1 | N/A | 44.7 | 38 | 25 | 350 | 0.5 | 175 | SP901 | G | 4 | 3 | 1875 | 710 | 1165 | 150 | 2406 | 31.23333 | N/A
| 28/3/2017 | N/A | Natural | 1 | Natural | 1 | 40 | 54.5 | 38 | 25 | 350 | 0.5 | 175 | N/A | N | 0 | 0 | 1875 | 660 | 1215 | 150 | 2404 | N/A | 30.4
| 23/10/2019 | N/A | Natural | 1 | Natural | 1 | 20 | 49.2 | 38 | 25 | 350 | 0.5 | 175 | Sp901 | G | 4 | 3 | 1875 | 700 | 1175 | 150 | 2401 | 31.9 | N/A
| 28/08/2019 | N/A | Natural | 1 | Natural | 1 | N/A | 50.8 | 38 | 25 | 350 | 0.5 | 175 | Sp901 | G | 4 | 3 | 1875 | 675 | 1200 | 150 | 2411 | N/A | 36.93333
| 17/11/2019 | N/A | Natural | 1 | Natural | 1 | 20 | 49.2 | 38 | 25 | 350 | 0.5 | 175 | Sp901 | G | 4 | 3 | 1875 | 700 | 1175 | 150 | 2401 | 31.9 | N/A
| 19/06/2019 | N/A | Natural | 1 | Natural | 1 | N/A | 61.5 | 38 | 25 | 350 | 0.5 | 175 | Sp * | G | 4 | 2 | 1875 | 750 | 1125 | 150 | 2403 | N/A | 41.33333
| 28/08/2019 | N/A | Natural | 1 | Natural | 1 | N/A | 50.8 | 38 | 25 | 350 | 0.5 | 175 | Sp901 | G | 4 | 3 | 1875 | 675 | 1200 | 150 | 2414 | 26.53333 | N/A
| 2019-04-08 | N/A | Natural | 1 | Natural | 1 | N/A | 50.8 | 38 | 25 | 350 | 0.5 | 175 | Sikament R2004 | G | 4 | 3 | 1875 | 675 | 1200 | 150 | 2404 | 29.7 | N/A
| 17/11/2019 | N/A | Natural | 1 | Natural | 1 | 20 | 49.2 | 38 | 25 | 350 | 0.5 | 175 | Sp901 | G | 4 | 3 | 1875 | 700 | 1175 | 150 | 2404 | N/A | 40.06667
| 24/11/2019 | N/A | Natural | 1 | Natural | 1 | N/A | 60.6 | 38 | 25 | 350 | 0.5 | 175 | Sp901 | G | 4 | 3 | 1875 | 695 | 1180 | 150 | 2415 | N/A | 47.26667
| 28/3/2017 | N/A | Natural | 1 | Natural | 1 | 40 | 54.5 | 38 | 25 | 350 | 0.5 | 175 | N/A | N | 0 | 0 | 1875 | 660 | 1215 | 150 | 2404 | 19.5 | N/A
| 2017-07-03 | N/A | Natural | 1 | Natural | 1 | 40 | 54.5 | 38 | 25 | 350 | 0.5 | 175 | N/A | N | 0 | 0 | 1875 | 660 | 1215 | 150 | 2404 | 19.5 | N/A
| 24/11/2019 | N/A | Natural | 1 | Natural | 1 | N/A | 60.6 | 38 | 25 | 350 | 0.5 | 175 | Sp901 | G | 4 | 3 | 1875 | 695 | 1180 | 150 | 2412 | 39.73333 | N/A
| 2019-03-11 | N/A | Natural | 1 | Natural | 1 | N/A | 60.6 | 38 | 25 | 350 | 0.5 | 175 | Sp901 | G | 4 | 3 | 1875 | 695 | 1180 | 150 | 2412 | 39.73333 | N/A
| 19/06/2019 | N/A | Natural | 1 | Natural | 1 | N/A | 61.5 | 38 | 25 | 350 | 0.5 | 175 | Sp * | G | 4 | 2 | 1875 | 750 | 1125 | 150 | 2404 | 34.3 | N/A
| 2017-12-07 | N/A | Natural | 1 | Natural | 1 | 40 | N/A | 38 | 25 | 350 | 0.5 | 175 | N/A | N | 0 | 0 | 1875 | 675 | 1200 | 150 | 2401 | N/A | 35.46667
| 2017-12-07 | N/A | Natural | 1 | Natural | 1 | 40 | N/A | 38 | 25 | 350 | 0.5 | 175 | N/A | N | 0 | 0 | 1875 | 700 | 1175 | 150 | 2405 | N/A | 25.76667
| 2017-12-07 | N/A | Natural | 1 | Natural | 1 | 40 | N/A | 38 | 25 | 350 | 0.5 | 175 | N/A | N | 0 | 0 | 1875 | 675 | 1200 | 150 | 2404 | 25.1 | N/A
| 2017-12-07 | N/A | Natural | 1 | Natural | 1 | 40 | N/A | 38 | 25 | 350 | 0.5 | 175 | N/A | N | 0 | 0 | 1875 | 700 | 1175 | 150 | 2404 | 19.3 | N/A
| 2019-11-12 | N/A | Natural | 1 | Natural | 1 | 20 | 45.8 | 38 | 25 | 350 | 0.5 | 175 | Sp901 | G | 4 | 2 | 1875 | 695 | 1180 | 160 | 2402 | 24.63333 | N/A
| 28/3/2017 | N/A | Natural | 1 | Natural | 1 | 40 | 54.5 | 38 | 25 | 350 | 0.46 | 160 | SP901 | G | 4 | 1 | 1875 | 660 | 1215 | 160 | 2407 | N/A | 35.63333
| 15/10/2019 | N/A | Natural | 1 | Natural | 1 | N/A | N/A | N/A | 42.5 | 350 | 0.45 | 158 | Sp901 + Xtype admix – 1000 NF | WG | 10 | 21 | 1875 | 675 | 1200 | 160 | 2413 | N/A | 43.86667
| 28/3/2017 | N/A | Natural | 1 | Natural | 1 | 40 | 54.5 | 38 | 25 | 350 | 0.46 | 160 | SP901 | G | 4 | 1 | 1875 | 660 | 1215 | 160 | 2403 | 23.1 | N/A
| 15/10/2019 | N/A | Natural | 1 | Natural | 1 | N/A | N/A | N/A | 42.5 | 350 | 0.45 | 158 | Sp901 + Xtype admix – 1000 NF | WG | 10 | 21 | 1875 | 675 | 1200 | 160 | 2408 | 34.63333 | N/A
| 2019-11-03 | N/A | Natural | 1 | Natural | 1 | 20 | 43.5 | 38 | 25 | 350 | 0.5 | 175 | Yara | D | 3 | 2 | 1875 | 715 | 1160 | 170 | 2407 | 30.46667 | N/A
| 2019-03-04 | N/A | Natural | 1 | Natural | 1 | 20 | 43.5 | 38 | 25 | 350 | 0.5 | 175 | Yara | D | 3 | 2 | 1875 | 715 | 1160 | 170 | 2407 | 30.46667 | N/A
| 2019-03-04 | N/A | Natural | 1 | Natural | 1 | 20 | 43.5 | 38 | 25 | 350 | 0.5 | 175 | Yara | D | 3 | 2 | 1875 | 715 | 1160 | 170 | 2403 | N/A | 37.63333
| 27/7/2017 | N/A | Natural | 1 | Natural | 1 | 20 | 32.8 | 38 | 25 | 350 | 0.5 | 175 | N/A | N | 0 | 0 | 1875 | 715 | 1160 | 175 | 2402 | 27.33333 | N/A
| 23/8/2017 | N/A | Natural | 1 | Natural | 1 | 20 | 32.8 | 38 | 25 | 350 | 0.5 | 175 | N/A | N | 0 | 0 | 1875 | 715 | 1160 | 175 | 2402 | 27.3 | N/A
| 23/8/2017 | N/A | Natural | 1 | Natural | 1 | 20 | 32.8 | 38 | 25 | 350 | 0.5 | 175 | N/A | N | 0 | 0 | 1875 | 715 | 1160 | 175 | 2402 | N/A | 36.93333
| 26/4/2017 | N/A | Natural | 1 | Natural | 1 | 20 | 40.3 | 38 | 25 | 350 | 0.5 | 175 | SP901 | G | 4 | 2.625 | 1875 | 715 | 1160 | 180 | 2407 | 25.63333 | N/A
| 2017-05-04 | N/A | Natural | 1 | Natural | 1 | 20 | 40.3 | 38 | 25 | 350 | 0.5 | 175 | SP901 | G | 4 | 2.62 | 1875 | 715 | 1160 | 180 | 2407 | 25.63333 | N/A
| 2020-11-10 | N/A | Natural | 1 | Natural | 1 | 20 | 46.6 | 38 | 25 | 350 | 0.5 | 175 | SP901 | G | 4 | 2 | 1875 | 715 | 1160 | 180 | 2408 | N/A | 35.63333
| 2020-11-10 | N/A | Natural | 1 | Natural | 1 | 20 | 46.6 | 38 | 25 | 350 | 0.5 | 175 | SP901 | G | 4 | 2 | 1875 | 715 | 1160 | 180 | 2415 | N/A | 38.03333
| 2020-11-10 | N/A | Natural | 1 | Natural | 1 | 20 | 46.6 | 38 | 25 | 350 | 0.5 | 175 | SP901 | G | 4 | 2 | 1875 | 715 | 1160 | 180 | 2410 | 27.96667 | N/A
| 2020-11-10 | N/A | Natural | 1 | Natural | 1 | 20 | 46.6 | 38 | 25 | 350 | 0.5 | 175 | SP901 | G | 4 | 2 | 1875 | 715 | 1160 | 180 | 2412 | 34.9 | N/A
| 26/4/2017 | N/A | Natural | 1 | Natural | 1 | 20 | 40.3 | 38 | 25 | 350 | 0.5 | 175 | SP901 | G | 4 | 2.625 | 1875 | 715 | 1160 | 180 | 2404 | N/A | 34.33333
| 22/11/2017 | N/A | Natural | 1 | Natural | 1 | 40 | 74.3 | 38 | 25 | 350 | 0.49 | 170 | SP901 | G | 4 | 2.5 | 1880 | 695 | 1185 | 100 | 2403 | 23.6 | N/A
| 2017-01-11 | N/A | Natural | 1 | Natural | 1 | 40 | 74.3 | 38 | 25 | 350 | 0.49 | 170 | SP901 | G | 4 | 2.5 | 1880 | 695 | 1185 | 100 | 2403 | 23.6 | N/A
| 22/11/2017 | N/A | Natural | 1 | Natural | 1 | 40 | 74.3 | 38 | 25 | 350 | 0.49 | 170 | SP901 | G | 4 | 2.5 | 1880 | 695 | 1185 | 100 | 2404 | N/A | 38.36667
| 17/04/2019 | N/A | Crushed | 2 | Natural | 1 | 20 | 32.4 | 43 | 30 | 375 | 0.45 | 185 | Yara Con Sp635 | G | 4 | 3 | 1880 | 845 | 1035 | 150 | 2439 | 22.7 | N/A
| 14/04/2019 | N/A | Crushed | 2 | Natural | 1 | 20 | 32.4 | 43 | 30 | 375 | 0.45 | 185 | Yara Con Sp635 | G | 4 | 3 | 1880 | 845 | 1035 | 150 | 2489 | 29.16667 | N/A
| 2019-02-05 | N/A | Crushed | 2 | Natural | 1 | 20 | 32.4 | 43 | 30 | 375 | 0.45 | 185 | Yara Con Sp635 | G | 4 | 3 | 1880 | 845 | 1035 | 150 | 2439 | 29.16667 | N/A
| 17/04/2019 | N/A | Crushed | 2 | Natural | 1 | 20 | 32.4 | 43 | 30 | 375 | 0.45 | 185 | Yara Con Sp635 | G | 4 | 3 | 1880 | 845 | 1035 | 150 | 2432 | N/A | 34.73333
| 2019-02-05 | N/A | Crushed | 2 | Natural | 1 | 20 | 32.4 | 43 | 30 | 375 | 0.45 | 185 | Yara Con Sp635 | G | 4 | 3 | 1880 | 845 | 1035 | 150 | 2452 | N/A | 42.3
| 2020-06-04 | N/A | Crushed | 2 | Natural | 1 | 20 | 48.5 | 43 | 30 | 370 | 0.51 | 190 | SP901 | G | 4 | 3 | 1880 | 700 | 1180 | 150 | 2374 | 30.7 | N/A
| 2017-02-10 | N/A | Natural | 1 | Natural | 1 | 40 | 69.7 | 38 | 25 | 350 | 0.49 | 170 | Sikament | G | 4 | 0.75 | 1880 | 685 | 1195 | 150 | 2405 | 26.66667 | N/A
| 2017-02-10 | N/A | Natural | 1 | Natural | 1 | 40 | 69.7 | 38 | 25 | 350 | 0.49 | 170 | Sikament | G | 4 | 0.75 | 1880 | 685 | 1195 | 150 | 2405 | N/A | 36.23333
| 13/02/2019 | N/A | Natural | 1 | Natural | 1 | N/A | N/A | 38 | 25 | 350 | 0.49 | 170 | Sp901 | G | 4 | 2 | 1880 | 695 | 1185 | 175 | 2402 | N/A | 33
| 14/3/2017 | N/A | Crushed | 2 | Natural | 1 | 20 | 46 | 43 | 30 | 375 | 0.49 | 185 | SP901 | G | 4 | 3.75 | 1880 | 750 | 1130 | 175 | 2444 | N/A | 40.53333
| 20/2/2017 | N/A | Crushed | 2 | Natural | 1 | 20 | 46 | 43 | 30 | 375 | 0.49 | 185 | Sp901 | G | 4 | 3.75 | 1880 | 750 | 1130 | 175 | 2445 | 29.1 | N/A
| 14/3/2017 | N/A | Crushed | 2 | Natural | 1 | 20 | 46 | 43 | 30 | 375 | 0.49 | 185 | SP901 | G | 4 | 3.75 | 1880 | 750 | 1130 | 175 | 2445 | 29.1 | N/A
| 23/01/2019 | N/A | Natural | 1 | Natural | 1 | N/A | 60 | 38 | 25 | 350 | 0.49 | 170 | Sp901 | G | 4 | 2 | 1880 | 695 | 1185 | 175 | 2419 | 22.46667 | N/A
| 13/02/2019 | N/A | Natural | 1 | Natural | 1 | N/A | N/A | 38 | 25 | 350 | 0.49 | 170 | Sp901 | G | 4 | 2 | 1880 | 695 | 1185 | 175 | 2405 | 22.46667 | N/A
| 21/6/2017 | N/A | Natural | 1 | Natural | 1 | 40 | N/A | 38 | 25 | 350 | 0.5 | 175 | SP Type G | G | 4 | 3 | 1880 | 730 | 1150 | 180 | 2406 | 25.56667 | N/A
| 25/4/2017 | N/A | Crushed | 2 | Natural | 1 | 40 | 33.8 | 48 | 35 | 400 | 0.42 | 185 | SP901 | G | 4 | 4 | 1880 | 750 | 1130 | 200 | 2456 | 35.13333 | N/A
| 2017-02-04 | N/A | Crushed | 2 | Natural | 1 | 40 | 33.8 | 48 | 35 | 400 | 0.42 | 175 | SP901 | G | 4 | 4 | 1880 | 750 | 1130 | 200 | 2456 | 35.13333 | N/A
| 2017-10-04 | N/A | Crushed | 2 | Natural | 1 | 20 | 47.8 | 53 | 40 | 400 | 0.43 | 170 | SP CCI.SD2 GOLD | G | 4 | 5 | 1880 | 752 | 1128 | 200 | 2455 | 39.6 | N/A
| 2017-01-05 | N/A | Crushed | 2 | Natural | 1 | 20 | 47.8 | 53 | 40 | 400 | 0.43 | 170 | SPCCI-SD2 GOLD | X | 9 | 5 | 1880 | 752 | 1128 | 200 | 2455 | 39.6 | N/A
| 2017-01-05 | N/A | Crushed | 2 | Natural | 1 | 20 | 47.8 | 53 | 40 | 400 | 0.43 | 170 | SPCCI-SD2 GOLD | X | 9 | 5 | 1880 | 752 | 1128 | 200 | 2456 | N/A | 46.33333
| 25/4/2017 | N/A | Crushed | 2 | Natural | 1 | 40 | 33.8 | 48 | 35 | 400 | 0.42 | 185 | SP901 | G | 4 | 4 | 1880 | 750 | 1130 | 200 | 2452 | N/A | 46.53333
| 2017-12-04 | N/A | Natural | 1 | Natural | 1 | 40 | 69.7 | 38 | 25 | 350 | 0.49 | 170 | Sikament | G | 4 | 2.625 | 1880 | 685 | 1195 | N/A | 2405 | 26.66667 | N/A
| 23/1/2017 | N/A | Natural | 1 | Natural | 1 | 40 | 34.2 | 38 | 25 | 350 | 0.54 | 190 | N/A | N | 0 | 0 | 1885 | 715 | 1170 | 100 | 2403 | 19.86667 | N/A
| 23/1/2017 | N/A | Natural | 1 | Natural | 1 | 40 | 34.2 | 38 | 25 | 350 | 0.54 | 190 | N/A | N | 0 | 0 | 1885 | 715 | 1170 | 100 | 2406 | N/A | 28.36667
| 2020-02-09 | N/A | Crushed | 2 | Natural | 1 | N/A | 63.1 | 38 | 25 | 350 | 0.5 | 185 | N/A | N | 0 | 0 | 1885 | 620 | 1265 | 120 | 2406 | 10.93333 | N/A
|  |  |  | 1 | Natural | 1 | 20 | 42.1 | 43 | 30 | 350 | 0.47 | 175 | SP901 | G | 4 | 4 | 1885 | 715 | 1170 | 150 | 2411 | N/A | 41.13333
| 2018-02-14 | N/A | Natural | 1 | Natural | 1 | N/A | N/A | 38 | 25 | 350 | 0.47 | 165 | SP901 | G | 4 | 3 | 1885 | 790 | 1095 | 150 | 2426 | N/A | 42.43333
| 2020-12-04 | N/A | Natural | 1 | Natural | 1 | 20 | 42.1 | 43 | 30 | 350 | 0.47 | 175 | SP901 | G | 4 | 4 | 1885 | 715 | 1170 | 150 | 2406 | 32.36667 | N/A
215 | 2017-01-12 | N/A | Crushed | 2 | Natural | 1 | 20 | N/A | 43 | 30 | 375 | 0.47 | 190 | Type Basf 8800E* Dos 1.0lit | F | 5 | 1 | 1885 | 760 | 1125 | 150 | 2453 | 34.2 | 45.4
| 28/11/2019 | N/A | Crushed | 2 | Natural | 1 | 20 | 52.9 | 43 | 30 | 375 | 0.48 | 180 | N/A | N | 0 | 0 | 1885 | 715 | 1170 | 150 | 2447 | 21.3 | N/A
| 2017-02-11 | N/A | Crushed | 2 | Natural | 1 | 20 | 56.2 | 43 | 30 | 375 | 0.48 | 180 | SP901 | G | 4 | 3 | 1885 | 680 | 1205 | 150 | 2449 | 28.9 | N/A
| 2017-02-11 | N/A | Crushed | 2 | Natural | 1 | 20 | 56.2 | 43 | 30 | 375 | 0.48 | 180 | SP901 | G | 4 | 3 | 1885 | 680 | 1205 | 150 | 2445 | N/A | 44.26667
| 2018-02-14 | N/A | Natural | 1 | Natural | 1 | N/A | N/A | 38 | 25 | 350 | 0.47 | 165 | SP901 | G | 4 | 3 | 1885 | 790 | 1095 | 150 | 2428 | 28.63333 | N/A
| 2018-01-22 | N/A | Natural | 1 | Natural | 1 | N/A | N/A | 38 | 25 | 350 | 0.47 | 165 | SP901 | G | 4 | 3 | 1885 | 790 | 1095 | 150 | 2428 | 28.63333 | N/A
| 2018-03-18 | N/A | Crushed | 2 | Natural | 1 | 20 | 49.6 | 43 | 30 | 375 | 0.51 | 190 | CCI* | X | 9 | 3 | 1885 | 715 | 1170 | 170 | 2448 | N/A | 34.3
| 2018-03-18 | N/A | Crushed | 2 | Natural | 1 | 20 | 49.6 | 43 | 30 | 375 | 0.51 | 190 | CCI* | X | 9 | 3 | 1885 | 715 | 1170 | 170 | 2452 | 19.7 | N/A
| 2018-02-28 | N/A | Crushed | 2 | Natural | 1 | 20 | 49.6 | 43 | 30 | 375 | 0.51 | 190 | CCI* | X | 9 | 3 | 1885 | 715 | 1170 | 170 | 2452 | 19.7 | N/A
| 27/11/2017 | N/A | Crushed | 2 | Natural | 1 | 20 | 52.6 | 43 | 30 | 375 | 0.51 | 190 | SP* | G | 4 | 3 | 1885 | 725 | 1160 | 170 | 2431 | 23.33333 | N/A
| 28/11/2019 | N/A | Crushed | 2 | Natural | 1 | 20 | 52.9 | 43 | 30 | 375 | 0.48 | 180 | Sp901 | G | 4 | 3 | 1885 | 715 | 1170 | 170 | 2446 | 29.6 | N/A
| 19/12/2019 | N/A | Crushed | 2 | Natural | 1 | 20 | 52.9 | 43 | 30 | 375 | 0.48 | 180 | Sp901 | G | 4 | 3 | 1885 | 715 | 1170 | 170 | 2446 | 29.6 | N/A
| 2017-06-11 | N/A | Crushed | 2 | Natural | 1 | 20 | 56.2 | 43 | 30 | 375 | 0.51 | 190 | SP* | G | 4 | 3 | 1885 | 725 | 1160 | 170 | 2431 | 23.33333 | N/A
| 19/12/2019 | N/A | Crushed | 2 | Natural | 1 | 20 | 52.9 | 43 | 30 | 375 | 0.48 | 180 | Sp901 | G | 4 | 3 | 1885 | 715 | 1170 | 170 | 2451 | N/A | 39.5
| 27/11/2017 | N/A | Crushed | 2 | Natural | 1 | 20 | 52.6 | 43 | 30 | 375 | 0.51 | 190 | SP* | G | 4 | 3 | 1885 | 725 | 1160 | 170 | 2441 | N/A | 38.06667
| 2017-06-09 | N/A | Crushed | 2 | Natural | 1 | 20 | N/A | 50 | N/A | 385 | 0.46 | 190 | Masterpolyheed880E | X | 9 | 4 | 1890 | 775 | 1115 | 100 | 2444 | 33.8 | N/A
| 27/02/2019 | N/A | Crushed | 2 | Natural | 1 | 20 | 58.8 | 43 | 30 | 375 | 0.49 | 185 | N/A | N | 0 | 0 | 1890 | 815 | 1075 | 120 | 2452 | N/A | 35.63333
| 2018-03-04 | N/A | Crushed | 2 | Natural | 1 | 20 | 37.7 | 43 | 30 | 375 | 0.493 | 185 | N/A | N | 0 | 0 | 1890 | 755 | 1135 | 120 | 2455 | 32.3 | N/A
| 2018-02-11 | N/A | Crushed | 2 | Natural | 1 | 20 | 37.7 | 43 | 30 | 375 | 0.493 | 185 | N/A | N | 0 | 0 | 1890 | 755 | 1135 | 120 | 2455 | 32.3 | N/A
| 2018-03-04 | N/A | Crushed | 2 | Natural | 1 | 20 | 37.7 | 43 | 30 | 375 | 0.493 | 185 | N/A | N | 0 | 0 | 1890 | 755 | 1135 | 120 | 2453 | N/A | 42.1
| 27/02/2019 | N/A | Crushed | 2 | Natural | 1 | 20 | 58.8 | 43 | 30 | 375 | 0.49 | 185 | N/A | N | 0 | 0 | 1890 | 815 | 1075 | 120 | 2457 | 21.7 | N/A
| 2019-06-02 | N/A | Crushed | 2 | Natural | 1 | 20 | 58.8 | 43 | 30 | 375 | 0.49 | 185 | N/A | N | 0 | 0 | 1890 | 815 | 1075 | 120 | 2457 | 21.7 | N/A
| 2017-08-06 | N/A | Crushed | 2 | Natural+CRUSHED | 3 | 20 | N/A | N/A | N/A | 350 | 0.48 | 168 | SP901 | G | 4 | 5 | 1890 | 700 | 1190 | 120 | 2406 | 37.35 | N/A
| 24/02/2020 | N/A | Crushed | 2 | Natural | 1 | 20 | 12.4 | 43 | 30 | 375 | 0.47 | 175 | Sikament 2004 | G | 4 | 3 | 1890 | 760 | 1130 | 150 | 2450 | 17.16667 | N/A
| 24/02/2020 | N/A | Crushed | 2 | Natural | 1 | 20 | 12.4 | 43 | 30 | 375 | 0.47 | 175 | Sikament 2004 | G | 4 | 3 | 1890 | 760 | 1130 | 150 | 2457 | N/A | 31.6
| 2017-06-03 | N/A | Crushed | 2 | Natural | 1 | 20 | 51.7 | 43 | 30 | 350 | 0.46 | 160 | SP901 | G | 4 | 3.5 | 1890 | 680 | 1210 | 150 | 2404 | N/A | 37.26667
| 2017-02-05 | N/A | Natural | 1 | Natural | 1 | 40 | 48.8 | 38 | 25 | 350 | 0.46 | 160 | SP432 | G | 4 | 3.5 | 1890 | 680 | 1210 | 150 | 2406 | 28.03333 | N/A
| 13/2/2017 | N/A | Natural | 1 | Natural | 1 | 20 | 51.7 | 43 | 30 | 350 | 0.46 | 160 | Sp901 | G | 4 | 3.5 | 1890 | 680 | 1210 | 150 | 2403 | 25.9 | N/A
| 2017-06-03 | N/A | Crushed | 2 | Natural | 1 | 20 | 51.7 | 43 | 30 | 350 | 0.46 | 160 | SP901 | G | 4 | 3.5 | 1890 | 680 | 1210 | 150 | 2403 | 25.9 | N/A
| 2017-07-03 | N/A | Natural | 1 | Natural | 1 | 40 | 54.5 | 38 | 25 | 350 | 0.46 | 160 | SP901 | G | 4 | 3.5 | 1890 | 680 | 1210 | 160 | 2403 | N/A | 23.1
497 | 2017-07-15 | N/A | Natural | 1 | Natural | 1 | 40 | 82 | 38 | 25 | 350 | 0.46 | 160 | type SP 801 dos 1 lit | G | 4 | 1 | 1890 | 625 | 1265 | 170 | 2409 | 31.5 | 37.7
| 2020-09-11 | N/A | Crushed | 2 | Natural | 1 | 20 | N/A | 48 | 35 | 375 | 0.47 | 175 | SP901 | G | 4 | 2 | 1890 | 750 | 1140 | 170 | 2460 | 36.06667 | N/A
| 17/10/2017 | N/A | Crushed | 2 | Natural | 1 | 20 | 39.4 | 48 | 35 | 375 | 0.45 | 184 | SP901 | G | 4 | 4 | 1890 | 775 | 1115 | 175 | 2453 | 32.8 | N/A
| 17/10/2017 | N/A | Crushed | 2 | Natural | 1 | 20 | 39.4 | 48 | 35 | 375 | 0.45 | 184 | SP901 | G | 4 | 4 | 1890 | 775 | 1115 | 175 | 2451 | N/A | 47
| 2019-10-10 | N/A | Crushed | 2 | Natural | 1 | 20 | N/A | 43 | 30 | 375 | 0.47 | 175 | Sp901 | G | 4 | 3 | 1890 | 850 | 1040 | 200 | 2445 | 27.96667 | N/A
| 15/10/2019 | N/A | Natural | 1 | Natural | 1 | N/A | N/A | N/A | 42.5 | 350 | 0.45 | 158 | Sp901 | G | 4 | 3 | 1892 | 681 | 1211 | 160 | 2405 | N/A | 32.06667
| 15/10/2019 | N/A | Natural | 1 | Natural | 1 | N/A | N/A | N/A | 42.5 | 350 | 0.45 | 158 | Sp901 | G | 4 | 3 | 1892 | 681 | 1211 | 160 | 2407 | 24.26667 | N/A
| 20/3/2017 | N/A | Crushed | 2 | Natural | 1 | 40 | 55.1 | 43 | 30 | 375 | 0.48 | 180 | SP901 | G | 4 | 4 | 1895 | 700 | 1195 | 120 | 2454 | 34.56667 | N/A
| 2017-10-04 | N/A | Crushed | 2 | Natural | 1 | 40 | 55.1 | 43 | 30 | 375 | 0.48 | 165 | SP901 | G | 4 | 4 | 1895 | 700 | 1195 | 120 | 2454 | 34.56667 | N/A
| 2018-02-14 | N/A | Crushed | 2 | Natural | 1 | 20 | N/A | 38 | 25 | 350 | 0.53 | 185 | N/A | N | 0 | 0 | 1895 | 760 | 1135 | 120 | 2437 | 24.36667 | N/A
| 2017-10-04 | N/A | Crushed | 2 | Natural | 1 | 40 | 55.1 | 43 | 30 | 375 | 0.48 | 165 | SP901 | G | 4 | 4 | 1895 | 700 | 1195 | 120 | 2455 | N/A | 44.9
| 23/2/2017 | N/A | Crushed | 2 | Natural | 1 | 20 | 33.9 | 43 | 30 | 375 | 0.45 | 170 | SP901 | G | 4 | 4 | 1895 | 700 | 1195 | 150 | 2446 | 32.26667 | N/A
| 16/3/2017 | N/A | Crushed | 2 | Natural | 1 | 20 | 33.9 | 43 | 30 | 375 | 0.45 | 170 | SP901 | G | 4 | 4 | 1895 | 700 | 1195 | 150 | 2446 | 32.26667 | N/A
| 14/3/2017 | N/A | Crushed | 2 | Natural | 1 | 20 | 38 | 43 | 30 | 375 | 0.48 | 150 | SP901 | G | 4 | 4 | 1895 | 700 | 1195 | 150 | 2454 | 31.06667 | N/A
| 2017-04-04 | N/A | Crushed | 2 | Natural | 1 | 20 | 38 | 43 | 30 | 375 | 0.48 | 180 | SP901 | G | 4 | 4 | 1895 | 700 | 1195 | 150 | 2454 | 31.06667 | N/A
| 16/3/2017 | N/A | Crushed | 2 | Natural | 1 | 20 | 33.9 | 43 | 30 | 375 | 0.45 | 170 | SP901 | G | 4 | 4 | 1895 | 700 | 1195 | 150 | 2443 | N/A | 44.23333
| 2017-03-12 | N/A | Crushed | 2 | Natural | 1 | 20 | N/A | 43 | 30 | 375 | 0.48 | 180 | SP901 | G | 4 | 3 | 1895 | 750 | 1145 | 150 | 2453 | N/A | 50.76667
| 2017-04-04 | N/A | Crushed | 2 | Natural | 1 | 20 | 38 | 43 | 30 | 375 | 0.48 | 180 | SP901 | G | 4 | 4 | 1895 | 700 | 1195 | 150 | 2458 | N/A | 43.9
| 2017-12-11 | N/A | Crushed | 2 | Natural | 1 | 20 | N/A | 43 | 30 | 375 | 0.48 | 180 | SP901&KemProof | CG | 7 | 11.5 | 1895 | 750 | 1145 | 150 | 2453 | 33.9 | N/A
| 2017-03-12 | N/A | Crushed | 2 | Natural | 1 | 20 | N/A | 43 | 30 | 375 | 0.48 | 180 | SP901 | G | 4 | 3 | 1895 | 750 | 1145 | 150 | 2453 | 33.9 | N/A
| 20/02/2019 | N/A | Crushed | 2 | Natural | 1 | 20 | 28.6 | 50 | 37.5 | 375 | 0.48 | 180 | Sp901 | G | 4 | 18.7 | 1895 | 740 | 1155 | 170 | 2454 | 37.3 | N/A
| 2019-11-03 | N/A | Crushed | 2 | Natural | 1 | 20 | 28.6 | 50 | 37.5 | 375 | 0.48 | 180 | Sp901 | G | 4 | 18.7 | 1895 | 740 | 1155 | 170 | 2454 | 37.3 | N/A
| 2019-11-03 | N/A | Crushed | 2 | Natural | 1 | 20 | 28.6 | 50 | 37.5 | 375 | 0.48 | 180 | Sp901 | G | 4 | 18.7 | 1895 | 740 | 1155 | 170 | 2454 | N/A | 49.83333
| 2018-03-25 | N/A | Crushed | 2 | Natural | 1 | 20 | 40.7 | 43 | 30 | 375 | 0.48 | 180 | Yara Con* | D | 3 | 3 | 1895 | 780 | 1115 | 170 | 2453 | 38.3 | N/A
| 2018-02-27 | N/A | Crushed | 2 | Natural | 1 | 20 | 40.7 | 43 | 30 | 375 | 0.48 | 180 | Yara Con | D | 3 | 3 | 1895 | 780 | 1115 | 170 | 2453 | 38.3 | N/A
| 2018-03-25 | N/A | Crushed | 2 | Natural | 1 | 20 | 40.7 | 43 | 30 | 375 | 0.48 | 180 | Yara Con* | D | 3 | 3 | 1895 | 780 | 1115 | 170 | 2456 | N/A | 48.06667
| 27/7/2017 | N/A | Crushed | 2 | Natural | 1 | 20 | 78.3 | 38 | 25 | 350 | 0.51 | 180 | N/A | N | 0 | 0 | 1895 | 760 | 1135 | 180 | 2449 | N/A | 41.5
| 27/12/2017 | N/A | Crushed | 2 | Natural | 1 | 20 | 38.2 | 48 | 30 | 375 | 0.51 | 190 | YARACON SP630 | G | 4 | 4 | 1895 | 760 | 1135 | 220 | 2453 | 36.78 | N/A
| 2017-06-12 | N/A | Crushed | 2 | Natural | 1 | 20 | 38.2 | 53 | 40 | 375 | 0.51 | 190 | YARACON SP630 | G | 4 | 4 | 1895 | 760 | 1135 | 220 | 2453 | 36.86667 | N/A
| 27/12/2017 | N/A | Crushed | 2 | Natural | 1 | 20 | 38.2 | 48 | 30 | 375 | 0.51 | 190 | YARACON SP630 | G | 4 | 4 | 1895 | 760 | 1135 | 220 | 2456 | N/A | 47.43333
| 2017-06-02 | N/A | Crushed | 2 | Natural | 1 | 20 | 51.5 | 43 | 30 | 380 | 0.42 | 160 | SP901 | G | 4 | 3.8 | 1900 | 855 | 1045 | 100 | 2443 | N/A | 46.56667
| 2017-06-02 | N/A | Crushed | 2 | Natural | 1 | 20 | 51.5 | 43 | 30 | 380 | 0.42 | 160 | SP901 | G | 4 | 3.8 | 1900 | 855 | 1045 | 100 | 2444 | 36.66667 | N/A
213 | 2017-01-16 | N/A | Crushed | 2 | Natural | 1 | 20 | 51.5 | 43 | 30 | 380 | 0.42 | 160 | Type SP901 Dos. 1.0 lit | G | 4 | 1 | 1900 | 855 | 1045 | 100 | 2445 | 36.6 | N/A
| 22/3/2020 | N/A | Natural | 1 | Natural | 1 | 20 | 42.1 | 43 | 30 | 325 | 0.47 | 173 | SP901 | G | 4 | 4 | 1900 | 720 | 1180 | 150 | 2405 | N/A | 37.5
| 22/3/2020 | N/A | Natural | 1 | Natural | 1 | 20 | 42.1 | 43 | 30 | 325 | 0.47 | 173 | SP901 | G | 4 | 4 | 1900 | 720 | 1180 | 150 | 2406 | 28.66667 | N/A
| 2020-06-04 | N/A | Crushed | 2 | Natural | 1 | 20 | 48.5 | 43 | 30 | 350 | 0.54 | 190 | SP901 | G | 4 | 3 | 1900 | 760 | 1140 | 150 | 2387 | 29.33333 | N/A
| 19/6/2017 | N/A | Natural | 1 | Natural | 1 | 20 | 41.6 | N/A | 25 | 350 | 0.48 | 183 | type | G | 4 | 3 | 1900 | 750 | 1150 | 180 | 2424 | 25.46667 | N/A
| 26/02/2020 | N/A | Crushed | 2 | Natural | 1 | 20 | 37.9 | 43 | 30 | 375 | 0.47 | 175 | SP901 | G | 4 | 4 | 1900 | 800 | 1100 | 240 | 2453 | 32.06667 | N/A
| 2020-12-11 | N/A | Crushed | 2 | Natural | 1 | 20 | N/A | 38 | 25 | 350 | 0.5 | 175 | N/A | N | 0 | 0 | 1905 | 725 | 1180 | 140 | 2441 | N/A | 23.26667
| 2020-12-11 | N/A | Crushed | 2 | Natural | 1 | 20 | N/A | 38 | 25 | 350 | 0.5 | 175 | N/A | N | 0 | 0 | 1905 | 725 | 1180 | 140 | 2430 | 16.46667 | N/A
| 31/1/2017 | N/A | Crushed | 2 | Natural | 1 | 20 | N/A | 38 | 25 | 350 | 0.53 | 185 | SP901 | G | 4 | 1 | 1905 | 725 | 1180 | 150 | 2450 | N/A | 48.76667
| 31/1/2017 | N/A | Crushed | 2 | Natural | 1 | 20 | N/A | 38 | 25 | 350 | 0.53 | 185 | SP901 | G | 4 | 3.5 | 1905 | 765 | 1140 | 150 | 2445 | N/A | 45.9
| 2018-06-21 | N/A | Crushed | 2 | Natural | 1 | 20 | 40.2 | 43 | 30 | 375 | 0.4 | 170 | SP901*&water proof | WG | 10 | 10 | 1905 | 780 | 1125 | 150 | 2456 | 39.4 | N/A
| 2020-12-11 | N/A | Crushed | 2 | Natural | 1 | 20 | N/A | 38 | 25 | 350 | 0.5 | 175 | N/A | N | 0 | 0 | 1905 | 725 | 1180 | 150 | 2453 | N/A | 17.4
| 31/1/2017 | N/A | Crushed | 2 | Natural | 1 | 20 | N/A | 38 | 25 | 350 | 0.53 | 188.3333 | SP901 | G | 4 | 1 | 1905 | 725 | 1180 | 150 | 2452 | 32.26667 | N/A
| 31/1/2017 | N/A | Crushed | 2 | Natural | 1 | 20 | N/A | 38 | 25 | 350 | 0.53 | 185 | SP901 | G | 4 | 3.5 | 1905 | 765 | 1140 | 150 | 2443 | 33.53333 | N/A
| 2020-12-11 | N/A | Crushed | 2 | Natural | 1 | 20 | N/A | 38 | 25 | 350 | 0.5 | 175 | N/A | N | 0 | 0 | 1905 | 725 | 1180 | 150 | 2430 | 11.3 | N/A
| 2017-09-02 | N/A | Crushed | 2 | Natural | 1 | 20 | 37.3 | 39.66667 | 40 | 375 | 0.45 | 160 | Sp901 | G | 4 | 4 | 1905 | 765 | 1140 | 175 | 2455 | 36.53333 | N/A
| 2017-02-03 | N/A | Crushed | 2 | Natural | 1 | 20 | 37.3 | 53 | 40 | 375 | 0.45 | 170 | SP901 | G | 4 | 4 | 1905 | 765 | 1140 | 175 | 2455 | 36.53333 | N/A
| 2017-02-03 | N/A | Crushed | 2 | Natural | 1 | 20 | 37.3 | 53 | 30 | 375 | 0.45 | 170 | SP901 | G | 4 | 4 | 1905 | 765 | 1140 | 175 | 2453 | 33.13333 | N/A
| 2017-02-03 | N/A | Crushed | 2 | Natural | 1 | 20 | 37.3 | 53 | 40 | 375 | 0.45 | 170 | SP901 | G | 4 | 4 | 1905 | 765 | 1140 | 175 | 2453 | N/A | 50.83333
| 2017-02-03 | N/A | Crushed | 2 | Natural | 1 | 20 | 37.3 | 53 | 30 | 375 | 0.45 | 170 | SP901 | G | 4 | 4 | 1905 | 765 | 1140 | 175 | 2453 | N/A | 42.26667
| 2017-10-04 | N/A | Crushed | 2 | Natural | 1 | 20 | 47.8 | 53 | 40 | 375 | 0.44 | 165 | SP CCI.SD2 GOLD | G | 4 | 5 | 1909 | 764 | 1145 | 200 | 2454 | 30.9 | N/A
| 2017-01-05 | N/A | Crushed | 2 | Natural | 1 | 20 | 47.8 | 53 | 40 | 375 | 0.44 | 165 | SPCCI-SD2 GOLD | X | 9 | 5 | 1909 | 764 | 1145 | 200 | 2454 | 30.9 | N/A
| 2017-01-05 | N/A | Crushed | 2 | Natural | 1 | 20 | 47.8 | 53 | 40 | 375 | 0.44 | 165 | SPCCI-SD2 GOLD | X | 9 | 5 | 1909 | 764 | 1145 | 200 | 2455 | N/A | 41.13333
207 | 2017-01-12 | N/A | Crushed | 2 | Natural | 1 | 20 | 30.1 | 38 | 25 | 350 | 0.5 | 175 | N/A | N | 0 | 0 | 1910 | 765 | 1145 | 100 | 2456 | 32.7 | 41.9
| 23/2/2017 | N/A | Crushed | 2 | Natural | 1 | 20 | 14.2 | 38 | 25 | 350 | 0.51 | 180 | N/A | N | 0 | 0 | 1910 | 725 | 1185 | 120 | 2442 | 18.03333 | N/A
| 16/3/2017 | N/A | Crushed | 2 | Natural | 1 | 20 | 14.2 | 38 | 25 | 350 | 0.51 | 180 | N/A | N | 0 | 0 | 1910 | 725 | 1185 | 120 | 2442 | 18.03333 | N/A
| 16/3/2017 | N/A | Crushed | 2 | Natural | 1 | 20 | 14.2 | 38 | 25 | 350 | 0.51 | 180 | N/A | N | 0 | 0 | 1910 | 725 | 1185 | 120 | 2444 | N/A | 26
| 2017-02-11 | N/A | Crushed | 2 | Natural | 1 | 20 | 56.2 | 38 | 25 | 350 | 0.51 | 180 | SP901 | G | 4 | 2.5 | 1910 | 710 | 1200 | 150 | 2443 | 24.53333 | N/A
| 2017-02-11 | N/A | Crushed | 2 | Natural | 1 | 20 | 56.2 | 38 | 25 | 350 | 0.51 | 180 | SP901 | G | 4 | 2.5 | 1910 | 710 | 1200 | 150 | 2444 | N/A | 34.06667
| 2017-10-04 | N/A | Crushed | 2 | Natural | 1 | 20 | 47.8 | 53 | 40 | 375 | 0.44 | 165 | SP CCI.SD2 GOLD | G | 4 | 5 | 1910 | 764 | 1146 | 205 | 2453 | 40.03333 | N/A
| 2017-01-05 | N/A | Crushed | 2 | Natural | 1 | 20 | 47.8 | 53 | 40 | 375 | 0.44 | 165 | SPCCI-SD2 GOLD | X | 9 | 5 | 1910 | 764 | 1146 | 205 | 2453 | 40.03333 | N/A
| 2017-01-05 | N/A | Crushed | 2 | Natural | 1 | 20 | 47.8 | 53 | 40 | 375 | 0.44 | 165 | SPCCI-SD2 GOLD | X | 9 | 5 | 1910 | 764 | 1146 | 205 | 2453 | N/A | 50.06667
496 | 2017-07-15 | N/A | Crushed | 2 | Natural | 1 | 40 | 82.4 | 38 | 25 | 350 | 0.5 | 175 | type SP 801 dos 1 lit | G | 4 | 1 | 1915 | 760 | 1155 | 100 | 2442 | 30.2 | 37
| 2018-03-06 | N/A | Crushed | 2 | Natural | 1 | 20 | 37.7 | 38 | 25 | 350 | 0.529 | 185 | N/A | N | 0 | 0 | 1915 | 765 | 1150 | 110 | 2443 | 26.53333 | N/A
| 2018-02-11 | N/A | Crushed | 2 | Natural | 1 | 20 | 37.7 | 38 | 25 | 350 | 0.529 | 185 | N/A | N | 0 | 0 | 1915 | 765 | 1150 | 110 | 2456 | 26.53333 | N/A
| 2018-03-06 | N/A | Crushed | 2 | Natural | 1 | 20 | 37.7 | 38 | 25 | 350 | 0.529 | 185 | N/A | N | 0 | 0 | 1915 | 765 | 1150 | 110 | 2450 | N/A | 37.2
| 2018-05-13 | N/A | Crushed | 2 | Natural | 1 | 20 | 52.2 | 38 | 25 | 350 | 0.53 | 180 | N/A | N | 0 | 0 | 1915 | 710 | 1205 | 110 | 2455 | 20.53333 | N/A
| 2018-04-19 | N/A | Crushed | 2 | Natural | 1 | 20 | 52.2 | 38 | 25 | 350 | 0.53 | 180 | N/A | N | 0 | 0 | 1915 | 710 | 1205 | 110 | 2455 | 20.53333 | N/A
| 2018-05-13 | N/A | Crushed | 2 | Natural | 1 | 20 | 52.2 | 38 | 25 | 350 | 0.53 | 180 | N/A | N | 0 | 0 | 1915 | 710 | 1205 | 110 | 2455 | N/A | 26.8
| 2018-05-09 | N/A | Natural | 1 | Natural | 1 | 20 | 76.7 | 33 | 20 | 300 | 0.6 | 180 | SP901* | G | 4 | 1.5 | 1920 | 710 | 1210 | 80 | 2401 | N/A | 31.73333
| 2018-05-09 | N/A | Natural | 1 | Natural | 1 | 20 | 76.7 | 33 | 20 | 300 | 0.6 | 180 | SP901* | G | 4 | 1.5 | 1920 | 710 | 1210 | 80 | 2364 | 25.3 | N/A
| 2018-04-17 | N/A | Natural | 1 | Natural | 1 | 20 | 76.7 | 33 | 20 | 300 | 0.6 | 180 | SP901* | G | 4 | 1.5 | 1920 | 710 | 1210 | 80 | 2364 | 25.3 | N/A
| 2017-08-06 | N/A | Crushed | 2 | Natural | 1 | 20 | 53.3 | 38 | 25 | 350 | 0.49 | 190 | N/A | N | 0 | 0 | 1920 | 800 | 1120 | 150 | 2456 | 24 | N/A
| 2017-08-06 | N/A | Crushed | 2 | Natural | 1 | 20 | 53.3 | 38 | 25 | 350 | 0.49 | 190 | N/A | N | 0 | 0 | 1920 | 800 | 1120 | 150 | 2454 | N/A | 34.16667
| 2018-04-15 | N/A | Crushed | 2 | Natural | 1 | 20 | N/A | 38 | 25 | 350 | 0.51 | 180 | N/A | G | 4 | 3 | 1920 | 770 | 1150 | 170 | 2455 | N/A | 41.03333
| 2018-04-15 | N/A | Crushed | 2 | Natural | 1 | 20 | N/A | 38 | 25 | 350 | 0.51 | 180 | N/A | G | 4 | 3 | 1920 | 770 | 1150 | 170 | 2454 | 28.66667 | N/A
| 2018-03-19 | N/A | Crushed | 2 | Natural | 1 | 20 | N/A | 38 | 25 | 350 | 0.51 | 180 | N/A | G | 4 | 3 | 1920 | 770 | 1150 | 170 | 2454 | 28.66667 | N/A
| 2018-04-15 | N/A | Natural | 1 | Natural | 1 | 20 | N/A | 33 | 20 | 300 | 0.58 | 175 | N/A | N | 0 | 0 | 1925 | 715 | 1210 | 40 | 2399 | N/A | 23.03333
| 2018-04-15 | N/A | Natural | 1 | Natural | 1 | 20 | N/A | 33 | 20 | 300 | 0.58 | 175 | N/A | N | 0 | 0 | 1925 | 715 | 1210 | 40 | 2404 | 15.86667 | N/A
| 2018-03-19 | N/A | Natural | 1 | Natural | 1 | 20 | N/A | 33 | 20 | 300 | 0.58 | 175 | N/A | N | 0 | 0 | 1925 | 715 | 1210 | 40 | 2404 | 15.86667 | N/A
| 2018-01-09 | N/A | Natural | 1 | Natural | 1 | 40 | 39.4 | 38 | 25 | 350 | 0.5 | 175 | N/A | N | 0 | 0 | 1925 | 700 | 1225 | 120 | 2455 | N/A | 24.4
| 19/12/2017 | N/A | Natural | 1 | Natural | 1 | 40 | 39.4 | 38 | 25 | 350 | 0.5 | 175 | N/A | N | 0 | 0 | 1925 | 700 | 1225 | 120 | 2454 | 19.46667 | N/A
| 2018-01-09 | N/A | Natural | 1 | Natural | 1 | 40 | 39.4 | 38 | 25 | 350 | 0.5 | 175 | N/A | N | 0 | 0 | 1925 | 700 | 1225 | 120 | 2454 | 19.46667 | N/A
| 2018-02-27 | N/A | Natural | 1 | Natural | 1 | 20 | 49.6 | 33 | 20 | 300 | 0.58 | 175 | N/A | N | 0 | 0 | 1925 | 715 | 1210 | 120 | 2405 | N/A | 22.2
| 2018-02-27 | N/A | Natural | 1 | Natural | 1 | 20 | 49.6 | 33 | 20 | 300 | 0.58 | 175 | N/A | N | 0 | 0 | 1925 | 715 | 1210 | 120 | 2403 | 14.73333 | N/A
| 2018-02-27 | N/A | Natural | 1 | Natural | 1 | 20 | 49.6 | 33 | 20 | 300 | 0.58 | 175 | N/A | N | 0 | 0 | 1925 | 715 | 1210 | 120 | 2403 | 14.73333 | N/A
| 2019-04-12 | N/A | Natural | 1 | Natural | 1 | 20 | N/A | 33 | 20 | 300 | 0.58 | 175 | Type * | G | 4 | 2 | 1925 | 850 | 1075 | 120 | 2402 | N/A | 24.56667
| 2019-11-11 | N/A | Natural | 1 | Natural | 1 | 20 | N/A | 33 | 20 | 300 | 0.58 | 175 | Type * | G | 4 | 2 | 1925 | 850 | 1075 | 120 | 2405 | 19.96667 | N/A
| 2019-04-12 | N/A | Natural | 1 | Natural | 1 | 20 | N/A | 33 | 20 | 300 | 0.58 | 175 | Type * | G | 4 | 2 | 1925 | 850 | 1075 | 120 | 2405 | 19.96667 | N/A
| 22/3/2017 | N/A | Crushed | 2 | Natural | 1 | 20 | 33.3 | 43 | 30 | 350 | 0.5 | 175 | SP901 | G | 4 | 4 | 1925 | 810 | 1115 | 150 | 2456 | 40.96667 | N/A
| 16/4/2017 | N/A | Crushed | 2 | Natural | 1 | 20 | 33.3 | 43 | 30 | 350 | 0.5 | 175 | Sp901 | G | 4 | 4 | 1925 | 810 | 1115 | 150 | 2456 | 40.96667 | N/A
| 16/4/2017 | N/A | Crushed | 2 | Natural | 1 | 20 | 33.3 | 43 | 30 | 350 | 0.5 | 175 | Sp901 | G | 4 | 4 | 1925 | 810 | 1115 | 150 | 2451 | N/A | 48
| 22/3/2017 | N/A | Crushed | 2 | Natural | 1 | 20 | 33.3 | 43 | 30 | 350 | 0.5 | 175 | SP901 | G | 4 | 4 | 1925 | 810 | 1115 | 180 | 2454 | 38.33333 | N/A
| 16/4/2017 | N/A | Crushed | 2 | Natural | 1 | 20 | 33.3 | 43 | 30 | 350 | 0.5 | 175 | sp901 | G | 4 | 4 | 1925 | 810 | 1115 | 180 | 2454 | 38.33333 | N/A
| 2017-09-02 | N/A | Crushed | 2 | Natural | 1 | 20 | 37.3 | 43 | 30 | 350 | 0.5 | 160 | Sp901 | G | 4 | 4 | 1925 | 725 | 1200 | 180 | 2453 | 33.13333 | N/A
| 16/4/2017 | N/A | Crushed | 2 | Natural | 1 | 20 | 33.3 | 43 | 30 | 350 | 0.5 | 175 | Sp901 | G | 4 | 4 | 1925 | 810 | 1115 | 180 | 2454 | N/A | 45.23333
| 21/11/2017 | N/A | Natural | 1 | Natural | 1 | 40 | 74.3 | 33 | 20 | 300 | 0.55 | 165 | SP901 | G | 4 | 2 | 1935 | 735 | 1200 | 150 | 2405 | 19.13333 | N/A
| 2017-01-11 | N/A | Natural | 1 | Natural | 1 | 40 | 74.3 | 33 | 20 | 300 | 0.55 | 165 | SP901 | G | 4 | 2 | 1935 | 735 | 1200 | 150 | 2405 | 19.13333 | N/A
| 21/11/2017 | N/A | Natural | 1 | Natural | 1 | 40 | 74.3 | 33 | 20 | 300 | 0.55 | 165 | SP901 | G | 4 | 2 | 1935 | 735 | 1200 | 150 | 2403 | N/A | 32.86667
| 24/10/2017 | N/A | Natural | 1 | Natural | 1 | 40 | 48.6 | 38 | 25 | 350 | 0.47 | 165 | SP901 | G | 4 | 3 | 1945 | 740 | 1205 | 170 | 2457 | 26.6 | N/A
| 24/10/2017 | N/A | Natural | 1 | Natural | 1 | 40 | 48.6 | 38 | 25 | 350 | 0.47 | 165 | SP901 | G | 4 | 3 | 1945 | 740 | 1205 | 170 | 2455 | N/A | 36.16667
| 2018-01-25 | N/A | Natural | 1 | Natural | 1 | N/A | 66.1 | 21 | 15 | 275 | 0.64 | 175 | N/A | N | 0 | 0 | 1950 | 740 | 1210 | 100 | 2400 | N/A | 25.06667
| 17/02/2020 | N/A | Natural | 1 | Natural | 1 | N/A | 47.3 | 28 | 15 | 275 | 0.64 | 195 | N/A | N | 0 | 0 | 1950 | 900 | 1050 | 100 | 2429 | N/A | 23.7
| 17/02/2020 | N/A | Natural | 1 | Natural | 1 | N/A | 47.3 | 28 | 15 | 275 | 0.64 | 195 | N/A | N | 0 | 0 | 1950 | 900 | 1050 | 100 | 2417 | 15.13333 | N/A
| 13/11/2017 | N/A | Natural | 1 | Natural | 1 | 40 | 62.2 | 21 | 15 | 275 | 0.64 | 175 | N/A | N | 0 | 0 | 1950 | 700 | 1250 | 100 | 2403 | 16.43333 | N/A
| 2018-01-25 | N/A | Natural | 1 | Natural | 1 | N/A | 66.1 | 21 | 15 | 275 | 0.64 | 175 | N/A | N | 0 | 0 | 1950 | 740 | 1210 | 100 | 2404 | 15.63333 | N/A
| 13/11/2017 | N/A | Natural | 1 | Natural | 1 | 40 | 62.2 | 21 | 15 | 275 | 0.64 | 175 | N/A | N | 0 | 0 | 1950 | 700 | 1250 | 100 | 2404 | N/A | 23.6
| 2018-01-16 | N/A | Natural | 1 | Natural | 1 | 10 | N/A | 21 | 15 | 300 | 0.57 | 175 | SP901 | G | 4 | 3 | 1950 | 936 | 1014 | 120 | 2401 | N/A | 40.6
| 2018-03-18 | N/A | natural | 1 | Natural | 1 | 20 | 49.6 | 21 | 15 | 275 | 0.63 | 175 | N/A | N | 0 | 0 | 1950 | 740 | 1210 | 120 | 2402 | N/A | 22.7
| 2018-03-18 | N/A | natural | 1 | Natural | 1 | 20 | 49.6 | 21 | 15 | 275 | 0.63 | 175 | N/A | N | 0 | 0 | 1950 | 740 | 1210 | 120 | 2403 | 15.4 | N/A
| 2018-02-27 | N/A | Natural | 1 | Natural | 1 | 20 | 49.6 | 21 | 15 | 275 | 0.63 | 175 | N/A | N | 0 | 0 | 1950 | 740 | 1210 | 120 | 2403 | 15.4 | N/A
| 2018-01-16 | N/A | Natural | 1 | Natural | 1 | 10 | N/A | 21 | 15 | 300 | 0.57 | 175 | SP901 | G | 4 | 3 | 1950 | 936 | 1014 | 120 | 2403 | 33.56667 | N/A
| 16/7/2017 | N/A | Natural | 1 | Natural | 1 | 20 | 41.6 | N/A | 15 | 250 | 0.62 | 170 | Type | G | 4 | 2 | 1950 | 800 | 1150 | 180 | 2381 | N/A | 25.6
| 16/7/2017 | N/A | Natural | 1 | Natural | 1 | 20 | 41.6 | N/A | 15 | 250 | 0.62 | 170 | Type | G | 4 | 2 | 1950 | 800 | 1150 | 180 | 2381 | 20.6 | N/A
| 31/1/2017 | N/A | Crushed | 2 | Natural | 1 | 20 | 29.1 | 33 | 20 | 300 | 0.61 | 185 | SP901 | G | 4 | 2.25 | 1955 | 805 | 1150 | 120 | 2446 | 28.6 | N/A
| 31/1/2017 | N/A | Crushed | 2 | Natural | 1 | 20 | 29.1 | 33 | 20 | 300 | 0.61 | 185 | SP901 | G | 4 | 2.25 | 1955 | 805 | 1150 | 120 | 2447 | N/A | 41.9
| 15/3/2017 | N/A | Natural | 1 | Natural | 1 | 20 | 49.6 | 33 | 20 | 275 | 0.62 | 170 | SP901 | G | 4 | 2 | 1955 | 780 | 1175 | 150 | 2402 | 22.9 | N/A
| 2017-04-04 | N/A | Natural | 1 | Natural | 1 | 20 | 49.6 | 33 | 20 | 275 | 0.62 | 170 | SP901 | G | 4 | 2 | 1955 | 780 | 1175 | 150 | 2402 | 22.9 | N/A
| 2017-04-04 | N/A | Natural | 1 | Natural | 1 | 20 | 49.6 | 33 | 20 | 275 | 0.62 | 170 | SP901 | G | 4 | 2 | 1955 | 780 | 1175 | 150 | 2403 | N/A | 31.03333
| 31/1/2017 | N/A | Crushed | 2 | Natural | 1 | 20 | 29.1 | 33 | 20 | 300 | 0.61 | 185 | SP901 | G | 4 | 3 | 1955 | 765 | 1190 | 185 | 2446 | 25.35 | N/A
| 31/1/2017 | N/A | Crushed | 2 | Natural | 1 | 20 | 29.1 | 33 | 20 | 300 | 0.61 | 185 | SP901 | G | 4 | 3 | 1955 | 765 | 1190 | 185 | 2447 | N/A | 40.83333
| 2017-06-09 | N/A | Crushed | 2 | Natural | 1 | 20 | N/A | 33 | N/A | 300 | 0.58 | 190 | Masterpolyheed880E | X | 9 | 2.5 | 1960 | 810 | 1150 | 120 | 2423 | 20.66667 | N/A
| 24/04/2019 | N/A | Crushed | 2 | Natural | 1 | 20 | 32.4 | 38 | 20 | 300 | 0.62 | 185 | SpYara | G | 4 | 2 | 1965 | 785 | 1180 | 120 | 2453 | 9.566667 | N/A
| 24/04/2019 | N/A | Crushed | 2 | Natural | 1 | 20 | 32.4 | 38 | 20 | 300 | 0.62 | 185 | SpYara | G | 4 | 2 | 1965 | 785 | 1180 | 120 | 2457 | N/A | 16.06667
| 21/6/2017 | N/A | Natural | 1 | Natural | 1 | 40 | 31.3 | N/A | 15 | 250 | 0.72 | 180 | SP Type G | G | 4 | 1.5 | 1965 | 815 | 1150 | 180 | 2405 | 23.6 | N/A
| 16/7/2017 | N/A | Natural | 1 | Natural | 1 | 40 | 31.3 | N/A | 15 | 250 | 0.72 | 180 | SP Type G | G | 4 | 1.5 | 1965 | 815 | 1150 | 180 | 2405 | 23.6 | N/A
| 16/7/2017 | N/A | Natural | 1 | Natural | 1 | 40 | 31.3 | N/A | 15 | 250 | 0.72 | 180 | SP Type G | G | 4 | 1.5 | 1965 | 815 | 1150 | 180 | 2399 | N/A | 28.66667
513 | 2017-02-17 | N/A | Natural | 1 | Natural | 1 | 40 | 44 | 38 | 25 | 350 | 0.51 | 180 | N/A | N | 0 | 0 | 1970 | 690 | 1280 | 100 | 2405 | 26.1 | N/A
| 2019-11-03 | N/A | Natural | 1 | Natural | 1 | 20 | 43.5 | 28 | 15 | 250 | 0.7 | 175 | Yara | D | 3 | 1 | 1975 | 770 | 1205 | 120 | 2404 | N/A | 25.6
| 2019-11-03 | N/A | Natural | 1 | Natural | 1 | 20 | 43.5 | 28 | 15 | 250 | 0.7 | 175 | Yara | D | 3 | 1 | 1975 | 770 | 1205 | 120 | 2407 | 20.96667 | N/A
| 31/1/2017 | N/A | Crushed | 2 | Natural | 1 | 20 | 29.1 | 21 | 15 | 275 | 0.67 | 185 | N/A | N | 0 | 0 | 1980 | 830 | 1150 | 120 | 2443 | 24.53333 | N/A
| 31/1/2017 | N/A | Crushed | 2 | Natural | 1 | 20 | 29.1 | 21 | 15 | 275 | 0.67 | 185 | SP901 | G | 4 | 2.05 | 1980 | 830 | 1150 | 120 | 2446 | 26.53333 | N/A
| 31/1/2017 | N/A | Crushed | 2 | Natural | 1 | 20 | 29.1 | 21 | 15 | 275 | 0.67 | 185 | N/A | N | 0 | 0 | 1980 | 830 | 1150 | 120 | 2447 | N/A | 40.83333
| 31/1/2017 | N/A | Crushed | 2 | Natural | 1 | 20 | 29.1 | 21 | 15 | 275 | 0.67 | 185 | SP901 | G | 4 | 2.05 | 1980 | 830 | 1150 | 120 | 2450 | N/A | 40.53333
| 2020-11-11 | N/A | Crushed | 2 | Natural | 1 | 20 | N/A | 28 | 15 | 250 | 0.7 | 175 | N/A | N | 0 | 0 | 2015 | 810 | 1205 | 130 | 2463 | 20.53333 | N/A
| 24/10/2017 | N/A | Natural | 1 | Natural | 1 | 40 | 48.6 | 21 | 15 | 275 | 0.6 | 165 | N/A | N | 0 | 0 | 2020 | 785 | 1235 | 100 | 2460 | 22.16667 | N/A
| 24/10/2017 | N/A | Natural | 1 | Natural | 1 | 40 | 48.6 | 21 | 15 | 275 | 0.6 | 165 | N/A | N | 0 | 0 | 2020 | 785 | 1235 | 100 | 2456 | N/A | 28.56667