## Sheet1
0 | 1 | 2 | 3 | 4 | 5 | 6 | 7 | 8 | 9 | 10 | 11 | 12 | 13 | 14 | 15 | 16 | 17
1 | 1 | 40 | 90.1 | 43 | 30 | 375 | 0.48 | 180 | 0 | 0 | 1840 | 550 | 1290 | 110 | 2384 | 25.1
2 | 1 | 20 | 85.4 | 43 | 30 | 400 | 0.45 | 180 | 4 | 1.25 | 1880 | 620 | 1260 | 180 | 2454 | 39.5
1 | 1 | 20 | 83.7 | 43 | 30 | 375 | 0.46 | 172 | 5 | 4.88 | 1835 | 530 | 1305 | 200 | 2392 | 27.3 | 32.8
1 | 1 | 40 | 83.7 | 43 | 30 | 375 | 0.46 | 172 | 5 | 4.88 | 1835 | 530 | 1305 | 110 | 2403 | 24 | 33.7
2 | 1 | 40 | 82.4 | 38 | 25 | 350 | 0.5 | 175 | 4 | 1 | 1915 | 760 | 1155 | 170 | 2400 |  | 28.3
1 | 1 | 20 | 76.8 | 43 | 30 | 375 | 0.48 | 170 | 4 | 3 | 1855 | 670 | 1185 | 150 | 2454 | 29
1 | 1 | 20 | 76.7 | 43 | 30 | 375 | 0.48 | 180 | 10 | 3.43 | 1845 | 665 | 1180 | 100 | 2451 | 25.9 | 35.5
1 | 1 | 20 | 76.7 | 43 | 30 | 375 | 0.48 | 180 | 4 | 3 | 1845 | 665 | 1180 | 120 | 2452 | 32.4
1 | 1 | 40 | 75.8 | 38 | 25 | 350 | 0.49 | 170 | 0 | 0 | 1870 | 615 | 1255 | 140 | 2402 | 25.4
1 | 1 | 40 | 74.3 | 33 | 20 | 300 | 0.55 | 165 | 4 | 2 | 1935 | 735 | 1200 | 100 | 2405 | 33.3
1 | 1 | 20 | 73 | 38 | 25 | 335 | 0.51 | 171 | 4 | 1 | 1890 | 660 | 1230 | 200 | 2403 | 25.9 | 31.7
1 | 1 | 20 | 72.9 | 38 | 25 | 350 | 0.5 | 175 | 0 | 0 | 1875 | 695 | 1180 | 130 | 2404 | 27.8
1 | 1 | 40 | 72.4 | 38 | 25 | 350 | 0.5 | 175 | 4 | 3 | 1875 | 675 | 1200 | 150 | 2403 |  | 36.3
1 | 1 | 20 | 71.7 | 38 | 25 | 350 | 0.5 | 175 | 0 | 0 | 1875 | 675 | 1200 | 130 | 2404 | 28.2
2 | 1 | 40 | 67.4 | 38 | 25 | 350 | 0.54 | 190 | 0 | 0 | 1890 | 700 | 1190 | 180 | 2454 | 33.6
1 | 1 | 20 | 67.3 | 43 | 30 | 375 | 0.45 | 170 | 4 | 1 | 1845 | 645 | 1200 | 150 | 2406 | 24.8
1 | 1 | 40 | 66.5 | 38 | 25 | 350 | 0.51 | 180 | 0 | 0 | 1870 | 675 | 1195 | 100 | 2405 | 15.9
1 | 1 | 40 | 66.5 | 38 | 25 | 350 | 0.51 | 180 | 4 | 0.75 | 1870 | 675 | 1195 | 200 | 2461 | 45.9
1 | 1 | 20 | 66.1 | 38 | 25 | 350 | 0.5 | 175 | 0 | 0 | 1875 | 695 | 1180 | 110 | 2450 |  | 37.2
1 | 1 | 20 | 66.1 | 38 | 25 | 350 | 0.5 | 175 | 0 | 0 | 1875 | 695 | 1180 | 150 | 2444 |  | 34.1
1 | 1 | 40 | 66 | 43 | 30 | 360 | 0.46 | 165 | 4 | 0.75 | 1875 | 675 | 1200 | 155 | 2404 | 27.4 | 38.2
1 | 1 | 40 | 65.7 | 43 | 30 | 375 | 0.47 | 175 | 4 | 3 | 1850 | 700 | 1150 | 140 | 2405 | 29.2 | 37.7
2 | 1 | 20 | 62.9 | 38 | 25 | 365 | 0.53 | 195 | 0 | 0 | 1880 | 695 | 1185 | 160 | 2391 | 25.5
1 | 1 | 20 | 62.3 | 38 | 25 | 350 | 0.51 | 180 | 0 | 0 | 1870 | 750 | 1120 | 205 | 2406 | 31.1 | 36.2
1 | 1 | 40 | 62.2 | 38 | 25 | 350 | 0.5 | 175 | 0 | 0 | 1855 | 575 | 1280 | 150 | 2388 | 28.3
2 | 1 | 20 | 62.2 | 43 | 30 | 410 | 0.51 | 210 | 0 | 0 | 1805 | 630 | 1175 | 160 | 2427 | 31.6 | 41.2
1 | 1 | 20 | 61.3 | 43 | 30 | 400 | 0.44 | 175 | 0 | 0 | 1805 | 685 | 1120 | 80 | 2393 | 30.8
1 | 1 | 20 | 60.8 | 43 | 30 | 375 | 0.46 | 175 | 0 | 0 | 1850 | 700 | 1150 | 150 | 2453 | 33.9
1 | 1 | 20 | 60.6 | 38 | 25 | 350 | 0.5 | 175 | 4 | 3 | 1875 | 695 | 1180 | 40 | 2399 |  | 23
1 | 1 | 20 | 59.7 | 38 | 25 | 340 | 0.5 | 170 | 4 | 0.8 | 1855 | 630 | 1225 | 105 | 2427 | 31.8 | 41.3
1 | 1 | 40 | 58.7 | 43 | 30 | 370 | 0.46 | 170 | 0 | 0 | 1840 | 590 | 1250 | 75 | 2389 | 30 | 37
1 | 1 | 40 | 58.6 | 43 | 30 | 400 | 0.48 | 190 | 5 | 1.25 | 1820 | 565 | 1255 | 160 | 2394 | 33.3
1 | 1 | 20 | 57.8 | 38 | 25 | 350 | 0.49 | 170 | 0 | 0 | 1880 | 695 | 1185 | 200 | 2453 | 27.7 | 34.4
2 | 1 | 20 | 56.4 | 43 | 30 | 375 | 0.48 | 180 | 4 | 1 | 1895 | 740 | 1155 | 100 | 2404 | 27.7
1 | 1 | 20 | 56.3 | 43 | 30 | 400 | 0.54 | 215 | 0 | 0 | 1785 | 590 | 1195 | 140 | 2413 | 35.2
1 | 1 | 40 | 56.3 | 38 | 25 | 350 | 0.5 | 175 | 0 | 0 | 1875 | 750 | 1125 | 185 | 2453 | 33.9 | 39.9
1 | 1 | 40 | 56.3 | 38 | 25 | 350 | 0.5 | 175 | 0 | 0 | 1875 | 750 | 1125 | 100 | 2384 | 27.7 | 35.9
2 | 1 | 20 | 56.1 | 43 | 30 | 410 | 0.46 | 190 | 4 | 1 | 1850 | 705 | 1145 | 70 | 2392 | 24.4
1 | 1 | 40 | 55.9 | 43 | 30 | 370 | 0.46 | 170 | 5 | 0.75 | 1860 | 630 | 1230 | 95 | 2454 | 28.1 | 36.5
1 | 1 | 40 | 55.6 | 43 | 30 | 350 | 0.46 | 160 | 5 | 1 | 1890 | 625 | 1265 | 100 | 2405 | 34.9
2 | 1 | 40 | 55.1 | 43 | 30 | 375 | 0.48 | 165 | 4 | 4 | 1895 | 700 | 1195 | 150 | 2406 | 29.8
2 | 1 | 40 | 55.1 | 43 | 30 | 375 | 0.48 | 165 | 4 | 4 | 1895 | 700 | 1195 | 150 | 2406 | 29.8
2 | 1 | 20 | 55 | 38 | 25 | 400 | 0.45 | 180 | 4 | 1 | 1870 | 840 | 1030 | 150 | 2449 | 34.6
1 | 1 | 20 | 55 | 43 | 30 | 340 | 0.47 | 160 | 4 | 1 | 1900 | 760 | 1140 | 75 | 2404 | 24.9 | 31.2
1 | 1 | 20 | 54.8 | 43 | 30 | 375 | 0.43 | 160 | 4 | 1 | 1865 | 750 | 1115 | 95 | 2453 | 31.5 | 40.6
1 | 1 | 40 | 54.6 | 43 | 30 | 375 | 0.47 | 175 | 4 | 3 | 1850 | 685 | 1165 | 165 | 2405 | 30.4
1 | 1 | 20 | 54.3 | 38 | 25 | 350 | 0.49 | 170 | 9 | 0.75 | 1880 | 695 | 1185 | 120 | 2456 | 34.7
3 | 1 | 40 | 54.2 | 38 | 25 | 370 | 0.55 | 205 | 0 | 0 | 1800 | 810 | 990 | 155 | 2407 | 26.9
2 | 1 | 20 | 54.1 | 38 | 25 | 350 | 0.54 | 190 | 0 | 0 | 1910 | 690 | 1220 | 80 | 2405 | 38.9 | 44.5
2 | 1 | 20 | 54.1 | 43 | 30 | 375 | 0.51 | 190 | 0 | 0 | 1885 | 680 | 1205 | 110 | 2407 | 32.6
1 | 1 | 20 | 53.9 | 43 | 30 | 375 | 0.48 | 180 | 4 | 3 | 1845 | 665 | 1180 | 100 | 2409 | 23 | 34.7
2 | 1 | 20 | 53.5 | 38 | 25 | 350 | 0.51 | 180 | 8 | 4.37 | 1920 | 725 | 1195 | 95 | 2409 | 31.3
1 | 1 | 40 | 53.3 | 38 | 25 | 350 | 0.47 | 165 | 4 | 0.75 | 1885 | 680 | 1205 | 150 | 2403 | 12
2 | 1 | 20 | 53.3 | 38 | 25 | 350 | 0.49 | 190 | 0 | 0 | 1920 | 800 | 1120 | 200 | 2444 | 36.4
1 | 1 | 40 | 53.3 | 38 | 25 | 350 | 0.47 | 165 | 4 | 0.75 | 1885 | 680 | 1205 | 100 | 2406 | 26.1 | 32.7
1 | 1 | 40 | 53.2 | 38 | 25 | 365 | 0.49 | 180 | 0 | 0 | 1885 | 650 | 1235 | 100 | 2443 | 25.1 | 33.4
1 | 1 | 40 | 53.2 | 43 | 30 | 375 | 0.46 | 165 | 4 | 1 | 1845 | 700 | 1145 | 205 | 2407 | 32.8 | 40.4
1 | 1 | 40 | 52.9 | 38 | 25 | 375 | 0.48 | 180 | 0 | 0 | 1845 | 645 | 1200 | 175 | 2402 |  | 36.9
2 | 1 | 20 | 52.6 | 43 | 30 | 375 | 0.51 | 190 | 4 | 3 | 1885 | 725 | 1160 | 120 | 2404 | 29.3
1 | 1 | 40 | 52.5 | 38 | 30 | 375 | 0.48 | 180 | 0 | 0 | 1845 | 700 | 1145 | 130 | 2403 | 23.5
1 | 1 | 40 | 52.4 | 38 | 25 | 350 | 0.5 | 175 | 0 | 0 | 1865 | 665 | 1200 | 200 | 2404 | 26.8
2 | 1 | 20 | 52.2 | 38 | 25 | 350 | 0.53 | 180 | 0 | 0 | 1915 | 710 | 1205 | 200 | 2402 | 32.3
2 | 1 | 20 | 51.8 | 43 | 30 | 390 | 0.51 | 215 | 0 | 0 | 1840 | 715 | 1125 | 120 | 2430 | 30.7 | 41.8
2 | 1 | 40 | 51.8 | 43 | 30 | 365 | 0.44 | 160 | 5 | 1 | 1875 | 715 | 1160 | 110 | 2384 | 29.4 | 39.4
1 | 1 | 40 | 51.6 | 43 | 30 | 350 | 0.46 | 160 | 0 | 0 | 1890 | 720 | 1170 | 110 | 2403 | 26.3
2 | 1 | 20 | 51.5 | 43 | 30 | 400 | 0.42 | 160 | 4 | 4 | 1870 | 840 | 1030 | 100 | 2455 | 27.1
2 | 1 | 20 | 51.5 | 43 | 30 | 400 | 0.42 | 160 | 4 | 4 | 1870 | 840 | 1030 | 110 | 2406 | 24.7
1 | 1 | 40 | 51.1 | 41 | 42.5 | 350 | 0.45 | 158 | 10 | 21 | 1875 | 675 | 1200 | 120 | 2403 | 14.7
1 | 1 | 40 | 51.1 | 38 | 25 | 350 | 0.51 | 180 | 4 | 3 | 1870 | 675 | 1195 | 140 | 2441 |  | 23.3
1 | 1 | 40 | 51 | 43 | 30 | 375 | 0.45 | 170 | 4 | 1 | 1855 | 780 | 1075 | 175 | 2411 | 28
1 | 1 | 40 | 50.8 | 43 | 30 | 350 | 0.46 | 160 | 4 | 0.75 | 1890 | 680 | 1210 | 100 | 2442 | 25.1
1 | 1 | 40 | 50.7 | 38 | 25 | 350 | 0.5 | 175 | 0 | 0 | 1875 | 675 | 1200 | 200 | 2455 |  | 41.1
1 | 1 | 40 | 50.7 | 38 | 25 | 350 | 0.5 | 175 | 0 | 0 | 1875 | 675 | 1200 | 120 | 2454 | 19.5
1 | 1 | 40 | 50.2 | 38 | 25 | 350 | 0.5 | 175 | 0 | 0 | 1865 | 700 | 1165 | 70 | 2395 | 27.6
1 | 1 | 20 | 50 | 43 | 30 | 350 | 0.46 | 160 | 9 | 1 | 1890 | 715 | 1175 | 190 | 2445 | 36.9
1 | 1 | 40 | 49.8 | 38 | 25 | 350 | 0.49 | 170 | 4 | 2 | 1880 | 695 | 1185 | 120 | 2405 | 20
1 | 1 | 40 | 49.8 | 38 | 25 | 350 | 0.49 | 170 | 4 | 2 | 1880 | 695 | 1185 | 150 | 2456 | 41
1 | 1 | 40 | 49.7 | 38 | 25 | 350 | 0.5 | 175 | 0 | 0 | 1865 | 670 | 1195 | 120 | 2493 | 29.4
1 | 1 | 40 | 49.7 | 38 | 25 | 350 | 0.5 | 175 | 0 | 0 | 1865 | 670 | 1195 | 140 | 2481 | 37.4 | 48.6
2 | 1 | 20 | 49.6 | 48 | 35 | 400 | 0.47 | 190 | 9 | 3 | 1860 | 690 | 1170 | 150 | 2389 | 32.9
1 | 1 | 20 | 49.6 | 21 | 15 | 275 | 0.63 | 175 | 0 | 0 | 1950 | 740 | 1210 | 100 | 2405 |  | 33.7
1 | 1 | 20 | 49.6 | 43 | 30 | 375 | 0.47 | 175 | 0 | 0 | 1850 | 665 | 1185 | 230 | 2395 | 39.2
2 | 1 | 20 | 49.6 | 48 | 35 | 400 | 0.47 | 190 | 9 | 3 | 1860 | 690 | 1170 | 150 | 2403 |  | 34.7
1 | 1 | 20 | 49.6 | 43 | 30 | 375 | 0.48 | 180 | 4 | 3 | 1845 | 740 | 1105 | 120 | 2403 | 27.4 | 34.3
1 | 1 | 20 | 49.6 | 43 | 30 | 375 | 0.45 | 170 | 4 | 4 | 1870 | 800 | 1070 | 100 | 2452 |  | 38.2
2 | 1 | 20 | 49.5 | 63 | 50 | 425 | 0.38 | 160 | 5 | 5 | 1865 | 650 | 1215 | 100 | 2443 |  | 46.6
2 | 1 | 20 | 49.5 | 43 | 30 | 400 | 0.45 | 180 | 4 | 1 | 1845 | 590 | 1255 | 120 | 2406 | 27.3 | 39
1 | 1 | 20 | 49.5 | 41 | 42.5 | 350 | 0.45 | 158 | 4 | 3 | 1892 | 681 | 1211 | 170 | 2455 |  | 36.2
2 | 1 | 20 | 49.2 | 43 | 30 | 375 | 0.49 | 185 | 5 | 1 | 1900 | 760 | 1140 | 70 | 2446 | 35.6
1 | 1 | 20 | 49.2 | 43 | 30 | 365 | 0.47 | 170 | 4 | 1 | 1865 | 655 | 1210 | 110 | 2451 | 23.4 | 32.9
1 | 1 | 40 | 49 | 43 | 30 | 360 | 0.47 | 170 | 4 | 1 | 1870 | 730 | 1140 | 195 | 2403 | 34.1 | 41.6
2 | 1 | 20 | 49 | 38 | 25 | 350 | 0.47 | 165 | 9 | 2 | 1855 | 715 | 1140 | 150 | 2384 | 36.8 | 42.8
2 | 1 | 20 | 48.9 | 43 | 30 | 365 | 0.51 | 185 | 4 | 1 | 1900 | 780 | 1120 | 80 | 2455 | 27.1
2 | 1 | 20 | 48.9 | 43 | 30 | 365 | 0.51 | 185 | 4 | 1 | 1900 | 780 | 1120 | 140 | 2405 | 26.9
1 | 1 | 40 | 48.6 | 38 | 25 | 350 | 0.47 | 165 | 4 | 3 | 1945 | 740 | 1205 | 100 | 2444 | 24.6
1 | 1 | 40 | 48.4 | 43 | 30 | 350 | 0.48 | 168 | 5 | 1 | 1870 | 730 | 1140 | 200 | 2395 | 30 | 39.5
1 | 1 | 20 | 48.4 | 43 | 30 | 375 | 0.45 | 180 | 3 | 1.5 | 1855 | 710 | 1145 | 170 | 2454 | 37.3
1 | 1 | 40 | 48.4 | 38 | 25 | 350 | 0.51 | 180 | 0 | 0 | 1850 | 665 | 1185 | 180 | 2412 | 34.9
1 | 1 | 20 | 48.3 | 38 | 25 | 350 | 0.5 | 175 | 4 | 0.5 | 1855 | 740 | 1115 | 80 | 2386 | 27.6 | 37
1 | 1 | 40 | 48.2 | 43 | 30 | 375 | 0.48 | 165 | 4 | 3 | 1860 | 710 | 1150 | 150 | 2401 | 31.9
1 | 1 | 20 | 48.2 | 38 | 25 | 350 | 0.5 | 175 | 4 | 0.9 | 1855 | 670 | 1185 | 180 | 2386 | 28.1
1 | 1 | 40 | 48.1 | 43 | 30 | 375 | 0.45 | 190 | 4 | 1 | 1855 | 685 | 1170 | 100 | 2444 | 34.9
1 | 1 | 20 | 48 | 43 | 30 | 400 | 0.45 | 180 | 4 | 1.25 | 1305 | 725 | 580 | 130 | 2453 | 28.6 | 35.9
2 | 1 | 20 | 47.8 | 53 | 40 | 400 | 0.43 | 170 | 4 | 5 | 1880 | 752 | 1128 | 175 | 2404 | 33.7
1 | 1 | 40 | 47.8 | 43 | 30 | 375 | 0.45 | 170 | 4 | 1 | 1855 | 630 | 1225 | 125 | 2406 | 20.3
1 | 1 | 40 | 47.5 | 43 | 30 | 380 | 0.44 | 165 | 4 | 1 | 1915 | 680 | 1235 | 175 | 2402 |  | 33
1 | 1 | 20 | 47.4 | 33 | 20 | 300 | 0.58 | 175 | 0 | 0 | 1925 | 715 | 1210 | 185 | 2446 | 25.4
1 | 1 | 20 | 47.4 | 33 | 20 | 300 | 0.58 | 175 | 0 | 0 | 1925 | 715 | 1210 | 150 | 2403 |  | 31
1 | 1 | 40 | 47.3 | 43 | 30 | 375 | 0.47 | 175 | 4 | 3 | 1850 | 700 | 1150 | 130 | 2405 | 27.5
2 | 1 | 20 | 47.1 | 28 | 15 | 250 | 0.7 | 175 | 0 | 0 | 2015 | 810 | 1205 | 100 | 2456 |  | 28.6
1 | 1 | 20 | 47.1 | 43 | 30 | 375 | 0.44 | 165 | 4 | 4 | 1860 | 745 | 1115 | 180 | 2449 |  | 41.5
1 | 1 | 40 | 47.1 | 38 | 25 | 360 | 0.45 | 162 | 0 | 0 | 1858 | 706 | 1152 | 150 | 2412 | 39.7
2 | 1 | 20 | 47.1 | 43 | 30 | 370 | 0.51 | 190 | 4 | 1 | 1890 | 815 | 1075 | 175 | 2459 | 29 | 36.3
1 | 1 | 40 | 47 | 43 | 30 | 365 | 0.47 | 170 | 4 | 0.75 | 1865 | 710 | 1155 | 150 | 2404 |  | 30.4
1 | 1 | 40 | 46.8 | 38 | 25 | 350 | 0.51 | 180 | 0 | 0 | 1850 | 650 | 1200 | 175 | 2402 | 27.3
1 | 1 | 40 | 46.4 | 38 | 25 | 350 | 0.5 | 175 | 5 | 0.5 | 1855 | 740 | 1115 | 130 | 2389 | 32.4 | 42.3
1 | 1 | 40 | 46.4 | 38 | 25 | 350 | 0.5 | 175 | 4 | 3 | 1880 | 730 | 1150 | 150 | 2456 | 41
1 | 1 | 20 | 46.4 | 38 | 25 | 325 | 0.52 | 170 | 5 | 2.92 | 1905 | 650 | 1255 | 110 | 2388 | 22.1
1 | 1 | 40 | 46.2 | 38 | 25 | 350 | 0.47 | 165 | 4 | 1 | 1885 | 685 | 1200 | 210 | 2404 | 28.3
1 | 1 | 40 | 45 | 38 | 25 | 330 | 0.48 | 160 | 4 | 1 | 1910 | 690 | 1220 | 165 | 2424 | 30.2
1 | 1 | 40 | 45 | 38 | 25 | 350 | 0.5 | 175 | 0 | 0 | 1875 | 675 | 1200 | 100 | 2402 | 27.6
2 | 1 | 20 | 44.7 | 43 | 30 | 375 | 0.47 | 175 | 0 | 0 | 1885 | 720 | 1165 | 150 | 2411 |  | 36.9
2 | 1 | 20 | 44.5 | 38 | 25 | 350 | 0.6 | 210 | 0 | 0 | 1865 | 710 | 1155 | 140 | 2393 | 32.5
2 | 1 | 40 | 44 | 43 | 30 | 375 | 0.49 | 185 | 0 | 0 | 1890 | 755 | 1135 | 140 | 2401 | 33.7
2 | 1 | 20 | 43.6 | 43 | 30 | 375 | 0.51 | 190 | 0 | 0 | 1875 | 700 | 1175 | 120 | 2406 | 22.8
2 | 1 | 20 | 43.6 | 43 | 30 | 375 | 0.44 | 190 | 0 | 0 | 1855 | 700 | 1155 | 110 | 2409 | 32.6 | 40.1
1 | 1 | 20 | 43.5 | 43 | 30 | 375 | 0.47 | 175 | 3 | 3 | 1850 | 685 | 1165 | 100 | 2454 | 33.1 | 44.5
2 | 1 | 20 | 43.3 | 38 | 25 | 350 | 0.5 | 185 | 0 | 0 | 1905 | 725 | 1180 | 200 | 2456 | 29.9 | 38.4
1 | 1 | 40 | 43 | 43 | 30 | 375 | 0.47 | 175 | 0 | 0 | 1850 | 670 | 1180 | 100 | 2407 | 37.3 | 41.4
2 | 1 | 20 | 43 | 38 | 25 | 350 | 0.5 | 180 | 0 | 0 | 1910 | 710 | 1200 | 140 | 2385 | 24.6
2 | 1 | 20 | 43 | 43 | 30 | 360 | 0.5 | 180 | 5 | 1 | 1910 | 710 | 1200 | 180 | 2395 | 33.7 | 41.1
1 | 1 | 40 | 42.9 | 43 | 30 | 350 | 0.47 | 165 | 4 | 1 | 1885 | 700 | 1185 | 120 | 2454 | 34.2
1 | 1 | 40 | 42.7 | 38 | 25 | 350 | 0.49 | 170 | 0 | 0 | 1880 | 695 | 1185 | 100 | 2442 | 30.2
1 | 1 | 40 | 42.7 | 38 | 25 | 350 | 0.49 | 170 | 0 | 0 | 1880 | 695 | 1185 | 150 | 2452 | 37.1
1 | 1 | 20 | 42.6 | 43 | 30 | 385 | 0.47 | 180 | 0 | 0 | 1815 | 655 | 1160 | 200 | 2410 | 27.7
1 | 1 | 20 | 42.5 | 38 | 25 | 350 | 0.5 | 175 | 4 | 2 | 1875 | 715 | 1160 | 200 | 2454 | 30.9
2 | 1 | 20 | 42.3 | 43 | 30 | 375 | 0.51 | 190 | 4 | 1 | 1875 | 715 | 1160 | 195 | 2447 | 41.9
1 | 1 | 40 | 42.2 | 43 | 30 | 375 | 0.48 | 180 | 0 | 0 | 1845 | 665 | 1180 | 150 | 2403 | 36.7 | 43.4
1 | 1 | 40 | 42.1 | 43 | 30 | 375 | 0.48 | 180 | 0 | 0 | 1825 | 640 | 1185 | 140 | 2383 | 30.3 | 39.9
2 | 1 | 20 | 42.1 | 43 | 30 | 365 | 0.52 | 190 | 4 | 1.25 | 1885 | 735 | 1150 | 190 | 2404 | 30.3
2 | 1 | 20 | 42.1 | 38 | 25 | 345 | 0.55 | 190 | 4 | 1.25 | 1905 | 760 | 1145 | 145 | 2446 | 33.9 | 43.2
2 | 1 | 20 | 41.9 | 38 | 25 | 350 | 0.5 | 175 | 0 | 0 | 1905 | 725 | 1180 | 120 | 2402 |  | 22.7
1 | 1 | 20 | 41.6 | 41 | 15 | 250 | 0.62 | 170 | 4 | 2 | 1950 | 800 | 1150 | 120 | 2443 | 24.5
2 | 1 | 20 | 41.6 | 43 | 30 | 375 | 0.49 | 185 | 0 | 0 | 1890 | 720 | 1170 | 170 | 2455 | 20.7
2 | 1 | 20 | 41.5 | 43 | 30 | 365 | 0.52 | 185 | 4 | 1 | 1900 | 725 | 1175 | 200 | 2455 | 39.6
2 | 1 | 20 | 41.2 | 43 | 30 | 375 | 0.49 | 185 | 9 | 1 | 1890 | 760 | 1130 | 150 | 2404 | 19.5
1 | 1 | 40 | 41 | 43 | 30 | 360 | 0.46 | 165 | 5 | 1 | 1875 | 675 | 1200 | 135 | 2409 | 25.8
1 | 2 | 20 | 40.9 | 38 | 25 | 350 | 0.5 | 175 | 0 | 0 | 1875 | 710 | 1165 | 120 | 2442 | 18
2 | 1 | 20 | 40.8 | 43 | 30 | 375 | 0.48 | 180 | 4 | 1.25 | 1895 | 760 | 1135 | 150 | 2405 |  | 36.2
2 | 1 | 20 | 40.7 | 58 | 45 | 425 | 0.45 | 185 | 4 | 4 | 1840 | 700 | 1140 | 150 | 2454 | 34.9
2 | 1 | 20 | 40.7 | 43 | 30 | 375 | 0.48 | 180 | 3 | 3 | 1895 | 780 | 1115 | 180 | 2456 | 29.7
1 | 1 | 20 | 40.4 | 43 | 30 | 350 | 0.46 | 160 | 9 | 1 | 1890 | 755 | 1135 | 110 | 2384 | 28.1
1 | 1 | 40 | 40.4 | 38 | 25 | 350 | 0.48 | 168 | 0 | 0 | 1862 | 745 | 1117 | 150 | 2401 |  | 35.5
2 | 1 | 20 | 40 | 38 | 25 | 400 | 0.45 | 180 | 4 | 1.65 | 1840 | 770 | 1070 | 170 | 2402 | 28.4
2 | 1 | 20 | 40 | 38 | 25 | 400 | 0.45 | 180 | 4 | 1.65 | 1840 | 770 | 1070 | 120 | 2398 | 24.3
2 | 1 | 20 | 39.7 | 38 | 25 | 350 | 0.53 | 185 | 0 | 0 | 1915 | 710 | 1205 | 80 | 2442 | 33.9 | 41.7
2 | 1 | 20 | 38.3 | 38 | 25 | 350 | 0.49 | 185 | 0 | 0 | 1915 | 770 | 1145 | 205 | 2402 | 34.6
2 | 1 | 20 | 38.3 | 38 | 25 | 350 | 0.53 | 185 | 0 | 0 | 1915 | 770 | 1145 | 180 | 2444 | 37.6
2 | 1 | 20 | 38.3 | 43 | 30 | 375 | 0.49 | 185 | 0 | 0 | 1890 | 755 | 1135 | 150 | 2402 | 26.1 | 42.2
2 | 1 | 20 | 38 | 43 | 30 | 375 | 0.51 | 190 | 4 | 1 | 1875 | 750 | 1125 | 150 | 2405 | 26.7
2 | 1 | 20 | 38 | 43 | 30 | 375 | 0.48 | 180 | 4 | 4 | 1895 | 700 | 1195 | 170 | 2402 | 33.8
1 | 1 | 20 | 38 | 38 | 25 | 365 | 0.48 | 175 | 4 | 0.75 | 1860 | 690 | 1170 | 195 | 2404 | 27.7 | 35
1 | 1 | 40 | 38 | 43 | 30 | 350 | 0.46 | 160 | 4 | 0.75 | 1890 | 710 | 1180 | 100 | 2403 | 28.1 | 38.6
1 | 1 | 40 | 37.9 | 43 | 30 | 350 | 0.48 | 168 | 5 | 0.75 | 1872 | 750 | 1122 | 200 | 2394 | 36.4 | 45.4
1 | 1 | 20 | 37.9 | 48 | 35 | 400 | 0.44 | 175 | 4 | 3 | 1825 | 850 | 975 | 170 | 2446 | 29.6
1 | 1 | 40 | 37.8 | 38 | 25 | 350 | 0.47 | 165 | 4 | 1 | 1885 | 715 | 1170 | 100 | 2388 | 27.7
1 | 1 | 20 | 37.7 | 43 | 30 | 360 | 0.46 | 165 | 4 | 0.75 | 1865 | 785 | 1080 | 160 | 2435 | 41 | 50.7
1 | 1 | 20 | 37.7 | 43 | 30 | 360 | 0.46 | 165 | 4 | 0.75 | 1865 | 785 | 1080 | 120 | 2394 | 31.1 | 38.7
2 | 1 | 20 | 37.7 | 38 | 25 | 350 | 0.53 | 185 | 0 | 0 | 1915 | 765 | 1150 | 180 | 2454 |  | 48.2
2 | 1 | 20 | 37.3 | 53 | 40 | 375 | 0.45 | 170 | 4 | 4 | 1905 | 765 | 1140 | 120 | 2402 | 28.3
1 | 1 | 40 | 37 | 48 | 35 | 400 | 0.44 | 175 | 3 | 3 | 1825 | 660 | 1165 | 170 | 2452 | 19.7
2 | 1 | 20 | 36.9 | 43 | 30 | 375 | 0.49 | 185 | 4 | 3.75 | 1890 | 680 | 1210 | 170 | 2455 | 20.7 | 29.8
1 | 1 | 40 | 36.9 | 38 | 25 | 350 | 0.5 | 175 | 0 | 0 | 1860 | 670 | 1190 | 100 | 2405 | 21.9 | 31.2
1 | 1 | 40 | 36.9 | 43 | 30 | 375 | 0.48 | 180 | 0 | 0 | 1825 | 640 | 1185 | 125 | 2396 | 25.5 | 34.2
1 | 1 | 20 | 36.3 | 43 | 30 | 375 | 0.43 | 160 | 4 | 3 | 1865 | 785 | 1080 | 110 | 2380 | 23.3
2 | 1 | 20 | 36 | 38 | 25 | 350 | 0.56 | 195 | 0 | 0 | 1885 | 810 | 1075 | 120 | 2434 | 26.3
2 | 1 | 20 | 36 | 38 | 25 | 350 | 0.56 | 195 | 0 | 0 | 1885 | 810 | 1075 | 120 | 2432 | 26.3 | 34.6
2 | 1 | 20 | 35.4 | 38 | 25 | 350 | 0.51 | 180 | 0 | 0 | 1910 | 765 | 1145 | 125 | 2401 | 24.9
1 | 1 | 20 | 35.3 | 43 | 30 | 375 | 0.47 | 175 | 4 | 3 | 1850 | 685 | 1165 | 225 | 2405 | 31 | 38
1 | 1 | 40 | 35.2 | 38 | 25 | 350 | 0.5 | 175 | 0 | 0 | 1875 | 675 | 1200 | 110 | 2424 | 35.5 | 44.1
2 | 1 | 20 | 34.8 | 43 | 30 | 400 | 0.44 | 175 | 4 | 0.75 | 1835 | 770 | 1065 | 120 | 2428 | 36.8
1 | 1 | 40 | 34.4 | 38 | 25 | 350 | 0.5 | 175 | 0 | 0 | 1855 | 700 | 1155 | 100 | 2394 | 27.8 | 35
1 | 1 | 40 | 34.4 | 38 | 25 | 350 | 0.5 | 175 | 0 | 0 | 1855 | 700 | 1155 | 150 | 2389 | 24.3
2 | 1 | 20 | 34 | 43 | 30 | 375 | 0.51 | 190 | 0 | 0 | 1885 | 735 | 1150 | 100 | 2382 | 27.8
2 | 1 | 40 | 34 | 43 | 30 | 400 | 0.4 | 180 | 5 | 1.25 | 1895 | 695 | 1200 | 100 | 2412 | 30.1
2 | 1 | 20 | 33.9 | 43 | 30 | 375 | 0.45 | 170 | 4 | 4 | 1895 | 700 | 1195 | 150 | 2403 |  | 36.8
2 | 1 | 20 | 33.9 | 43 | 30 | 375 | 0.45 | 170 | 4 | 4 | 1895 | 700 | 1195 | 150 | 2382 | 31.5
2 | 1 | 40 | 33.8 | 48 | 35 | 400 | 0.42 | 185 | 4 | 4 | 1880 | 750 | 1130 | 180 | 2406 |  | 41.6
2 | 1 | 20 | 33.4 | 43 | 30 | 375 | 0.49 | 185 | 4 | 0.8 | 1885 | 755 | 1130 | 200 | 2401 | 37.3 | 43.3
1 | 1 | 40 | 33.4 | 43 | 30 | 375 | 0.44 | 165 | 4 | 1 | 1860 | 670 | 1190 | 200 | 2406 | 32.4 | 40.4
2 | 1 | 20 | 33.3 | 43 | 30 | 350 | 0.5 | 175 | 4 | 4 | 1925 | 810 | 1115 | 100 | 2402 |  | 26.6
1 | 1 | 40 | 33 | 43 | 30 | 375 | 0.45 | 170 | 4 | 3 | 1900 | 750 | 1150 | 100 | 2403 | 27.8
1 | 1 | 40 | 32.7 | 43 | 30 | 350 | 0.47 | 165 | 4 | 1 | 1880 | 670 | 1210 | 125 | 2407 | 32.5 | 39.7
2 | 1 | 20 | 32.4 | 38 | 25 | 365 | 0.47 | 170 | 5 | 1.5 | 1925 | 865 | 1060 | 130 | 2405 | 32.6
2 | 1 | 20 | 32.4 | 43 | 30 | 375 | 0.45 | 185 | 4 | 3 | 1880 | 845 | 1035 | 165 | 2401 | 32.9
2 | 1 | 20 | 32.4 | 38 | 20 | 300 | 0.62 | 185 | 4 | 2 | 1965 | 785 | 1180 | 110 | 2416 | 27.9
2 | 1 | 20 | 32.4 | 43 | 30 | 375 | 0.45 | 185 | 4 | 3 | 1880 | 845 | 1035 | 165 | 2402 |  | 38.6
2 | 1 | 20 | 32.4 | 38 | 20 | 300 | 0.62 | 185 | 4 | 2 | 1965 | 785 | 1180 | 115 | 2422 |  | 32.9
1 | 1 | 20 | 31.9 | 43 | 30 | 350 | 0.47 | 165 | 4 | 1 | 1870 | 750 | 1120 | 150 | 2456 | 23.3 | 28.5
1 | 1 | 20 | 31.6 | 38 | 25 | 330 | 0.5 | 165 | 4 | 0.8 | 1905 | 800 | 1105 | 70 | 2412 | 37.8
1 | 1 | 20 | 31.6 | 38 | 25 | 350 | 0.49 | 170 | 4 | 0.8 | 1875 | 805 | 1070 | 200 | 2395 | 37.3
2 | 1 | 20 | 31.4 | 38 | 25 | 350 | 0.51 | 180 | 4 | 3 | 1920 | 770 | 1150 | 150 | 2402 | 22.9
2 | 1 | 20 | 31.4 | 38 | 25 | 350 | 0.51 | 180 | 4 | 3 | 1920 | 770 | 1150 | 120 | 2447 |  | 41.9
1 | 1 | 40 | 31.3 | 39 | 15 | 250 | 0.72 | 180 | 4 | 1.5 | 1965 | 815 | 1150 | 120 | 2450 |  | 40.5
2 | 1 | 20 | 31.3 | 43 | 30 | 375 | 0.48 | 180 | 9 | 1 | 1895 | 740 | 1155 | 180 | 2424 | 29.1 | 41.5
1 | 1 | 40 | 31.3 | 43 | 30 | 360 | 0.45 | 160 | 4 | 0.75 | 1880 | 715 | 1165 | 115 | 2386 | 24.8
2 | 1 | 40 | 31.1 | 38 | 25 | 350 | 0.54 | 190 | 0 | 0 | 1900 | 700 | 1200 | 200 | 2455 | 40.9 | 53.8
3 | 1 | 40 | 30.9 | 43 | 30 | 400 | 0.51 | 205 | 4 | 1 | 1770 | 760 | 1010 | 200 | 2458 | 33.5 | 42.5
1 | 1 | 20 | 30.7 | 48 | 35 | 375 | 0.44 | 165 | 4 | 3 | 1860 | 670 | 1190 | 200 | 2456 | 45.9 | 57
1 | 1 | 40 | 30.6 | 43 | 30 | 365 | 0.48 | 175 | 0 | 0 | 1850 | 700 | 1150 | 190 | 2401 | 30.1
1 | 1 | 40 | 30 | 43 | 30 | 375 | 0.48 | 180 | 0 | 0 | 1845 | 665 | 1180 | 105 | 2405 | 26.8
1 | 1 | 20 | 29.8 | 38 | 25 | 350 | 0.47 | 165 | 4 | 1 | 1915 | 780 | 1135 | 180 | 2406 | 31.2
2 | 1 | 20 | 29.7 | 43 | 30 | 375 | 0.48 | 180 | 4 | 1 | 1895 | 740 | 1155 | 180 | 2404 | 34.3 | 38.5
2 | 1 | 20 | 29.7 | 43 | 30 | 375 | 0.48 | 180 | 4 | 1 | 1895 | 740 | 1155 | 120 | 2405 | 20.5 | 27.1
1 | 1 | 40 | 29.6 | 38 | 25 | 350 | 0.5 | 175 | 4 | 1 | 1925 | 770 | 1155 | 120 | 2404 | 25.4
1 | 1 | 40 | 29.2 | 43 | 30 | 375 | 0.47 | 195 | 0 | 0 | 1845 | 720 | 1125 | 105 | 2405 | 26.8 | 37.5
1 | 1 | 40 | 29.2 | 38 | 25 | 350 | 0.5 | 175 | 0 | 0 | 1875 | 750 | 1125 | 120 | 2403 |  | 38.6
2 | 1 | 20 | 29.1 | 38 | 25 | 350 | 0.54 | 190 | 0 | 0 | 1910 | 690 | 1220 | 190 | 2405 | 37.8
1 | 1 | 20 | 29 | 38 | 25 | 350 | 0.51 | 180 | 0 | 0 | 1870 | 710 | 1160 | 165 | 2387 | 25
1 | 1 | 20 | 28.4 | 33 | 20 | 300 | 0.58 | 175 | 4 | 2 | 1925 | 850 | 1075 | 120 | 2453 | 9.6
1 | 1 | 10 | 28.4 | 21 | 15 | 300 | 0.57 | 175 | 4 | 3 | 1950 | 936 | 1014 | 120 | 2404 |  | 25.6
1 | 1 | 10 | 28.4 | 21 | 15 | 300 | 0.57 | 175 | 4 | 3 | 1950 | 936 | 1014 | 120 | 2407 | 21
2 | 1 | 20 | 26.9 | 38 | 25 | 350 | 0.51 | 180 | 0 | 0 | 1910 | 765 | 1145 | 120 | 2404 | 20.5
2 | 1 | 40 | 26 | 43 | 30 | 400 | 0.5 | 200 | 0 | 0 | 1820 | 725 | 1095 | 110 | 2423 | 37.7
1 | 1 | 40 | 24.1 | 43 | 30 | 350 | 0.48 | 170 | 4 | 3.5 | 1870 | 785 | 1085 | 120 | 2406 | 24.2 | 36.7
2 | 1 | 20 | 21 | 43 | 30 | 375 | 0.49 | 205 | 0 | 0 | 1870 | 785 | 1085 | 90 | 2400 | 25.8
1 | 1 | 20 | 21 | 43 | 30 | 400 | 0.45 | 170 | 4 | 1 | 1855 | 725 | 1130 | 100 | 2399 | 29
1 | 1 | 20 | 20.3 | 38 | 25 | 350 | 0.5 | 185 | 0 | 0 | 1875 | 715 | 1160 | 150 | 2430 | 11.3
1 | 1 | 40 | 19.5 | 43 | 30 | 375 | 0.45 | 170 | 0 | 0 | 1855 | 670 | 1185 | 200 | 2403 | 27.8 | 32.6
1 | 1 | 40 | 17.1 | 43 | 30 | 375 | 0.46 | 170 | 0 | 0 | 1855 | 670 | 1185 | 120 | 2405 | 32.4
1 | 1 | 20 | 15.3 | 43 | 30 | 375 | 0.47 | 175 | 4 | 3 | 1850 | 685 | 1165 | 150 | 2457 |  | 31.6
2 | 1 | 40 | 14.7 | 43 | 30 | 375 | 0.48 | 180 | 4 | 1 | 1845 | 685 | 1160 | 150 | 2444 | 33.5
2 | 1 | 20 | 14.2 | 38 | 25 | 350 | 0.51 | 180 | 0 | 0 | 1910 | 725 | 1185 | 140 | 2455 | 20.5
2 | 1 | 20 | 14.2 | 38 | 25 | 350 | 0.51 | 180 | 0 | 0 | 1910 | 725 | 1185 | 140 | 2402 | 24.5
0 | 1 | 2 | 3 | 4 | 5 | 6 | 7 | 8 | 9 | 10 | 11 | 12 | 13 | 14 | 15 | 16 | 17