## Sheet1
0 | 1 | 2 | 3 | 4 | 5 | 6 | 7 | 8 | 9 | 10 | 11 | 12 | 13 | 14 | 15
1 | 1 | 20 | 83.7 | 43 | 30 | 375 | 0.46 | 172 | 5 | 4.88 | 1835 | 530 | 1305 | 32.8 | 37.2
1 | 1 | 40 | 83.7 | 43 | 30 | 375 | 0.46 | 172 | 5 | 4.88 | 1835 | 530 | 1305 | 33.7 | 37.2
2 | 1 | 40 | 82.4 | 38 | 25 | 350 | 0.5 | 175 | 4 | 1 | 1915 | 760 | 1155 | 28.3 | 47.1
1 | 1 | 20 | 76.7 | 43 | 30 | 375 | 0.48 | 180 | 10 | 3.43 | 1845 | 665 | 1180 | 35.5 | 34.8
1 | 1 | 20 | 73 | 38 | 25 | 335 | 0.51 | 171 | 4 | 1 | 1890 | 660 | 1230 | 31.7 | 39.3
1 | 1 | 40 | 72.4 | 38 | 25 | 350 | 0.5 | 175 | 4 | 3 | 1875 | 675 | 1200 | 36.3 | 32.9
1 | 1 | 20 | 66.1 | 38 | 25 | 350 | 0.5 | 175 | 0 | 0 | 1875 | 695 | 1180 | 37.2 | 32.5
1 | 1 | 20 | 66.1 | 38 | 25 | 350 | 0.5 | 175 | 0 | 0 | 1875 | 695 | 1180 | 34.1 | 32.5
1 | 1 | 40 | 66 | 43 | 30 | 360 | 0.46 | 165 | 4 | 0.75 | 1875 | 675 | 1200 | 38.2 | 38.4
1 | 1 | 40 | 65.7 | 43 | 30 | 375 | 0.47 | 175 | 4 | 3 | 1850 | 700 | 1150 | 37.7 | 42.2
1 | 1 | 20 | 62.3 | 38 | 25 | 350 | 0.51 | 180 | 0 | 0 | 1870 | 750 | 1120 | 36.2 | 37.7
2 | 1 | 20 | 62.2 | 43 | 30 | 410 | 0.51 | 210 | 0 | 0 | 1805 | 630 | 1175 | 41.2 | 40.1
1 | 1 | 20 | 60.6 | 38 | 25 | 350 | 0.5 | 175 | 4 | 3 | 1875 | 695 | 1180 | 23 | 28.9
1 | 1 | 20 | 59.7 | 38 | 25 | 340 | 0.5 | 170 | 4 | 0.8 | 1855 | 630 | 1225 | 41.3 | 30.3
1 | 1 | 40 | 58.7 | 43 | 30 | 370 | 0.46 | 170 | 0 | 0 | 1840 | 590 | 1250 | 37 | 35.1
1 | 1 | 20 | 57.8 | 38 | 25 | 350 | 0.49 | 170 | 0 | 0 | 1880 | 695 | 1185 | 34.4 | 34
1 | 1 | 40 | 56.3 | 38 | 25 | 350 | 0.5 | 175 | 0 | 0 | 1875 | 750 | 1125 | 39.9 | 37.1
1 | 1 | 40 | 56.3 | 38 | 25 | 350 | 0.5 | 175 | 0 | 0 | 1875 | 750 | 1125 | 35.9 | 37.1
1 | 1 | 40 | 55.9 | 43 | 30 | 370 | 0.46 | 170 | 5 | 0.75 | 1860 | 630 | 1230 | 36.5 | 34.3
1 | 1 | 20 | 55 | 43 | 30 | 340 | 0.47 | 160 | 4 | 1 | 1900 | 760 | 1140 | 31.2 | 34.8
1 | 1 | 20 | 54.8 | 43 | 30 | 375 | 0.43 | 160 | 4 | 1 | 1865 | 750 | 1115 | 40.6 | 43.6
2 | 1 | 20 | 54.1 | 38 | 25 | 350 | 0.54 | 190 | 0 | 0 | 1910 | 690 | 1220 | 44.5 | 44.4
1 | 1 | 20 | 53.9 | 43 | 30 | 375 | 0.48 | 180 | 4 | 3 | 1845 | 665 | 1180 | 34.7 | 34.8
1 | 1 | 40 | 53.3 | 38 | 25 | 350 | 0.47 | 165 | 4 | 0.75 | 1885 | 680 | 1205 | 32.7 | 31.6
1 | 1 | 40 | 53.2 | 38 | 25 | 365 | 0.49 | 180 | 0 | 0 | 1885 | 650 | 1235 | 33.4 | 38
1 | 1 | 40 | 53.2 | 43 | 30 | 375 | 0.46 | 165 | 4 | 1 | 1845 | 700 | 1145 | 40.4 | 42.3
1 | 1 | 40 | 52.9 | 38 | 25 | 375 | 0.48 | 180 | 0 | 0 | 1845 | 645 | 1200 | 36.9 | 38.5
2 | 1 | 20 | 51.8 | 43 | 30 | 390 | 0.51 | 215 | 0 | 0 | 1840 | 715 | 1125 | 41.8 | 42.2
2 | 1 | 40 | 51.8 | 43 | 30 | 365 | 0.44 | 160 | 5 | 1 | 1875 | 715 | 1160 | 39.4 | 38.2
1 | 1 | 40 | 51.1 | 38 | 25 | 350 | 0.51 | 180 | 4 | 3 | 1870 | 675 | 1195 | 23.3 | 33.9
1 | 1 | 40 | 50.7 | 38 | 25 | 350 | 0.5 | 175 | 0 | 0 | 1875 | 675 | 1200 | 41.1 | 34.9
1 | 1 | 40 | 49.7 | 38 | 25 | 350 | 0.5 | 175 | 0 | 0 | 1865 | 670 | 1195 | 48.6 | 34.6
1 | 1 | 20 | 49.6 | 21 | 15 | 275 | 0.63 | 175 | 0 | 0 | 1950 | 740 | 1210 | 33.7 | 32.2
2 | 1 | 20 | 49.6 | 48 | 35 | 400 | 0.47 | 190 | 9 | 3 | 1860 | 690 | 1170 | 34.7 | 36.8
1 | 1 | 20 | 49.6 | 43 | 30 | 375 | 0.48 | 180 | 4 | 3 | 1845 | 740 | 1105 | 34.3 | 35.5
1 | 1 | 20 | 49.6 | 43 | 30 | 375 | 0.45 | 170 | 4 | 4 | 1870 | 800 | 1070 | 38.2 | 43.1
2 | 1 | 20 | 49.5 | 63 | 50 | 425 | 0.38 | 160 | 5 | 5 | 1865 | 650 | 1215 | 46.6 | 37.6
2 | 1 | 20 | 49.5 | 43 | 30 | 400 | 0.45 | 180 | 4 | 1 | 1845 | 590 | 1255 | 39 | 37.2
1 | 1 | 20 | 49.5 | 41 | 42.5 | 350 | 0.45 | 158 | 4 | 3 | 1892 | 681 | 1211 | 36.2 | 36.4
1 | 1 | 20 | 49.2 | 43 | 30 | 365 | 0.47 | 170 | 4 | 1 | 1865 | 655 | 1210 | 32.9 | 36.7
1 | 1 | 40 | 49 | 43 | 30 | 360 | 0.47 | 170 | 4 | 1 | 1870 | 730 | 1140 | 41.6 | 38.6
2 | 1 | 20 | 49 | 38 | 25 | 350 | 0.47 | 165 | 9 | 2 | 1855 | 715 | 1140 | 42.8 | 36.9
1 | 1 | 40 | 48.4 | 43 | 30 | 350 | 0.48 | 168 | 5 | 1 | 1870 | 730 | 1140 | 39.5 | 33.4
1 | 1 | 20 | 48.3 | 38 | 25 | 350 | 0.5 | 175 | 4 | 0.5 | 1855 | 740 | 1115 | 37 | 36.1
1 | 1 | 20 | 48 | 43 | 30 | 400 | 0.45 | 180 | 4 | 1.25 | 1305 | 725 | 580 | 35.9 | 34.6
1 | 1 | 40 | 47.5 | 43 | 30 | 380 | 0.44 | 165 | 4 | 1 | 1915 | 680 | 1235 | 33 | 34.2
1 | 1 | 20 | 47.4 | 33 | 20 | 300 | 0.58 | 175 | 0 | 0 | 1925 | 715 | 1210 | 31 | 36.1
2 | 1 | 20 | 47.1 | 28 | 15 | 250 | 0.7 | 175 | 0 | 0 | 2015 | 810 | 1205 | 28.6 | 29.3
1 | 1 | 20 | 47.1 | 43 | 30 | 375 | 0.44 | 165 | 4 | 4 | 1860 | 745 | 1115 | 41.5 | 41.2
2 | 1 | 20 | 47.1 | 43 | 30 | 370 | 0.51 | 190 | 4 | 1 | 1890 | 815 | 1075 | 36.3 | 40.1
1 | 1 | 40 | 47 | 43 | 30 | 365 | 0.47 | 170 | 4 | 0.75 | 1865 | 710 | 1155 | 30.4 | 33.5
1 | 1 | 40 | 46.4 | 38 | 25 | 350 | 0.5 | 175 | 5 | 0.5 | 1855 | 740 | 1115 | 42.3 | 43.3
2 | 1 | 20 | 44.7 | 43 | 30 | 375 | 0.47 | 175 | 0 | 0 | 1885 | 720 | 1165 | 36.9 | 38.5
2 | 1 | 20 | 43.6 | 43 | 30 | 375 | 0.44 | 190 | 0 | 0 | 1855 | 700 | 1155 | 40.1 | 39.2
1 | 1 | 20 | 43.5 | 43 | 30 | 375 | 0.47 | 175 | 3 | 3 | 1850 | 685 | 1165 | 44.5 | 42.7
2 | 1 | 20 | 43.3 | 38 | 25 | 350 | 0.5 | 185 | 0 | 0 | 1905 | 725 | 1180 | 38.4 | 35.4
1 | 1 | 40 | 43 | 43 | 30 | 375 | 0.47 | 175 | 0 | 0 | 1850 | 670 | 1180 | 41.4 | 40.7
2 | 1 | 20 | 43 | 43 | 30 | 360 | 0.5 | 180 | 5 | 1 | 1910 | 710 | 1200 | 41.1 | 43.3
1 | 1 | 40 | 42.2 | 43 | 30 | 375 | 0.48 | 180 | 0 | 0 | 1845 | 665 | 1180 | 43.4 | 38.5
1 | 1 | 40 | 42.1 | 43 | 30 | 375 | 0.48 | 180 | 0 | 0 | 1825 | 640 | 1185 | 39.9 | 37.2
2 | 1 | 20 | 42.1 | 38 | 25 | 345 | 0.55 | 190 | 4 | 1.25 | 1905 | 760 | 1145 | 43.2 | 41.4
2 | 1 | 20 | 41.9 | 38 | 25 | 350 | 0.5 | 175 | 0 | 0 | 1905 | 725 | 1180 | 22.7 | 21.1
2 | 1 | 20 | 40.8 | 43 | 30 | 375 | 0.48 | 180 | 4 | 1.25 | 1895 | 760 | 1135 | 36.2 | 35.9
1 | 1 | 40 | 40.4 | 38 | 25 | 350 | 0.48 | 168 | 0 | 0 | 1862 | 745 | 1117 | 35.5 | 34.2
2 | 1 | 20 | 39.7 | 38 | 25 | 350 | 0.53 | 185 | 0 | 0 | 1915 | 710 | 1205 | 41.7 | 40.8
2 | 1 | 20 | 38.3 | 43 | 30 | 375 | 0.49 | 185 | 0 | 0 | 1890 | 755 | 1135 | 42.2 | 42.8
1 | 1 | 20 | 38 | 38 | 25 | 365 | 0.48 | 175 | 4 | 0.75 | 1860 | 690 | 1170 | 35 | 40.8
1 | 1 | 40 | 38 | 43 | 30 | 350 | 0.46 | 160 | 4 | 0.75 | 1890 | 710 | 1180 | 38.6 | 36.3
1 | 1 | 40 | 37.9 | 43 | 30 | 350 | 0.48 | 168 | 5 | 0.75 | 1872 | 750 | 1122 | 45.4 | 41.7
1 | 1 | 20 | 37.7 | 43 | 30 | 360 | 0.46 | 165 | 4 | 0.75 | 1865 | 785 | 1080 | 50.7 | 30.7
1 | 1 | 20 | 37.7 | 43 | 30 | 360 | 0.46 | 165 | 4 | 0.75 | 1865 | 785 | 1080 | 38.7 | 30.7
2 | 1 | 20 | 37.7 | 38 | 25 | 350 | 0.53 | 185 | 0 | 0 | 1915 | 765 | 1150 | 48.2 | 47.3
2 | 1 | 20 | 36.9 | 43 | 30 | 375 | 0.49 | 185 | 4 | 3.75 | 1890 | 680 | 1210 | 29.8 | 33.7
1 | 1 | 40 | 36.9 | 38 | 25 | 350 | 0.5 | 175 | 0 | 0 | 1860 | 670 | 1190 | 31.2 | 28.9
1 | 1 | 40 | 36.9 | 43 | 30 | 375 | 0.48 | 180 | 0 | 0 | 1825 | 640 | 1185 | 34.2 | 33.7
2 | 1 | 20 | 36 | 38 | 25 | 350 | 0.56 | 195 | 0 | 0 | 1885 | 810 | 1075 | 34.6 | 32.3
1 | 1 | 20 | 35.3 | 43 | 30 | 375 | 0.47 | 175 | 4 | 3 | 1850 | 685 | 1165 | 38 | 41.8
1 | 1 | 40 | 35.2 | 38 | 25 | 350 | 0.5 | 175 | 0 | 0 | 1875 | 675 | 1200 | 44.1 | 39.3
1 | 1 | 40 | 34.4 | 38 | 25 | 350 | 0.5 | 175 | 0 | 0 | 1855 | 700 | 1155 | 35 | 35.3
2 | 1 | 20 | 33.9 | 43 | 30 | 375 | 0.45 | 170 | 4 | 4 | 1895 | 700 | 1195 | 36.8 | 44.6
2 | 1 | 40 | 33.8 | 48 | 35 | 400 | 0.42 | 185 | 4 | 4 | 1880 | 750 | 1130 | 41.6 | 42.4
2 | 1 | 20 | 33.4 | 43 | 30 | 375 | 0.49 | 185 | 4 | 0.8 | 1885 | 755 | 1130 | 43.3 | 44
1 | 1 | 40 | 33.4 | 43 | 30 | 375 | 0.44 | 165 | 4 | 1 | 1860 | 670 | 1190 | 40.4 | 36.1
2 | 1 | 20 | 33.3 | 43 | 30 | 350 | 0.5 | 175 | 4 | 4 | 1925 | 810 | 1115 | 26.6 | 30.8
1 | 1 | 40 | 32.7 | 43 | 30 | 350 | 0.47 | 165 | 4 | 1 | 1880 | 670 | 1210 | 39.7 | 37.3
2 | 1 | 20 | 32.4 | 43 | 30 | 375 | 0.45 | 185 | 4 | 3 | 1880 | 845 | 1035 | 38.6 | 40
2 | 1 | 20 | 32.4 | 38 | 20 | 300 | 0.62 | 185 | 4 | 2 | 1965 | 785 | 1180 | 32.9 | 32.1
1 | 1 | 20 | 31.9 | 43 | 30 | 350 | 0.47 | 165 | 4 | 1 | 1870 | 750 | 1120 | 28.5 | 27.7
2 | 1 | 20 | 31.4 | 38 | 25 | 350 | 0.51 | 180 | 4 | 3 | 1920 | 770 | 1150 | 41.9 | 40.7
1 | 1 | 40 | 31.3 | 39 | 15 | 250 | 0.72 | 180 | 4 | 1.5 | 1965 | 815 | 1150 | 40.5 | 40.5
2 | 1 | 20 | 31.3 | 43 | 30 | 375 | 0.48 | 180 | 9 | 1 | 1895 | 740 | 1155 | 41.5 | 41.8
2 | 1 | 40 | 31.1 | 38 | 25 | 350 | 0.54 | 190 | 0 | 0 | 1900 | 700 | 1200 | 53.8 | 54.1
3 | 1 | 40 | 30.9 | 43 | 30 | 400 | 0.51 | 205 | 4 | 1 | 1770 | 760 | 1010 | 42.5 | 42.4
1 | 1 | 20 | 30.7 | 48 | 35 | 375 | 0.44 | 165 | 4 | 3 | 1860 | 670 | 1190 | 57 | 39.4
2 | 1 | 20 | 29.7 | 43 | 30 | 375 | 0.48 | 180 | 4 | 1 | 1895 | 740 | 1155 | 38.5 | 34.2
2 | 1 | 20 | 29.7 | 43 | 30 | 375 | 0.48 | 180 | 4 | 1 | 1895 | 740 | 1155 | 27.1 | 34.2
1 | 1 | 40 | 29.2 | 43 | 30 | 375 | 0.47 | 195 | 0 | 0 | 1845 | 720 | 1125 | 37.5 | 35.5
1 | 1 | 40 | 29.2 | 38 | 25 | 350 | 0.5 | 175 | 0 | 0 | 1875 | 750 | 1125 | 38.6 | 37.6
1 | 1 | 10 | 28.4 | 21 | 15 | 300 | 0.57 | 175 | 4 | 3 | 1950 | 936 | 1014 | 25.6 | 25.8
1 | 1 | 40 | 24.1 | 43 | 30 | 350 | 0.48 | 170 | 4 | 3.5 | 1870 | 785 | 1085 | 36.7 | 34
1 | 1 | 40 | 19.5 | 43 | 30 | 375 | 0.45 | 170 | 0 | 0 | 1855 | 670 | 1185 | 32.6 | 34.3
1 | 1 | 20 | 15.3 | 43 | 30 | 375 | 0.47 | 175 | 4 | 3 | 1850 | 685 | 1165 | 31.6 | 36.8
0 | 1 | 2 | 3 | 4 | 5 | 6 | 7 | 8 | 9 | 10 | 11 | 12 | 13 | 17 | 40