## Sheet1
0 | 1 | 2 | 3 | 4 | 5 | 6 | 7 | 8 | 9 | 10
2 | 2 | 20 | 43.5 | 53 | 400 | 0.41 | 1835 | 675 | 1160 | 170
2 | 2 | 20 | 43.5 | 53 | 400 | 0.41 | 1835 | 675 | 1160 | 170
2 | 2 | 20 | 43.5 | 53 | 400 | 0.41 | 1835 | 675 | 1160 | 170
2 | 2 | 20 | 43.5 | 53 | 400 | 0.41 | 1835 | 675 | 1160 | 170
2 | 2 | 20 | 43.5 | 53 | 400 | 0.41 | 1835 | 675 | 1160 | 170
2 | 2 | 20 | 43.5 | 53 | 400 | 0.41 | 1835 | 675 | 1160 | 170
1 | 2 | 20 | 43.5 | 43 | 400 | 0.45 | 1870 | 840 | 1030 | 220
1 | 2 | 20 | 43.5 | 43 | 400 | 0.45 | 1870 | 840 | 1030 | 220
1 | 2 | 20 | 43.5 | 43 | 400 | 0.45 | 1870 | 840 | 1030 | 220
2 | 2 | 20 | 43.5 | 43 | 400 | 0.4 | 1840 | 825 | 1015 | 230
2 | 2 | 20 | 43.5 | 43 | 400 | 0.4 | 1840 | 825 | 1015 | 230
2 | 2 | 20 | 43.5 | 43 | 400 | 0.4 | 1840 | 825 | 1015 | 230
2 | 2 | 20 | 76.8 | 43 | 375 | 0.48 | 1855 | 670 | 1185 | 150
2 | 2 | 20 | 76.8 | 43 | 375 | 0.48 | 1855 | 670 | 1185 | 150
2 | 2 | 20 | 76.8 | 43 | 375 | 0.48 | 1855 | 670 | 1185 | 150
2 | 2 | 20 | 60 | 38 | 350 | 0.49 | 1880 | 695 | 1185 | 175
2 | 2 | 20 | 60 | 38 | 350 | 0.49 | 1880 | 695 | 1185 | 175
2 | 2 | 20 | 60 | 38 | 350 | 0.49 | 1880 | 695 | 1185 | 175
2 | 2 | 40 | 29.2 | 43 | 375 | 0.47 | 1845 | 720 | 1125 | 120
2 | 2 | 40 | 29.2 | 43 | 375 | 0.47 | 1845 | 720 | 1125 | 120
2 | 2 | 40 | 29.2 | 43 | 375 | 0.47 | 1845 | 720 | 1125 | 120
2 | 2 | 20 | 17.5 | 38 | 350 | 0.5 | 1875 | 750 | 1125 | 100
2 | 2 | 20 | 17.5 | 38 | 350 | 0.5 | 1875 | 750 | 1125 | 100
2 | 2 | 20 | 17.5 | 38 | 350 | 0.5 | 1875 | 750 | 1125 | 100
2 | 2 | 20 | 17.5 | 38 | 350 | 0.5 | 1875 | 750 | 1125 | 100
2 | 2 | 20 | 17.5 | 38 | 350 | 0.5 | 1875 | 750 | 1125 | 100
2 | 2 | 20 | 17.5 | 38 | 350 | 0.5 | 1875 | 750 | 1125 | 100
1 | 2 | 20 | 21 | 43 | 375 | 0.49 | 1870 | 785 | 1085 | 140
1 | 2 | 20 | 21 | 43 | 375 | 0.49 | 1870 | 785 | 1085 | 140
1 | 2 | 20 | 21 | 43 | 375 | 0.49 | 1870 | 785 | 1085 | 140
2 | 2 | 40 | 29.2 | 38 | 350 | 0.5 | 1875 | 750 | 1125 | 100
2 | 2 | 40 | 29.2 | 38 | 350 | 0.5 | 1875 | 750 | 1125 | 100
2 | 2 | 40 | 29.2 | 38 | 350 | 0.5 | 1875 | 750 | 1125 | 100
1 | 2 | 20 | 58.8 | 43 | 375 | 0.49 | 1890 | 815 | 1065 | 120
1 | 2 | 20 | 58.8 | 43 | 375 | 0.49 | 1890 | 815 | 1065 | 120
1 | 2 | 20 | 58.8 | 43 | 375 | 0.49 | 1890 | 815 | 1065 | 120
2 | 2 | 20 | 43.5 | 38 | 350 | 0.49 | 1880 | 695 | 1185 | 175
2 | 2 | 20 | 43.5 | 38 | 350 | 0.49 | 1880 | 695 | 1185 | 175
2 | 2 | 20 | 43.5 | 38 | 350 | 0.49 | 1880 | 695 | 1185 | 175
2 | 2 | 20 | 43.5 | 38 | 350 | 0.49 | 1880 | 695 | 1185 | 175
2 | 2 | 20 | 43.5 | 38 | 350 | 0.49 | 1880 | 695 | 1185 | 175
2 | 2 | 20 | 43.5 | 38 | 350 | 0.49 | 1880 | 695 | 1185 | 175
2 | 2 | 20 | 76.8 | 43 | 375 | 0.48 | 1855 | 670 | 1185 | 150
2 | 2 | 20 | 76.8 | 43 | 375 | 0.48 | 1855 | 670 | 1185 | 150
2 | 2 | 20 | 76.8 | 43 | 375 | 0.48 | 1855 | 670 | 1185 | 150
2 | 2 | 20 | 76.8 | 43 | 375 | 0.48 | 1855 | 670 | 1185 | 150
2 | 2 | 20 | 76.8 | 43 | 375 | 0.48 | 1855 | 670 | 1185 | 150
2 | 2 | 20 | 76.8 | 43 | 375 | 0.48 | 1855 | 670 | 1185 | 150
2 | 2 | 20 | 42.5 | 43 | 375 | 0.467 | 1850 | 705 | 1145 | 150
2 | 2 | 20 | 42.5 | 43 | 375 | 0.467 | 1850 | 705 | 1145 | 150
2 | 2 | 20 | 42.5 | 43 | 375 | 0.467 | 1850 | 705 | 1145 | 150
2 | 2 | 20 | 42.5 | 38 | 350 | 0.5 | 1875 | 715 | 1160 | 100
2 | 2 | 20 | 42.5 | 38 | 350 | 0.5 | 1875 | 715 | 1160 | 100
2 | 2 | 20 | 42.5 | 38 | 350 | 0.5 | 1875 | 715 | 1160 | 100
1 | 2 | 20 | 28.6 | 50 | 375 | 0.48 | 1895 | 740 | 1155 | 170
1 | 2 | 20 | 28.6 | 50 | 375 | 0.48 | 1895 | 740 | 1155 | 170
1 | 2 | 20 | 28.6 | 50 | 375 | 0.48 | 1895 | 740 | 1155 | 170
2 | 2 | 40 | 29.2 | 38 | 350 | 0.5 | 1875 | 750 | 1125 | 100
2 | 2 | 40 | 29.2 | 38 | 350 | 0.5 | 1875 | 750 | 1125 | 100
2 | 2 | 40 | 29.2 | 38 | 350 | 0.5 | 1875 | 750 | 1125 | 100
2 | 2 | 40 | 29.2 | 38 | 350 | 0.5 | 1875 | 750 | 1125 | 100
2 | 2 | 40 | 29.2 | 38 | 350 | 0.5 | 1875 | 750 | 1125 | 100
2 | 2 | 40 | 29.2 | 38 | 350 | 0.5 | 1875 | 750 | 1125 | 100
2 | 2 | 40 | 29.2 | 43 | 375 | 0.47 | 1845 | 720 | 1125 | 120
2 | 2 | 40 | 29.2 | 43 | 375 | 0.47 | 1845 | 720 | 1125 | 120
2 | 2 | 40 | 29.2 | 43 | 375 | 0.47 | 1845 | 720 | 1125 | 120
2 | 2 | 40 | 29.2 | 43 | 375 | 0.47 | 1845 | 720 | 1125 | 120
2 | 2 | 40 | 29.2 | 43 | 375 | 0.47 | 1845 | 720 | 1125 | 120
2 | 2 | 40 | 29.2 | 43 | 375 | 0.47 | 1845 | 720 | 1125 | 120
2 | 2 | 20 | 36.1 | 38 | 350 | 0.5 | 1875 | 730 | 1145 | 80
2 | 2 | 20 | 36.1 | 38 | 350 | 0.5 | 1875 | 730 | 1145 | 80
2 | 2 | 20 | 36.1 | 38 | 350 | 0.5 | 1875 | 730 | 1145 | 80
2 | 2 | 20 | 46.7 | 43 | 375 | 0.47 | 1850 | 700 | 1150 | 80
2 | 2 | 20 | 46.7 | 43 | 375 | 0.47 | 1850 | 700 | 1150 | 80
2 | 2 | 20 | 46.7 | 43 | 375 | 0.47 | 1850 | 700 | 1150 | 80
1 | 2 | 20 | 58.8 | 43 | 375 | 0.49 | 1890 | 815 | 1075 | 120
1 | 2 | 20 | 58.8 | 43 | 375 | 0.49 | 1890 | 815 | 1075 | 120
1 | 2 | 20 | 58.8 | 43 | 375 | 0.49 | 1890 | 815 | 1075 | 120
1 | 2 | 20 | 58.8 | 43 | 375 | 0.49 | 1890 | 815 | 1075 | 120
1 | 2 | 20 | 58.8 | 43 | 375 | 0.49 | 1890 | 815 | 1075 | 120
1 | 2 | 20 | 58.8 | 43 | 375 | 0.49 | 1890 | 815 | 1075 | 120
1 | 2 | 20 | 21 | 43 | 375 | 0.49 | 1870 | 785 | 1085 | 140
1 | 2 | 20 | 21 | 43 | 375 | 0.49 | 1870 | 785 | 1085 | 140
1 | 2 | 20 | 21 | 43 | 375 | 0.49 | 1870 | 785 | 1085 | 140
1 | 2 | 20 | 21 | 43 | 375 | 0.49 | 1870 | 785 | 1085 | 140
1 | 2 | 20 | 21 | 43 | 375 | 0.49 | 1870 | 785 | 1085 | 140
1 | 2 | 20 | 21 | 43 | 375 | 0.49 | 1870 | 785 | 1085 | 140
2 | 2 | 20 | 48.4 | 43 | 375 | 0.45 | 1855 | 710 | 1145 | 160
2 | 2 | 20 | 48.4 | 43 | 375 | 0.45 | 1855 | 710 | 1145 | 160
2 | 2 | 20 | 48.4 | 43 | 375 | 0.45 | 1855 | 710 | 1145 | 160
2 | 2 | 20 | 59.5 | 38 | 350 | 0.5 | 1875 | 715 | 1160 | 120
2 | 2 | 20 | 59.5 | 38 | 350 | 0.5 | 1875 | 715 | 1160 | 120
2 | 2 | 20 | 59.5 | 38 | 350 | 0.5 | 1875 | 715 | 1160 | 120
2 | 2 | 20 | 43.5 | 38 | 350 | 0.5 | 1875 | 715 | 1160 | 170
2 | 2 | 20 | 43.5 | 38 | 350 | 0.5 | 1875 | 715 | 1160 | 170
2 | 2 | 20 | 43.5 | 38 | 350 | 0.5 | 1875 | 715 | 1160 | 170
2 | 2 | 20 | 43.5 | 43 | 375 | 0.47 | 1850 | 685 | 1165 | 180
2 | 2 | 20 | 43.5 | 43 | 375 | 0.47 | 1850 | 685 | 1165 | 180
2 | 2 | 20 | 43.5 | 43 | 375 | 0.47 | 1850 | 685 | 1165 | 180
1 | 2 | 20 | 28.6 | 50 | 375 | 0.48 | 1895 | 740 | 1155 | 170
1 | 2 | 20 | 28.6 | 50 | 375 | 0.48 | 1895 | 740 | 1155 | 170
1 | 2 | 20 | 28.6 | 50 | 375 | 0.48 | 1895 | 740 | 1155 | 170
1 | 2 | 20 | 28.6 | 50 | 375 | 0.48 | 1895 | 740 | 1155 | 170
1 | 2 | 20 | 28.6 | 50 | 375 | 0.48 | 1895 | 740 | 1155 | 170
1 | 2 | 20 | 28.6 | 50 | 375 | 0.48 | 1895 | 740 | 1155 | 170
2 | 2 | 20 | 42.5 | 38 | 350 | 0.5 | 1875 | 715 | 1160 | 100
2 | 2 | 20 | 42.5 | 38 | 350 | 0.5 | 1875 | 715 | 1160 | 100
2 | 2 | 20 | 42.5 | 38 | 350 | 0.5 | 1875 | 715 | 1160 | 100
2 | 2 | 20 | 42.5 | 38 | 350 | 0.5 | 1875 | 715 | 1160 | 100
2 | 2 | 20 | 42.5 | 38 | 350 | 0.5 | 1875 | 715 | 1160 | 100
2 | 2 | 20 | 42.5 | 38 | 350 | 0.5 | 1875 | 715 | 1160 | 100
2 | 2 | 20 | 42.5 | 43 | 375 | 0.467 | 1850 | 705 | 1145 | 150
2 | 2 | 20 | 42.5 | 43 | 375 | 0.467 | 1850 | 705 | 1145 | 150
2 | 2 | 20 | 42.5 | 43 | 375 | 0.467 | 1850 | 705 | 1145 | 150
2 | 2 | 20 | 42.5 | 43 | 375 | 0.467 | 1850 | 705 | 1145 | 150
2 | 2 | 20 | 42.5 | 43 | 375 | 0.467 | 1850 | 705 | 1145 | 150
2 | 2 | 20 | 42.5 | 43 | 375 | 0.467 | 1850 | 705 | 1145 | 150
2 | 2 | 20 | 43.5 | 28 | 250 | 0.7 | 1975 | 770 | 1205 | 120
2 | 2 | 20 | 43.5 | 28 | 250 | 0.7 | 1975 | 770 | 1205 | 120
2 | 2 | 20 | 43.5 | 28 | 250 | 0.7 | 1975 | 770 | 1205 | 120
2 | 2 | 20 | 43.5 | 28 | 250 | 0.7 | 1975 | 770 | 1205 | 120
2 | 2 | 20 | 43.5 | 28 | 250 | 0.7 | 1975 | 770 | 1205 | 120
2 | 2 | 20 | 43.5 | 28 | 250 | 0.7 | 1975 | 770 | 1205 | 120
2 | 2 | 20 | 20.3 | 38 | 350 | 0.5 | 1875 | 715 | 1160 | 100
2 | 2 | 20 | 20.3 | 38 | 350 | 0.5 | 1875 | 715 | 1160 | 100
2 | 2 | 20 | 20.3 | 38 | 350 | 0.5 | 1875 | 715 | 1160 | 100
2 | 2 | 20 | 59.5 | 48 | 375 | 0.49 | 1855 | 685 | 1170 | 150
2 | 2 | 20 | 59.5 | 48 | 375 | 0.49 | 1855 | 685 | 1170 | 150
2 | 2 | 20 | 59.5 | 48 | 375 | 0.49 | 1855 | 685 | 1170 | 150
2 | 2 | 40 | 36.9 | 43 | 375 | 0.47 | 1850 | 675 | 1175 | 50
2 | 2 | 40 | 36.9 | 43 | 375 | 0.47 | 1850 | 675 | 1175 | 50
2 | 2 | 40 | 36.9 | 43 | 375 | 0.47 | 1850 | 675 | 1175 | 50
2 | 2 | 20 | 36.1 | 38 | 350 | 0.5 | 1875 | 730 | 1145 | 80
2 | 2 | 20 | 36.1 | 38 | 350 | 0.5 | 1875 | 730 | 1145 | 80
2 | 2 | 20 | 36.1 | 38 | 350 | 0.5 | 1875 | 730 | 1145 | 80
2 | 2 | 20 | 36.1 | 38 | 350 | 0.5 | 1875 | 730 | 1145 | 80
2 | 2 | 20 | 36.1 | 38 | 350 | 0.5 | 1875 | 730 | 1145 | 80
2 | 2 | 20 | 36.1 | 38 | 350 | 0.5 | 1875 | 730 | 1145 | 80
2 | 2 | 20 | 46.7 | 43 | 375 | 0.47 | 1850 | 700 | 1150 | 80
2 | 2 | 20 | 46.7 | 43 | 375 | 0.47 | 1850 | 700 | 1150 | 80
2 | 2 | 20 | 46.7 | 43 | 375 | 0.47 | 1850 | 700 | 1150 | 80
2 | 2 | 20 | 46.7 | 43 | 375 | 0.47 | 1850 | 700 | 1150 | 80
2 | 2 | 20 | 46.7 | 43 | 375 | 0.47 | 1850 | 700 | 1150 | 80
2 | 2 | 20 | 46.7 | 43 | 375 | 0.47 | 1850 | 700 | 1150 | 80
2 | 2 | 20 | 48.4 | 43 | 375 | 0.45 | 1855 | 710 | 1145 | 160
2 | 2 | 20 | 48.4 | 43 | 375 | 0.45 | 1855 | 710 | 1145 | 160
2 | 2 | 20 | 48.4 | 43 | 375 | 0.45 | 1855 | 710 | 1145 | 160
2 | 2 | 20 | 48.4 | 43 | 375 | 0.45 | 1855 | 710 | 1145 | 160
2 | 2 | 20 | 48.4 | 43 | 375 | 0.45 | 1855 | 710 | 1145 | 160
2 | 2 | 20 | 48.4 | 43 | 375 | 0.45 | 1855 | 710 | 1145 | 160
2 | 2 | 20 | 20.3 | 38 | 350 | 0.5 | 1875 | 715 | 1160 | 100
2 | 2 | 20 | 20.3 | 38 | 350 | 0.5 | 1875 | 715 | 1160 | 100
2 | 2 | 20 | 20.3 | 38 | 350 | 0.5 | 1875 | 715 | 1160 | 100
2 | 2 | 20 | 20.3 | 38 | 350 | 0.5 | 1875 | 715 | 1160 | 100
2 | 2 | 20 | 20.3 | 38 | 350 | 0.5 | 1875 | 715 | 1160 | 100
2 | 2 | 20 | 20.3 | 38 | 350 | 0.5 | 1875 | 715 | 1160 | 100
2 | 2 | 20 | 43.5 | 38 | 350 | 0.5 | 1875 | 715 | 1160 | 170
2 | 2 | 20 | 43.5 | 38 | 350 | 0.5 | 1875 | 715 | 1160 | 170
2 | 2 | 20 | 43.5 | 38 | 350 | 0.5 | 1875 | 715 | 1160 | 170
2 | 2 | 20 | 43.5 | 38 | 350 | 0.5 | 1875 | 715 | 1160 | 170
2 | 2 | 20 | 43.5 | 38 | 350 | 0.5 | 1875 | 715 | 1160 | 170
2 | 2 | 20 | 43.5 | 38 | 350 | 0.5 | 1875 | 715 | 1160 | 170
2 | 2 | 20 | 43.5 | 43 | 375 | 0.47 | 1850 | 685 | 1165 | 180
2 | 2 | 20 | 43.5 | 43 | 375 | 0.47 | 1850 | 685 | 1165 | 180
2 | 2 | 20 | 43.5 | 43 | 375 | 0.47 | 1850 | 685 | 1165 | 180
2 | 2 | 20 | 43.5 | 43 | 375 | 0.47 | 1850 | 685 | 1165 | 180
2 | 2 | 20 | 43.5 | 43 | 375 | 0.47 | 1850 | 685 | 1165 | 180
2 | 2 | 20 | 43.5 | 43 | 375 | 0.47 | 1850 | 685 | 1165 | 180
2 | 2 | 40 | 59.5 | 48 | 375 | 0.49 | 1855 | 685 | 1170 | 150
2 | 2 | 40 | 59.5 | 48 | 375 | 0.49 | 1855 | 685 | 1170 | 150
2 | 2 | 40 | 59.5 | 48 | 375 | 0.49 | 1855 | 685 | 1170 | 150
2 | 2 | 40 | 59.5 | 48 | 375 | 0.49 | 1855 | 685 | 1170 | 150
2 | 2 | 40 | 59.5 | 48 | 375 | 0.49 | 1855 | 685 | 1170 | 150
2 | 2 | 40 | 59.5 | 48 | 375 | 0.49 | 1855 | 685 | 1170 | 150
1 | 2 | 20 | 32.4 | 43 | 375 | 0.45 | 1880 | 845 | 1035 | 150
1 | 2 | 20 | 32.4 | 43 | 375 | 0.45 | 1880 | 845 | 1035 | 150
1 | 2 | 20 | 32.4 | 43 | 375 | 0.45 | 1880 | 845 | 1035 | 150
2 | 2 | 40 | 36.9 | 43 | 375 | 0.47 | 1850 | 675 | 1175 | 50
2 | 2 | 40 | 36.9 | 43 | 375 | 0.47 | 1850 | 675 | 1175 | 50
2 | 2 | 40 | 36.9 | 43 | 375 | 0.47 | 1850 | 675 | 1175 | 50
2 | 2 | 40 | 36.9 | 43 | 375 | 0.47 | 1850 | 675 | 1175 | 50
2 | 2 | 40 | 36.9 | 43 | 375 | 0.47 | 1850 | 675 | 1175 | 50
2 | 2 | 40 | 36.9 | 43 | 375 | 0.47 | 1850 | 675 | 1175 | 50
1 | 2 | 20 | 32.4 | 38 | 300 | 0.62 | 1965 | 785 | 1180 | 120
1 | 2 | 20 | 32.4 | 38 | 300 | 0.62 | 1965 | 785 | 1180 | 120
1 | 2 | 20 | 32.4 | 38 | 300 | 0.62 | 1965 | 785 | 1180 | 120
1 | 2 | 20 | 32.4 | 38 | 300 | 0.62 | 1965 | 785 | 1180 | 120
1 | 2 | 20 | 32.4 | 38 | 300 | 0.62 | 1965 | 785 | 1180 | 120
1 | 2 | 20 | 32.4 | 38 | 300 | 0.62 | 1965 | 785 | 1180 | 120
1 | 2 | 20 | 32.4 | 43 | 375 | 0.45 | 1880 | 845 | 1035 | 150
1 | 2 | 20 | 32.4 | 43 | 375 | 0.45 | 1880 | 845 | 1035 | 150
1 | 2 | 20 | 32.4 | 43 | 375 | 0.45 | 1880 | 845 | 1035 | 150
1 | 2 | 20 | 32.4 | 43 | 375 | 0.45 | 1880 | 845 | 1035 | 150
1 | 2 | 20 | 32.4 | 43 | 375 | 0.45 | 1880 | 845 | 1035 | 150
1 | 2 | 20 | 32.4 | 43 | 375 | 0.45 | 1880 | 845 | 1035 | 150
1 | 2 | 20 | 32.4 | 43 | 375 | 0.45 | 1880 | 845 | 1035 | 150
1 | 2 | 20 | 32.4 | 43 | 375 | 0.45 | 1880 | 845 | 1035 | 150
1 | 2 | 20 | 32.4 | 43 | 375 | 0.45 | 1880 | 845 | 1035 | 150
1 | 2 | 20 | 32.4 | 43 | 375 | 0.45 | 1880 | 845 | 1035 | 150
1 | 2 | 20 | 32.4 | 43 | 375 | 0.45 | 1880 | 845 | 1035 | 150
1 | 2 | 20 | 32.4 | 43 | 375 | 0.45 | 1880 | 845 | 1035 | 150
2 | 2 | 20 | 49.3 | 43 | 375 | 0.48 | 1845 | 700 | 1145 | 100
2 | 2 | 20 | 49.3 | 43 | 375 | 0.48 | 1845 | 700 | 1145 | 100
2 | 2 | 20 | 49.3 | 43 | 375 | 0.48 | 1845 | 700 | 1145 | 100
2 | 2 | 20 | 18 | 43 | 375 | 0.47 | 1850 | 850 | 1000 | 150
2 | 2 | 20 | 18 | 43 | 375 | 0.47 | 1850 | 850 | 1000 | 150
2 | 2 | 20 | 18 | 43 | 375 | 0.47 | 1850 | 850 | 1000 | 150
2 | 2 | 20 | 18 | 48 | 375 | 0.47 | 1850 | 850 | 1000 | 150
2 | 2 | 20 | 18 | 48 | 375 | 0.47 | 1850 | 850 | 1000 | 150
2 | 2 | 20 | 18 | 48 | 375 | 0.47 | 1850 | 850 | 1000 | 150
2 | 2 | 20 | 43.5 | 43 | 375 | 0.47 | 1850 | 685 | 1165 | 170
2 | 2 | 20 | 43.5 | 43 | 375 | 0.47 | 1850 | 685 | 1165 | 170
2 | 2 | 20 | 50.8 | 38 | 350 | 0.5 | 1875 | 675 | 1200 | 150
2 | 2 | 20 | 50.8 | 38 | 350 | 0.5 | 1875 | 675 | 1200 | 150
2 | 2 | 20 | 50.8 | 38 | 350 | 0.5 | 1875 | 675 | 1200 | 150
2 | 2 | 20 | 50.8 | 38 | 350 | 0.5 | 1875 | 675 | 1200 | 150
2 | 2 | 20 | 50.8 | 38 | 350 | 0.5 | 1875 | 675 | 1200 | 150
2 | 2 | 20 | 50.8 | 38 | 350 | 0.5 | 1875 | 675 | 1200 | 150
2 | 2 | 20 | 50.8 | 38 | 350 | 0.5 | 1875 | 675 | 1200 | 150
2 | 2 | 20 | 50.8 | 38 | 350 | 0.5 | 1875 | 675 | 1200 | 150
2 | 2 | 20 | 50.8 | 38 | 350 | 0.5 | 1875 | 675 | 1200 | 150
1 | 2 | 20 | 40 | 43 | 375 | 0.45 | 2015 | 865 | 1150 | 600
1 | 2 | 20 | 40 | 43 | 375 | 0.45 | 2015 | 865 | 1150 | 600
1 | 2 | 20 | 40 | 43 | 375 | 0.45 | 2015 | 865 | 1150 | 600
1 | 2 | 20 | 40 | 43 | 375 | 0.45 | 2015 | 865 | 1150 | 600
1 | 2 | 20 | 40 | 43 | 375 | 0.45 | 2015 | 865 | 1150 | 600
1 | 2 | 20 | 40 | 43 | 375 | 0.45 | 2015 | 865 | 1150 | 600
1 | 2 | 20 | 40 | 43 | 375 | 0.45 | 2015 | 865 | 1150 | 600
1 | 2 | 20 | 40 | 43 | 400 | 0.42 | 1970 | 827 | 1143 | 620
1 | 2 | 20 | 40 | 43 | 400 | 0.42 | 1970 | 827 | 1143 | 620
1 | 2 | 20 | 40 | 43 | 400 | 0.42 | 1970 | 827 | 1143 | 620
1 | 2 | 20 | 40 | 43 | 400 | 0.42 | 1970 | 827 | 1143 | 620
1 | 2 | 20 | 40 | 43 | 400 | 0.42 | 1970 | 827 | 1143 | 620
1 | 2 | 20 | 40 | 43 | 400 | 0.42 | 1970 | 827 | 1143 | 620
1 | 2 | 20 | 40 | 43 | 425 | 0.48 | 1845 | 830 | 1015 | 200
1 | 2 | 20 | 40 | 43 | 425 | 0.48 | 1845 | 830 | 1015 | 200
1 | 2 | 20 | 40 | 43 | 425 | 0.48 | 1845 | 830 | 1015 | 200
1 | 2 | 20 | 40 | 43 | 425 | 0.48 | 1845 | 830 | 1015 | 200
1 | 2 | 20 | 40 | 43 | 425 | 0.48 | 1845 | 830 | 1015 | 200
1 | 2 | 20 | 40 | 43 | 425 | 0.48 | 1845 | 830 | 1015 | 200
1 | 2 | 20 | 40 | 43 | 425 | 0.48 | 1845 | 830 | 1015 | 200
1 | 2 | 20 | 43.5 | 43 | 375 | 0.47 | 1890 | 850 | 1040 | 200
1 | 2 | 20 | 43.5 | 43 | 375 | 0.47 | 1890 | 850 | 1040 | 200
1 | 2 | 20 | 43.5 | 43 | 375 | 0.47 | 1890 | 850 | 1040 | 200
2 | 2 | 20 | 43.5 | 43 | 350 | 0.45 | 1875 | 675 | 1200 | 160
2 | 2 | 20 | 43.5 | 43 | 350 | 0.45 | 1875 | 675 | 1200 | 160
2 | 2 | 20 | 43.5 | 43 | 350 | 0.45 | 1875 | 675 | 1200 | 160
2 | 2 | 20 | 43.5 | 43 | 350 | 0.45 | 1875 | 675 | 1200 | 160
2 | 2 | 20 | 43.5 | 43 | 350 | 0.45 | 1875 | 675 | 1200 | 160
2 | 2 | 20 | 43.5 | 43 | 350 | 0.45 | 1875 | 675 | 1200 | 160
2 | 2 | 20 | 43.5 | 43 | 350 | 0.45 | 1892 | 681 | 1211 | 160
2 | 2 | 20 | 43.5 | 43 | 350 | 0.45 | 1892 | 681 | 1211 | 160
2 | 2 | 20 | 43.5 | 43 | 350 | 0.45 | 1892 | 681 | 1211 | 160
2 | 2 | 20 | 43.5 | 43 | 350 | 0.45 | 1892 | 681 | 1211 | 160
2 | 2 | 20 | 43.5 | 43 | 350 | 0.45 | 1892 | 681 | 1211 | 160
2 | 2 | 20 | 43.5 | 43 | 350 | 0.45 | 1892 | 681 | 1211 | 160
2 | 2 | 20 | 49.2 | 38 | 350 | 0.5 | 1875 | 700 | 1175 | 150
2 | 2 | 20 | 49.2 | 38 | 350 | 0.5 | 1875 | 700 | 1175 | 150
2 | 2 | 20 | 18 | 48 | 375 | 0.47 | 1850 | 850 | 1000 | 150
2 | 2 | 20 | 18 | 48 | 375 | 0.47 | 1850 | 850 | 1000 | 150
2 | 2 | 20 | 18 | 48 | 375 | 0.47 | 1850 | 850 | 1000 | 150
2 | 2 | 20 | 43.5 | 38 | 350 | 0.5 | 1875 | 715 | 1160 | 110
2 | 2 | 20 | 43.5 | 38 | 350 | 0.5 | 1875 | 715 | 1160 | 110
2 | 2 | 20 | 43.5 | 38 | 350 | 0.5 | 1875 | 715 | 1160 | 110
2 | 2 | 20 | 43.5 | 38 | 350 | 0.5 | 1875 | 675 | 1200 | 120
2 | 2 | 20 | 43.5 | 38 | 350 | 0.5 | 1875 | 675 | 1200 | 120
2 | 2 | 20 | 43.5 | 38 | 350 | 0.5 | 1875 | 675 | 1200 | 120
2 | 2 | 20 | 61.5 | 43 | 375 | 0.47 | 1850 | 740 | 1110 | 150
2 | 2 | 20 | 61.5 | 43 | 375 | 0.47 | 1850 | 740 | 1110 | 150
2 | 2 | 20 | 61.5 | 43 | 375 | 0.47 | 1850 | 740 | 1110 | 150
2 | 2 | 20 | 61.5 | 43 | 375 | 0.47 | 1850 | 740 | 1110 | 150
2 | 2 | 20 | 61.5 | 43 | 375 | 0.47 | 1850 | 740 | 1110 | 150
2 | 2 | 20 | 61.5 | 43 | 375 | 0.47 | 1850 | 740 | 1110 | 150
2 | 2 | 20 | 61.5 | 38 | 350 | 0.5 | 1875 | 750 | 1125 | 150
2 | 2 | 20 | 61.5 | 38 | 350 | 0.5 | 1875 | 750 | 1125 | 150
2 | 2 | 20 | 61.5 | 38 | 350 | 0.5 | 1875 | 750 | 1125 | 150
2 | 2 | 20 | 61.5 | 38 | 350 | 0.5 | 1875 | 750 | 1125 | 150
2 | 2 | 20 | 61.5 | 38 | 350 | 0.5 | 1875 | 750 | 1125 | 150
2 | 2 | 20 | 61.5 | 38 | 350 | 0.5 | 1875 | 750 | 1125 | 150
2 | 2 | 20 | 18 | 43 | 375 | 0.47 | 1850 | 850 | 1000 | 150
2 | 2 | 20 | 18 | 43 | 375 | 0.47 | 1850 | 850 | 1000 | 150
2 | 2 | 20 | 18 | 43 | 375 | 0.47 | 1850 | 850 | 1000 | 150
2 | 2 | 20 | 18 | 48 | 375 | 0.47 | 1850 | 850 | 1000 | 150
2 | 2 | 20 | 18 | 48 | 375 | 0.47 | 1850 | 850 | 1000 | 150
2 | 2 | 20 | 18 | 48 | 375 | 0.47 | 1850 | 850 | 1000 | 150
2 | 2 | 20 | 18 | 48 | 375 | 0.47 | 1850 | 850 | 1000 | 150
2 | 2 | 20 | 18 | 48 | 375 | 0.47 | 1850 | 850 | 1000 | 150
2 | 2 | 20 | 18 | 48 | 375 | 0.47 | 1850 | 850 | 1000 | 150
2 | 2 | 40 | 72.4 | 38 | 350 | 0.5 | 1875 | 675 | 1200 | 120
2 | 2 | 40 | 72.4 | 38 | 350 | 0.5 | 1875 | 675 | 1200 | 120
2 | 2 | 40 | 72.4 | 38 | 350 | 0.5 | 1875 | 675 | 1200 | 120
2 | 2 | 40 | 72.4 | 38 | 350 | 0.5 | 1875 | 675 | 1200 | 120
2 | 2 | 40 | 72.4 | 38 | 350 | 0.5 | 1875 | 675 | 1200 | 120
2 | 2 | 40 | 72.4 | 38 | 350 | 0.5 | 1875 | 675 | 1200 | 120
2 | 2 | 20 | 44.7 | 43 | 375 | 0.47 | 1850 | 685 | 1165 | 180
2 | 2 | 20 | 44.7 | 43 | 375 | 0.47 | 1850 | 685 | 1165 | 180
2 | 2 | 20 | 44.7 | 43 | 375 | 0.47 | 1850 | 685 | 1165 | 180
2 | 2 | 20 | 15.3 | 43 | 375 | 0.47 | 1850 | 685 | 1165 | 140
2 | 2 | 20 | 15.3 | 43 | 375 | 0.47 | 1850 | 685 | 1165 | 140
2 | 2 | 20 | 15.3 | 43 | 375 | 0.47 | 1850 | 685 | 1165 | 140
2 | 2 | 20 | 60.6 | 38 | 350 | 0.5 | 1875 | 695 | 1180 | 150
2 | 2 | 20 | 60.6 | 38 | 350 | 0.5 | 1875 | 695 | 1180 | 150
2 | 2 | 20 | 60.6 | 38 | 350 | 0.5 | 1875 | 695 | 1180 | 150
2 | 2 | 20 | 43.5 | 33 | 300 | 0.58 | 1925 | 850 | 1075 | 120
2 | 2 | 20 | 43.5 | 33 | 300 | 0.58 | 1925 | 850 | 1075 | 120
2 | 2 | 20 | 43.5 | 33 | 300 | 0.58 | 1925 | 850 | 1075 | 120
2 | 2 | 20 | 43.5 | 38 | 350 | 0.5 | 1875 | 835 | 1040 | 120
2 | 2 | 20 | 43.5 | 38 | 350 | 0.5 | 1875 | 835 | 1040 | 120
2 | 2 | 20 | 43.5 | 38 | 350 | 0.5 | 1875 | 835 | 1040 | 120
2 | 2 | 20 | 43.5 | 43 | 375 | 0.47 | 1850 | 840 | 1010 | 150
2 | 2 | 20 | 43.5 | 43 | 375 | 0.47 | 1850 | 840 | 1010 | 150
2 | 2 | 20 | 43.5 | 43 | 375 | 0.47 | 1850 | 840 | 1010 | 150
2 | 2 | 20 | 43.5 | 48 | 400 | 0.44 | 1825 | 850 | 975 | 160
2 | 2 | 20 | 43.5 | 48 | 400 | 0.44 | 1825 | 850 | 975 | 160
2 | 2 | 20 | 43.5 | 48 | 400 | 0.44 | 1825 | 850 | 975 | 160
2 | 2 | 20 | 15.3 | 43 | 375 | 0.47 | 1850 | 685 | 1165 | 140
2 | 2 | 20 | 15.3 | 43 | 375 | 0.47 | 1850 | 685 | 1165 | 140
2 | 2 | 20 | 15.3 | 43 | 375 | 0.47 | 1850 | 685 | 1165 | 140
2 | 2 | 20 | 15.3 | 43 | 375 | 0.47 | 1850 | 685 | 1165 | 140
2 | 2 | 20 | 15.3 | 43 | 375 | 0.47 | 1850 | 685 | 1165 | 140
2 | 2 | 20 | 15.3 | 43 | 375 | 0.47 | 1850 | 685 | 1165 | 140
2 | 2 | 20 | 49.2 | 38 | 350 | 0.5 | 1875 | 700 | 1175 | 150
2 | 2 | 20 | 49.2 | 38 | 350 | 0.5 | 1875 | 700 | 1175 | 150
2 | 2 | 20 | 49.2 | 38 | 350 | 0.5 | 1875 | 700 | 1175 | 150
2 | 2 | 20 | 49.2 | 38 | 350 | 0.5 | 1875 | 700 | 1175 | 150
2 | 2 | 20 | 49.2 | 38 | 350 | 0.5 | 1875 | 700 | 1175 | 150
2 | 2 | 20 | 30.5 | 43 | 375 | 0.47 | 1850 | 670 | 1180 | 120
2 | 2 | 20 | 30.5 | 43 | 375 | 0.47 | 1850 | 670 | 1180 | 120
2 | 2 | 20 | 30.5 | 43 | 375 | 0.47 | 1850 | 670 | 1180 | 120
2 | 2 | 20 | 60.6 | 38 | 350 | 0.5 | 1875 | 695 | 1180 | 150
2 | 2 | 20 | 60.6 | 38 | 350 | 0.5 | 1875 | 695 | 1180 | 150
2 | 2 | 20 | 60.6 | 38 | 350 | 0.5 | 1875 | 695 | 1180 | 150
2 | 2 | 20 | 60.6 | 38 | 350 | 0.5 | 1875 | 695 | 1180 | 150
2 | 2 | 20 | 60.6 | 38 | 350 | 0.5 | 1875 | 695 | 1180 | 150
2 | 2 | 20 | 60.6 | 38 | 350 | 0.5 | 1875 | 695 | 1180 | 150
1 | 2 | 20 | 52.9 | 43 | 375 | 0.48 | 1885 | 715 | 1170 | 150
1 | 2 | 20 | 52.9 | 43 | 375 | 0.48 | 1885 | 715 | 1170 | 150
1 | 2 | 20 | 52.9 | 43 | 375 | 0.48 | 1885 | 715 | 1170 | 150
1 | 2 | 20 | 52.9 | 43 | 375 | 0.48 | 1885 | 715 | 1170 | 170
1 | 2 | 20 | 52.9 | 43 | 375 | 0.48 | 1885 | 715 | 1170 | 170
1 | 2 | 20 | 52.9 | 43 | 375 | 0.48 | 1885 | 715 | 1170 | 170
2 | 2 | 20 | 43.5 | 38 | 350 | 0.5 | 1875 | 835 | 1040 | 120
2 | 2 | 20 | 43.5 | 38 | 350 | 0.5 | 1875 | 835 | 1040 | 120
2 | 2 | 20 | 43.5 | 38 | 350 | 0.5 | 1875 | 835 | 1040 | 120
2 | 2 | 20 | 43.5 | 38 | 350 | 0.5 | 1875 | 835 | 1040 | 120
2 | 2 | 20 | 43.5 | 38 | 350 | 0.5 | 1875 | 835 | 1040 | 120
2 | 2 | 20 | 43.5 | 38 | 350 | 0.5 | 1875 | 835 | 1040 | 120
2 | 2 | 20 | 43.5 | 43 | 375 | 0.47 | 1850 | 840 | 1010 | 150
2 | 2 | 20 | 43.5 | 43 | 375 | 0.47 | 1850 | 840 | 1010 | 150
2 | 2 | 20 | 43.5 | 43 | 375 | 0.47 | 1850 | 840 | 1010 | 150
2 | 2 | 20 | 43.5 | 43 | 375 | 0.47 | 1850 | 840 | 1010 | 150
2 | 2 | 20 | 43.5 | 43 | 375 | 0.47 | 1850 | 840 | 1010 | 150
2 | 2 | 20 | 43.5 | 43 | 375 | 0.47 | 1850 | 840 | 1010 | 150
2 | 2 | 20 | 43.5 | 33 | 300 | 0.58 | 1925 | 850 | 1075 | 120
2 | 2 | 20 | 43.5 | 33 | 300 | 0.58 | 1925 | 850 | 1075 | 120
2 | 2 | 20 | 43.5 | 33 | 300 | 0.58 | 1925 | 850 | 1075 | 120
2 | 2 | 20 | 43.5 | 33 | 300 | 0.58 | 1925 | 850 | 1075 | 120
2 | 2 | 20 | 43.5 | 33 | 300 | 0.58 | 1925 | 850 | 1075 | 120
2 | 2 | 20 | 43.5 | 33 | 300 | 0.58 | 1925 | 850 | 1075 | 120
2 | 2 | 40 | 17.7 | 43 | 375 | 0.47 | 1850 | 685 | 1165 | 160
2 | 2 | 40 | 17.7 | 43 | 375 | 0.47 | 1850 | 685 | 1165 | 160
2 | 2 | 40 | 17.7 | 43 | 375 | 0.47 | 1850 | 685 | 1165 | 160
2 | 2 | 20 | 45.8 | 38 | 350 | 0.5 | 1875 | 695 | 1180 | 160
2 | 2 | 20 | 45.8 | 38 | 350 | 0.5 | 1875 | 695 | 1180 | 160
2 | 2 | 20 | 45.8 | 38 | 350 | 0.5 | 1875 | 695 | 1180 | 160
2 | 2 | 20 | 45.8 | 43 | 375 | 0.47 | 1850 | 670 | 1180 | 170
2 | 2 | 20 | 45.8 | 43 | 375 | 0.47 | 1850 | 670 | 1180 | 170
2 | 2 | 20 | 45.8 | 43 | 375 | 0.47 | 1850 | 670 | 1180 | 170
1 | 2 | 20 | 52.9 | 43 | 375 | 0.48 | 1885 | 715 | 1170 | 170
1 | 2 | 20 | 52.9 | 43 | 375 | 0.48 | 1885 | 715 | 1170 | 170
1 | 2 | 20 | 52.9 | 43 | 375 | 0.48 | 1885 | 715 | 1170 | 170
1 | 2 | 20 | 52.9 | 43 | 375 | 0.48 | 1885 | 715 | 1170 | 170
1 | 2 | 20 | 52.9 | 43 | 375 | 0.48 | 1885 | 715 | 1170 | 170
1 | 2 | 20 | 52.9 | 43 | 375 | 0.48 | 1885 | 715 | 1170 | 170